## MMA29956 Database
ID | FORM | DESCRIPTION | SOURCE |  | SAMPLE ORIGIN DESCRIPTION | [8 empty] | SAMPLE SITE LOCATION |  |  |  | SAMPLE ANALYZED |  |  | PROXIMATE ANALYSIS |  |  |  |  | ULTIMATE ANALYSIS |  |  |  |  | CHNS ANALYSIS |  |  |  | ANALYSIS METHOD | ELEMENTS (PPM) | [37 empty] | LANTHANIDES (PPM) | [13 empty] | OTHER METALS (PPM) |  |  | ACTINIDES (PPM) |  | TOTAL | TOTAL |  | MMA SOURCE FILENAME | UK/VT CODE | COAL RANK | SAMPLE DATES |  |  | COORDINATES
[93 empty] | REE | REE+Y | NOTES
Reference | Sample |  | Furthest | Previous | Level | Level | Level | Coal | Geologic | Coal Bed/ | [7 empty] | Size | Moisture | Ash | Sulfur | Moisture | VM | Ash | FC | Carbon | Hydrogen | Sulfur | Oxygen | Nitrogen | Carbon | H | N | S |  | Be | Na | Mg | Al | Si | P | K | Ca | Sc | Ti | V | Cr | Mn | Fe | Co | Ni | Cu | Zn | Ga | Ge | As | Se | Rb | Y | Zr | Nb | Mo | Ag | Cd | Sn | Sb | Cs | Ba | Au | ? | ? | ? | ? | La | Ce | Pr | Nd | Sm | Eu | Gd | Tb | Dy | Ho | Er | Tm | Yb | Lu | Hf | Ti | Pb | Th | U |  |  |  |  | Internal |  | Date | Date | Date
ID | Type | Description | Upstream ID | Upstream ID | 1 | 2 | 3 | Basin | Group | Seam/Zone | State | County | Site | State | C ounty | Site | Location | Fraction | % AR | % Dry | % Dry | %AR | %AR | %AR | %AR | % Dry | [70 empty] | Code | Rank | Received | Recorded | Analyzed | Latitude | Longitude
MMA0001 | Field/Plant Audit | HMV clean coal Top deck /// HMV CC T/D +1-1/4'' SK 1.80 | N/A | N/A | Processing | Coal Separations | Coal | Central Appalachian | Lower Pennsylvanian, Pottsville Group | Pocahontas No. 3 | WV | Raleigh | Southern Appalachian Coal Producer | WV | Raleigh | Processing Plant | Preparation Plant Audit | +1-1/4" | N/A | 50.83 | 2.01 | [13 empty] | ICP-OES | Sc: 27.3423; Y: 29.6174 |  |  |  |  | 75.636 | 160.4757 | 17.787 | 61.0134 | 13.1541 | 2.3164 | 2.3164 | 1.4891 | 8.2937 | 2.151 | 6.97 | 0.74457 | 4.0538 | 1.2203 |  |  |  | 43.5781 |  | 357.6215 | 387.2389 |  | HHS Test -Southern Appalcahian Coal Producer_Plant_Survey_P3(23_Jan_2018)(ver1) | RH-11 | Metallurgical Low-Vol Bituminous | 11/29/2017 | 2017-11-30 | 12/13/2017 | 37.733333N | 81.233333W
MMA0002 | Field/Plant Audit | HMV clean coal Top deck /// HMV CC T/D 1'/4 x 3/8 | N/A | N/A | Processing | Coal Separations | Coal | Central Appalachian | Lower Pennsylvanian, Pottsville Group | Pocahontas No. 3 | WV | Raleigh | Southern Appalachian Coal Producer | WV | Raleigh | Processing Plant | Preparation Plant Audit | 1/4x3/8" | N/A | 20.72 | 0.93 | [13 empty] | ICP-OES | Sc: 28.431; Y: 71.7573 |  |  |  |  | 130.8787 | 289.3305 | 28.4728 | 111.0879 | 22.3431 | 3.9121 | 3.9121 | 1.7782 | 16.0879 | 5.1464 | 14.4351 | 1.59 | 6.4644 | 1.0042 |  |  |  | 66.7992 |  | 636.4435 | 708.2008 |  | HHS Test -Southern Appalcahian Coal Producer_Plant_Survey_P3(23_Jan_2018)(ver1) | RH-12 | Metallurgical Low-Vol Bituminous | 11/29/2017 | 2017-11-30 | 12/13/2017 | 37.733333N | 81.233333W
MMA0003 | Field/Plant Audit | HMV clean coal Top deck /// HMV CC T/D 3/8 x 0 | N/A | N/A | Processing | Coal Separations | Coal | Central Appalachian | Lower Pennsylvanian, Pottsville Group | Pocahontas No. 3 | WV | Raleigh | Southern Appalachian Coal Producer | WV | Raleigh | Processing Plant | Preparation Plant Audit | 3/8" x 0 | N/A | 15.74 | 1.15 | [13 empty] | ICP-OES | Sc: 34.1641; Y: 88.5106 |  |  |  |  | 144.2148 | 324.4174 | 34.7315 | 126.768 | 27.6393 | 4.9645 | 4.9645 | 2.695 | 20.1418 | 5.613 | 16.3931 | 1.6616 | 7.9838 | 1.8845 |  |  |  | 71.6717 |  | 724.0729 | 812.5836 |  | HHS Test -Southern Appalcahian Coal Producer_Plant_Survey_P3(23_Jan_2018)(ver1) | RH-13 | Metallurgical Low-Vol Bituminous | 11/29/2017 | 2017-11-30 | 12/13/2017 | 37.733333N | 81.233333W
MMA0004 | Field/Plant Audit | HMV clean coal Top deck /// HMV CC T/D +1-1/4 FL 1.50 | N/A | N/A | Processing | Coal Separations | Coal | Central Appalachian | Lower Pennsylvanian, Pottsville Group | Pocahontas No. 3 | WV | Raleigh | Southern Appalachian Coal Producer | WV | Raleigh | Processing Plant | Preparation Plant Audit | +1-1/4" | N/A | 14.66 | 1.04 | [13 empty] | ICP-OES | Sc: 29.2719; Y: 71.1563 |  |  |  |  | 125.9957 | 276.2313 | 29.3576 | 108.2869 | 24.3255 | 4.2398 | 4.2398 | 2.0343 | 16.3169 | 4.5182 | 13.4904 | 1.3919 | 6.7024 | 1.5846 |  |  |  | 62.4197 |  | 618.7152 | 689.8715 |  | HHS Test -Southern Appalcahian Coal Producer_Plant_Survey_P3(23_Jan_2018)(ver1) | RH-14 | Metallurgical Low-Vol Bituminous | 11/29/2017 | 2017-11-30 | 12/13/2017 | 37.733333N | 81.233333W
MMA0005 | Field/Plant Audit | HMV clean coal Top deck /// HMV CC T/D +1-1/4 FL 1.60 | N/A | N/A | Processing | Coal Separations | Coal | Central Appalachian | Lower Pennsylvanian, Pottsville Group | Pocahontas No. 3 | WV | Raleigh | Southern Appalachian Coal Producer | WV | Raleigh | Processing Plant | Preparation Plant Audit | +1-1/4" | N/A | 27.87 | 0.83 | [13 empty] | ICP-OES | Sc: 27.2709; Y: 74.3645 |  |  |  |  | 131.8621 | 303.2512 | 30.0493 | 116.1773 | 23.7438 | 3.9803 | 3.9803 | 1.5567 | 17.3793 | 5.5961 | 15.1133 | 1.4581 | 6.1281 | 0.82759 |  |  |  | 69.1429 |  | 661.1034 | 735.468 |  | HHS Test -Southern Appalcahian Coal Producer_Plant_Survey_P3(23_Jan_2018)(ver1) | RH-15 | Metallurgical Low-Vol Bituminous | 11/29/2017 | 2017-11-30 | 12/13/2017 | 37.733333N | 81.233333W
MMA0006 | Field/Plant Audit | HMV clean coal Top deck /// HMV CC T/D +1-1/4 FL 1.70 | N/A | N/A | Processing | Coal Separations | Coal | Central Appalachian | Lower Pennsylvanian, Pottsville Group | Pocahontas No. 3 | WV | Raleigh | Southern Appalachian Coal Producer | WV | Raleigh | Processing Plant | Preparation Plant Audit | +1-1/4" | N/A | 35.09 | 0.73 | [13 empty] | ICP-OES | Sc: 28.2306; Y: 77.992 |  |  |  |  | 141.7893 | 326.2425 | 31.4314 | 122.5249 | 24.6521 | 4.2147 | 4.2147 | 1.5109 | 17.5348 | 5.6859 | 15.5865 | 1.5905 | 6.3618 | 0.91451 |  |  |  | 71.5706 |  | 704.2545 | 782.2465 |  | HHS Test -Southern Appalcahian Coal Producer_Plant_Survey_P3(23_Jan_2018)(ver1) | RH-16 | Metallurgical Low-Vol Bituminous | 11/29/2017 | 2017-11-30 | 12/13/2017 | 37.733333N | 81.233333W
MMA0007 | Field/Plant Audit | HMV clean coal Top deck /// HMV CC T/D +1-1/4 FL 1.80 | N/A | N/A | Processing | Coal Separations | Coal | Central Appalachian | Lower Pennsylvanian, Pottsville Group | Pocahontas No. 3 | WV | Raleigh | Southern Appalachian Coal Producer | WV | Raleigh | Processing Plant | Preparation Plant Audit | +1-1/4" | N/A | 43.34 | 1.35 | [13 empty] | ICP-OES | Sc: 24.1393; Y: 62.7869 |  |  |  |  | 109.2828 | 251.0246 | 26.2295 | 96.5984 | 20.5738 | 3.5451 | 3.5451 | 1.7828 | 14.4057 | 4.3852 | 12.5615 | 1.373 | 5.8402 | 1.25 |  |  |  | 55.6967 |  | 552.3975 | 615.1844 |  | HHS Test -Southern Appalcahian Coal Producer_Plant_Survey_P3(23_Jan_2018)(ver1) | RH-17 | Metallurgical Low-Vol Bituminous | 11/29/2017 | 2017-11-30 | 12/13/2017 | 37.733333N | 81.233333W
MMA0008 | Field/Plant Audit | Heavy Media Vessel REF - B/D /// HMV REF B/D 1-1/4 x 3/8 SK 1.80 | N/A | N/A | Processing | Coal Separations | Coal | Central Appalachian | Lower Pennsylvanian, Pottsville Group | Pocahontas No. 3 | WV | Raleigh | Southern Appalachian Coal Producer | WV | Raleigh | Processing Plant | Preparation Plant Audit | 1-1/4x3/8" | N/A | 90.29 | 0.54 | [13 empty] | ICP-OES | Sc: 19.9226; Y: 20.2517 |  |  |  |  | 54.1336 | 116.9603 | 13.8819 | 46.0794 | 10.4163 | 1.5682 | 1.5682 | 1.1229 | 6.4085 | 1.6263 | 6.486 | 0.58083 | 2.9042 | 0.89061 |  |  |  | 27.9187 |  | 264.6273 | 284.879 |  | HHS Test -Southern Appalcahian Coal Producer_Plant_Survey_P3(23_Jan_2018)(ver1) | RH-18 | Metallurgical Low-Vol Bituminous | 11/29/2017 | 2017-11-30 | 12/13/2017 | 37.733333N | 81.233333W
MMA0009 | Field/Plant Audit | Heavy Media Vessel REF - B/D /// HMV REF B/D 3/8 + 1 mm | N/A | N/A | Processing | Coal Separations | Coal | Central Appalachian | Lower Pennsylvanian, Pottsville Group | Pocahontas No. 3 | WV | Raleigh | Southern Appalachian Coal Producer | WV | Raleigh | Processing Plant | Preparation Plant Audit | 3/8" x 1 mm | N/A | 82.26 | 1.31 | [13 empty] | ICP-OES | Sc: 19.7723; Y: 21.8012 |  |  |  |  | 56.4596 | 122.1946 | 14.617 | 48.4679 | 11.2629 | 1.6563 | 1.6563 | 0.82816 | 6.6253 | 1.5942 | 6.1077 | 0.70393 | 3.0435 | 0.89027 |  |  |  | 29.1718 |  | 276.1077 | 297.9089 |  | HHS Test -Southern Appalcahian Coal Producer_Plant_Survey_P3(23_Jan_2018)(ver1) | RH-19 | Metallurgical Low-Vol Bituminous | 11/29/2017 | 2017-11-30 | 12/13/2017 | 37.733333N | 81.233333W
MMA0010 | Field/Plant Audit | Heavy Media Vessel REF - B/D /// HMV REF B/D +1 - 1/4 | N/A | N/A | Processing | Coal Separations | Coal | Central Appalachian | Lower Pennsylvanian, Pottsville Group | Pocahontas No. 3 | WV | Raleigh | Southern Appalachian Coal Producer | WV | Raleigh | Processing Plant | Preparation Plant Audit | +1-1/4" | N/A | 89.87 | 0.19 | [13 empty] | ICP-OES | Sc: 20.4326; Y: 22.0256 |  |  |  |  | 54.3559 | 117.9941 | 13.117 | 49.4199 | 10.6588 | 1.6323 | 1.6323 | 0.7473 | 6.765 | 1.9862 | 6.7257 | 0.6883 | 2.9892 | 0.58997 |  |  |  | 28.8692 |  | 269.3019 | 291.3274 |  | HHS Test -Southern Appalcahian Coal Producer_Plant_Survey_P3(23_Jan_2018)(ver1) | RH-20 | Metallurgical Low-Vol Bituminous | 11/29/2017 | 2017-11-30 | 12/13/2017 | 37.733333N | 81.233333W
MMA0011 | Field/Plant Audit | Heavy Media Vessel REF - B/D /// HMV REF B/D 1mm x 0 | N/A | N/A | Processing | Coal Separations | Coal | Central Appalachian | Lower Pennsylvanian, Pottsville Group | Pocahontas No. 3 | WV | Raleigh | Southern Appalachian Coal Producer | WV | Raleigh | Processing Plant | Preparation Plant Audit | 1 mm x 0 | N/A | 67.2 | 2.62 | [13 empty] | ICP-OES | Sc: 20.6667; Y: 23.9259 |  |  |  |  | 58.7963 | 126.3704 | 17.2222 | 50.6667 | 13.6111 | 1.8889 | 1.8889 | 1.463 | 7.6667 | 1.5741 | 6.4444 | 0.68519 | 3.6852 | 2 |  |  |  | 30.5 |  | 293.963 | 317.8889 |  | HHS Test -Southern Appalcahian Coal Producer_Plant_Survey_P3(23_Jan_2018)(ver1) | RH-21 | Metallurgical Low-Vol Bituminous | 11/29/2017 | 2017-11-30 | 12/13/2017 | 37.733333N | 81.233333W
MMA0012 | Field/Plant Audit | Heavy Media Vessel REF - B/D /// HMV REF B/D 1-1/4 x 3/8 FL 1.50 | N/A | N/A | Processing | Coal Separations | Coal | Central Appalachian | Lower Pennsylvanian, Pottsville Group | Pocahontas No. 3 | WV | Raleigh | Southern Appalachian Coal Producer | WV | Raleigh | Processing Plant | Preparation Plant Audit | 1-1/4x3/8" | N/A | 18.13 | 1.11 | [13 empty] | ICP-OES | Sc: 35.4527; Y: 62.5553 |  |  |  |  | 94.0845 | 198.1288 | 35.6137 | 82.9175 | 18.2495 | 3.6217 | 3.6217 | 1.9517 | 13.1388 | 3.5815 | 9.3763 | 1.5895 | 5.996 | 1.7706 |  |  |  | 46.1771 |  | 473.6419 | 536.1972 |  | HHS Test -Southern Appalcahian Coal Producer_Plant_Survey_P3(23_Jan_2018)(ver1) | RH-22 | Metallurgical Low-Vol Bituminous | 11/29/2017 | 2017-11-30 | 12/13/2017 | 37.733333N | 81.233333W
MMA0013 | Field/Plant Audit | Heavy Media Vessel REF - B/D /// HMV REF B/D 1-1/4 x 3/8 FL 1.60 | N/A | N/A | Processing | Coal Separations | Coal | Central Appalachian | Lower Pennsylvanian, Pottsville Group | Pocahontas No. 3 | WV | Raleigh | Southern Appalachian Coal Producer | WV | Raleigh | Processing Plant | Preparation Plant Audit | 1-1/4x3/8" | N/A | 29.63 | 1.85 | [13 empty] | ICP-OES | Sc: 25.3376; Y: 64.4373 |  |  |  |  | 108.2744 | 244.8017 | 28.4459 | 103.5155 | 26.5595 | 4.373 | 4.373 | 1.8864 | 16.0129 | 3.9657 | 13.6763 | 1.2433 | 5.9164 | 1.6506 |  |  |  | 59.6141 |  | 564.6945 | 629.1318 |  | HHS Test -Southern Appalcahian Coal Producer_Plant_Survey_P3(23_Jan_2018)(ver1) | RH-23 | Metallurgical Low-Vol Bituminous | 11/29/2017 | 2017-11-30 | 12/13/2017 | 37.733333N | 81.233333W
MMA0014 | Field/Plant Audit | Heavy Media Vessel REF - B/D /// HMV REF B/D 1-1/4 x 3/8 FL 1.70 | N/A | N/A | Processing | Coal Separations | Coal | Central Appalachian | Lower Pennsylvanian, Pottsville Group | Pocahontas No. 3 | WV | Raleigh | Southern Appalachian Coal Producer | WV | Raleigh | Processing Plant | Preparation Plant Audit | 1-1/4x3/8" | N/A | 36.34 | 0.8 | [13 empty] | ICP-OES | Sc: 28.3317; Y: 76.1239 |  |  |  |  | 134.5255 | 309.2907 | 29.5305 | 115.0849 | 23.2567 | 4.0559 | 4.0559 | 1.6983 | 17.1628 | 5.5345 | 15.8442 | 1.5784 | 6.5335 | 1.039 |  |  |  | 69.4905 |  | 669.1908 | 745.3147 |  | HHS Test -Southern Appalcahian Coal Producer_Plant_Survey_P3(23_Jan_2018)(ver1) | RH-24 | Metallurgical Low-Vol Bituminous | 11/29/2017 | 2017-11-30 | 12/13/2017 | 37.733333N | 81.233333W
MMA0015 | Field/Plant Audit | Heavy Media Vessel REF - B/D /// HMV REF B/D 1-1/4 x 3/8 FL 1.80 | N/A | N/A | Processing | Coal Separations | Coal | Central Appalachian | Lower Pennsylvanian, Pottsville Group | Pocahontas No. 3 | WV | Raleigh | Southern Appalachian Coal Producer | WV | Raleigh | Processing Plant | Preparation Plant Audit | 1-1/4x3/8" | N/A | 45.2 | 0.81 | [13 empty] | ICP-OES | Sc: 24.0805; Y: 56.2855 |  |  |  |  | 113.7237 | 255.8097 | 24.4465 | 96.5965 | 18.8838 | 3.3486 | 3.3486 | 1.3541 | 12.9735 | 4.3733 | 12.4428 | 1.2443 | 5.5261 | 0.89661 |  |  |  | 57.914 |  | 554.968 | 611.2534 |  | HHS Test -Southern Appalcahian Coal Producer_Plant_Survey_P3(23_Jan_2018)(ver1) | RH-25 | Metallurgical Low-Vol Bituminous | 11/29/2017 | 2017-11-30 | 12/13/2017 | 37.733333N | 81.233333W
MMA0016 | Field/Plant Audit | HMV Feed B/D RC Screen /// HMV Feed +1-1/4 SK 1.80 | N/A | N/A | Processing | Coal Separations | Coal | Central Appalachian | Lower Pennsylvanian, Pottsville Group | Pocahontas No. 3 | WV | Raleigh | Southern Appalachian Coal Producer | WV | Raleigh | Processing Plant | Preparation Plant Audit | +1-1/4" | N/A | 89.85 | 0.39 | [13 empty] | ICP-OES | Sc: 19.3605; Y: 29.0034 |  |  |  |  | 51.4632 | 114.0346 | 13.2561 | 47.1706 | 10.8164 | 1.6334 | 1.6334 | 1.1419 | 7.2982 | 2.1254 | 7.1305 | 0.85865 | 3.759 | 0.96319 |  |  |  | 30.3658 |  | 263.2846 | 292.288 |  | HHS Test -Southern Appalcahian Coal Producer_Plant_Survey_P3(23_Jan_2018)(ver1) | RH-26 | Metallurgical Low-Vol Bituminous | 11/29/2017 | 2017-11-30 | 12/13/2017 | 37.733333N | 81.233333W
MMA0017 | Field/Plant Audit | HMV Feed B/D RC Screen /// HMV Feed 1-1/4 x 3/8 SK 1.80 | N/A | N/A | Processing | Coal Separations | Coal | Central Appalachian | Lower Pennsylvanian, Pottsville Group | Pocahontas No. 3 | WV | Raleigh | Southern Appalachian Coal Producer | WV | Raleigh | Processing Plant | Preparation Plant Audit | 1-1/4x3/8" | N/A | 89.67 | 0.63 | [13 empty] | ICP-OES | Sc: 19.4351; Y: 20.6067 |  |  |  |  | 54.8326 | 121.0879 | 13.9749 | 48.9331 | 11.0879 | 1.59 | 1.59 | 0.85774 | 6.3808 | 1.6736 | 6.3598 | 0.7113 | 2.9498 | 0.83682 |  |  |  | 28.2427 |  | 272.8661 | 293.4728 |  | HHS Test -Southern Appalcahian Coal Producer_Plant_Survey_P3(23_Jan_2018)(ver1) | RH-27 | Metallurgical Low-Vol Bituminous | 11/29/2017 | 2017-11-30 | 12/13/2017 | 37.733333N | 81.233333W
MMA0018 | Field/Plant Audit | HMV Feed B/D RC Screen /// HMV Feed 3/8'' x 0 | N/A | N/A | Processing | Coal Separations | Coal | Central Appalachian | Lower Pennsylvanian, Pottsville Group | Pocahontas No. 3 | WV | Raleigh | Southern Appalachian Coal Producer | WV | Raleigh | Processing Plant | Preparation Plant Audit | 3/8" x 0 | N/A | 39.48 | 1.32 | [13 empty] | ICP-OES | Sc: 23.0342; Y: 37.7991 |  |  |  |  | 72.1581 | 159.0171 | 18.5684 | 64.5085 | 14.9786 | 2.4145 | 2.4145 | 1.4744 | 9.5726 | 2.4786 | 8.4829 | 0.96154 | 4.3376 | 1.3248 |  |  |  | 36.7094 |  | 362.6923 | 400.4915 |  | HHS Test -Southern Appalcahian Coal Producer_Plant_Survey_P3(23_Jan_2018)(ver1) | RH-28 | Metallurgical Low-Vol Bituminous | 11/29/2017 | 2017-11-30 | 12/13/2017 | 37.733333N | 81.233333W
MMA0019 | Field/Plant Audit | HMV Feed B/D RC Screen /// HMV Feed 1-1/4 x 3/8'' FL 1.50 | N/A | N/A | Processing | Coal Separations | Coal | Central Appalachian | Lower Pennsylvanian, Pottsville Group | Pocahontas No. 3 | WV | Raleigh | Southern Appalachian Coal Producer | WV | Raleigh | Processing Plant | Preparation Plant Audit | 1-1/4x3/8" | N/A | 10.56 | 0.95 | [13 empty] | ICP-OES | Sc: 29.6931; Y: 86.8995 |  |  |  |  | 136.3598 | 300.7407 | 31.3439 | 119.5767 | 25.5238 | 4.5079 | 4.5079 | 2.3069 | 17.6085 | 5.0159 | 13.8201 | 1.9683 | 7.7037 | 1.7566 |  |  |  | 62.8995 |  | 672.7407 | 759.6402 |  | HHS Test -Southern Appalcahian Coal Producer_Plant_Survey_P3(23_Jan_2018)(ver1) | RH-29 | Metallurgical Low-Vol Bituminous | 11/29/2017 | 2017-11-30 | 12/13/2017 | 37.733333N | 81.233333W
MMA0020 | Field/Plant Audit | HMV Feed B/D RC Screen /// HMV Feed 1-1/4 x 3/8'' FL 1.60 | N/A | N/A | Processing | Coal Separations | Coal | Central Appalachian | Lower Pennsylvanian, Pottsville Group | Pocahontas No. 3 | WV | Raleigh | Southern Appalachian Coal Producer | WV | Raleigh | Processing Plant | Preparation Plant Audit | 1-1/4x3/8" | N/A | 26.62 | 0.79 | [13 empty] | ICP-OES | Sc: 28.4104; Y: 72.6617 |  |  |  |  | 125.1571 | 287.061 | 27.5786 | 111.5527 | 22.2736 | 3.8447 | 3.8447 | 1.5527 | 16.2662 | 5.6377 | 14.8983 | 1.5157 | 6.2662 | 0.79482 |  |  |  | 68.0591 |  | 628.244 | 700.9057 |  | HHS Test -Southern Appalcahian Coal Producer_Plant_Survey_P3(23_Jan_2018)(ver1) | RH-30 | Metallurgical Low-Vol Bituminous | 11/29/2017 | 2017-11-30 | 12/13/2017 | 37.733333N | 81.233333W
MMA0021 | Field/Plant Audit | HMV Feed B/D RC Screen /// HMV Feed 1-1/4 x 3/8'' FL 1.70 | N/A | N/A | Processing | Coal Separations | Coal | Central Appalachian | Lower Pennsylvanian, Pottsville Group | Pocahontas No. 3 | WV | Raleigh | Southern Appalachian Coal Producer | WV | Raleigh | Processing Plant | Preparation Plant Audit | 1-1/4x3/8" | N/A | 34.82 | 0.73 | [13 empty] | ICP-OES | Sc: 25.7566; Y: 69.5026 |  |  |  |  | 130.3704 | 296.0847 | 28.6984 | 116.1693 | 23.6402 | 3.9788 | 3.9788 | 1.3545 | 16.4021 | 5.6931 | 15.1534 | 1.5026 | 5.8201 | 0.78307 |  |  |  | 62.1587 |  | 649.6296 | 719.1323 |  | HHS Test -Southern Appalcahian Coal Producer_Plant_Survey_P3(23_Jan_2018)(ver1) | RH-31 | Metallurgical Low-Vol Bituminous | 11/29/2017 | 2017-11-30 | 12/13/2017 | 37.733333N | 81.233333W
MMA0022 | Field/Plant Audit | HMV Feed B/D RC Screen /// HMV Feed 1-1/4 x 3/8'' FL 1.80 | N/A | N/A | Processing | Coal Separations | Coal | Central Appalachian | Lower Pennsylvanian, Pottsville Group | Pocahontas No. 3 | WV | Raleigh | Southern Appalachian Coal Producer | WV | Raleigh | Processing Plant | Preparation Plant Audit | 1-1/4x3/8" | N/A | 44.82 | 0.96 | [13 empty] | ICP-OES | Sc: 25.8065; Y: 51.7051 |  |  |  |  | 110.47 | 236.682 | 24.3871 | 91.2811 | 17.9724 | 3.0415 | 3.0415 | 1.4194 | 12.3502 | 4.424 | 11.7051 | 1.1982 | 5.2166 | 0.97696 |  |  |  | 52.6083 |  | 524.1659 | 575.871 |  | HHS Test -Southern Appalcahian Coal Producer_Plant_Survey_P3(23_Jan_2018)(ver1) | RH-32 | Metallurgical Low-Vol Bituminous | 11/29/2017 | 2017-11-30 | 12/13/2017 | 37.733333N | 81.233333W
MMA0023 | Field/Plant Audit | HMV Feed B/D RC Screen /// HMV Feed +1-1/4'' FL 1.50 | N/A | N/A | Processing | Coal Separations | Coal | Central Appalachian | Lower Pennsylvanian, Pottsville Group | Pocahontas No. 3 | WV | Raleigh | Southern Appalachian Coal Producer | WV | Raleigh | Processing Plant | Preparation Plant Audit | +1-1/4" | N/A | 17.55 | 1.09 | [13 empty] | ICP-OES | Sc: 29.1474; Y: 53.9418 |  |  |  |  | 132.6179 | 264.7944 | 25.8776 | 99.5386 | 19.1775 | 3.5105 | 3.5105 | 1.5246 | 12.6981 | 4.5135 | 12.1364 | 1.344 | 6.0983 | 1.2839 |  |  |  | 60.1204 |  | 588.6259 | 642.5677 |  | HHS Test -Southern Appalcahian Coal Producer_Plant_Survey_P3(23_Jan_2018)(ver1) | RH-33 | Metallurgical Low-Vol Bituminous | 11/29/2017 | 2017-11-30 | 12/13/2017 | 37.733333N | 81.233333W
MMA0024 | Field/Plant Audit | HMV Feed B/D RC Screen /// HMV Feed +1-1/4'' FL 1.60 | N/A | N/A | Processing | Coal Separations | Coal | Central Appalachian | Lower Pennsylvanian, Pottsville Group | Pocahontas No. 3 | WV | Raleigh | Southern Appalachian Coal Producer | WV | Raleigh | Processing Plant | Preparation Plant Audit | +1-1/4" | N/A | 27.13 | 0.94 | [13 empty] | ICP-OES | Sc: 28.3162; Y: 72.4435 |  |  |  |  | 147.8029 | 334.9076 | 31.8891 | 127.0021 | 25.8522 | 4.271 | 4.271 | 1.5195 | 17.4333 | 6.1602 | 15.9343 | 1.54 | 6.2628 | 1.0062 |  |  |  | 69.5893 |  | 725.8522 | 798.2957 |  | HHS Test -Southern Appalcahian Coal Producer_Plant_Survey_P3(23_Jan_2018)(ver1) | RH-34 | Metallurgical Low-Vol Bituminous | 11/29/2017 | 2017-11-30 | 12/13/2017 | 37.733333N | 81.233333W
MMA0025 | Field/Plant Audit | HMV Feed B/D RC Screen /// HMV Feed +1-1/4'' FL 1.70 | N/A | N/A | Processing | Coal Separations | Coal | Central Appalachian | Lower Pennsylvanian, Pottsville Group | Pocahontas No. 3 | WV | Raleigh | Southern Appalachian Coal Producer | WV | Raleigh | Processing Plant | Preparation Plant Audit | +1-1/4" | N/A | 30.41 | 3.39 | [13 empty] | ICP-OES | Sc: 26.2781; Y: 68.6299 |  |  |  |  | 130.8384 | 295.91 | 33.4151 | 112.8016 | 27.8323 | 4.0286 | 4.0286 | 2.2904 | 17.7505 | 4.2127 | 13.7628 | 1.4315 | 6.3599 | 3.1288 |  |  |  | 60.5317 |  | 657.7914 | 726.4213 |  | HHS Test -Southern Appalcahian Coal Producer_Plant_Survey_P3(23_Jan_2018)(ver1) | RH-35 | Metallurgical Low-Vol Bituminous | 11/29/2017 | 2017-11-30 | 12/13/2017 | 37.733333N | 81.233333W
MMA0026 | Field/Plant Audit | HMV Feed B/D RC Screen /// HMV Feed +1-1/4'' FL 1.80 | N/A | N/A | Processing | Coal Separations | Coal | Central Appalachian | Lower Pennsylvanian, Pottsville Group | Pocahontas No. 3 | WV | Raleigh | Southern Appalachian Coal Producer | WV | Raleigh | Processing Plant | Preparation Plant Audit | +1-1/4" | N/A | 42.16 | 0.44 | [13 empty] | ICP-OES | Sc: 29.2958; Y: 39.1952 |  |  |  |  | 117.9074 | 235.2113 | 22.1127 | 89.6378 | 15.9759 | 2.6358 | 2.6358 | 0.76459 | 9.6378 | 4.004 | 11.3682 | 1.1469 | 4.7887 | 0.26157 |  |  |  | 61.3883 |  | 518.0885 | 557.2837 |  | HHS Test -Southern Appalcahian Coal Producer_Plant_Survey_P3(23_Jan_2018)(ver1) | RH-36 | Metallurgical Low-Vol Bituminous | 11/29/2017 | 2017-11-30 | 12/13/2017 | 37.733333N | 81.233333W
MMA0027 | Field/Plant Audit | DryCR products /// Screen Bowl Prod. #1 | N/A | N/A | Processing | Coal Separations | Coal | Central Appalachian | Lower Pennsylvanian, Pottsville Group | Pocahontas No. 3 | WV | Raleigh | Southern Appalachian Coal Producer | WV | Raleigh | Processing Plant | Preparation Plant Audit | 1 mm x 0 | N/A | 6.96 | 0.9 | [13 empty] | ICP-OES | Sc: 40.6714; Y: 130.7019 |  |  |  |  | 131.5565 | 293.591 | 34.6083 | 129.6033 | 29.8881 | 6.1648 | 6.1648 | 3.9674 | 24.944 | 6.5514 | 17.6806 | 2.7874 | 11.3327 | 2.4822 |  |  |  | 58.881 |  | 701.3225 | 832.0244 |  | HHS Test -Southern Appalcahian Coal Producer_Plant_Survey_P3(23_Jan_2018)(ver1) | RH-37 | Metallurgical Low-Vol Bituminous | 11/29/2017 | 2017-11-30 | 12/13/2017 | 37.733333N | 81.233333W
MMA0028 | Field/Plant Audit | DryCR products /// Screen Bowl Prod. #2 | N/A | N/A | Processing | Coal Separations | Coal | Central Appalachian | Lower Pennsylvanian, Pottsville Group | Pocahontas No. 3 | WV | Raleigh | Southern Appalachian Coal Producer | WV | Raleigh | Processing Plant | Preparation Plant Audit | 1 mm x 0 | N/A | 7.03 | 0.95 | [13 empty] | ICP-OES | Sc: 42.0217; Y: 134.2174 |  |  |  |  | 137.0652 | 308.4783 | 40.1739 | 146.2826 | 41.1957 | 7.8478 | 7.8478 | 4.6957 | 26.6739 | 6.6304 | 18.3261 | 2.6522 | 11.5217 | 2.6739 |  |  |  | 61.4348 |  | 762.0652 | 896.2826 |  | HHS Test -Southern Appalcahian Coal Producer_Plant_Survey_P3(23_Jan_2018)(ver1) | RH-38 | Metallurgical Low-Vol Bituminous | 11/29/2017 | 2017-11-30 | 12/13/2017 | 37.733333N | 81.233333W
MMA0029 | Field/Plant Audit | DryCR products /// Midds EB-40 DryCR Product | N/A | N/A | Processing | Coal Separations | Coal | Central Appalachian | Lower Pennsylvanian, Pottsville Group | Pocahontas No. 3 | WV | Raleigh | Southern Appalachian Coal Producer | WV | Raleigh | Processing Plant | Preparation Plant Audit | 1 mm x 0 | N/A | 25.67 | 1.01 | [13 empty] | ICP-OES | Sc: 27.4591; Y: 63.3152 |  |  |  |  | 117.7754 | 257.361 | 26.4776 | 101.3304 | 21.7884 | 3.7296 | 3.7296 | 1.6358 | 14.8746 | 4.5365 | 13.0862 | 1.3522 | 5.7361 | 1.2214 |  |  |  | 55.2236 |  | 574.6347 | 637.9498 |  | HHS Test -Southern Appalcahian Coal Producer_Plant_Survey_P3(23_Jan_2018)(ver1) | RH-39 | Metallurgical Low-Vol Bituminous | 11/29/2017 | 2017-11-30 | 12/13/2017 | 37.733333N | 81.233333W
MMA0030 | Field/Plant Audit | DryCR products /// #2 Primary DMC CSI-40 DryCR Prod. | N/A | N/A | Processing | Coal Separations | Coal | Central Appalachian | Lower Pennsylvanian, Pottsville Group | Pocahontas No. 3 | WV | Raleigh | Southern Appalachian Coal Producer | WV | Raleigh | Processing Plant | Preparation Plant Audit | 1 mm x 0 | N/A | 9.76 | 0.92 | [13 empty] | ICP-OES | Sc: 36.1378; Y: 108.5595 |  |  |  |  | 141.8163 | 315.0313 | 34.2171 | 129.5616 | 29.2902 | 5.5324 | 5.5324 | 3.0271 | 21.8998 | 6.1587 | 16.1795 | 2.4217 | 9.1649 | 1.9415 |  |  |  | 62.6305 |  | 721.7745 | 830.334 |  | HHS Test -Southern Appalcahian Coal Producer_Plant_Survey_P3(23_Jan_2018)(ver1) | RH-40 | Metallurgical Low-Vol Bituminous | 11/29/2017 | 2017-11-30 | 12/13/2017 | 37.733333N | 81.233333W
MMA0031 | Field/Plant Audit | DryCR products /// Sec. DMC L400 1400 DryCR Prod. | N/A | N/A | Processing | Coal Separations | Coal | Central Appalachian | Lower Pennsylvanian, Pottsville Group | Pocahontas No. 3 | WV | Raleigh | Southern Appalachian Coal Producer | WV | Raleigh | Processing Plant | Preparation Plant Audit | 1 mm x 0 | N/A | 4.54 | 0.83 | [13 empty] | ICP-OES | Sc: 49.3682; Y: 195.4248 |  |  |  |  | 190.5882 | 434.5098 | 49.1068 | 199.2593 | 44.5752 | 8.8453 | 8.8453 | 5.4031 | 33.5512 | 8.9325 | 22.1351 | 4.183 | 15.6427 | 3.3115 |  |  |  | 74.7712 |  | 1028.8889 | 1224.3137 |  | HHS Test -Southern Appalcahian Coal Producer_Plant_Survey_P3(23_Jan_2018)(ver1) | RH-41 | Metallurgical Low-Vol Bituminous | 11/29/2017 | 2017-11-30 | 12/13/2017 | 37.733333N | 81.233333W
MMA0032 | Field/Plant Audit | HMV Refuse Top Deck /// HMV REF T/D 3/8 x 0 | N/A | N/A | Processing | Coal Separations | Coal | Central Appalachian | Lower Pennsylvanian, Pottsville Group | Pocahontas No. 3 | WV | Raleigh | Southern Appalachian Coal Producer | WV | Raleigh | Processing Plant | Preparation Plant Audit | 3/8" x 0 | N/A | 85.93 | 0.56 | [13 empty] | ICP-OES | Sc: 19.4589; Y: 19.1984 |  |  |  |  | 54.6493 | 115.9118 | 12.6653 | 46.6132 | 10.501 | 1.6032 | 1.6032 | 0.78156 | 5.8717 | 1.7635 | 5.8517 | 0.72144 | 2.8056 | 0.82164 |  |  |  | 25.8517 |  | 262.1643 | 281.3627 |  | HHS Test -Southern Appalcahian Coal Producer_Plant_Survey_P3(23_Jan_2018)(ver1) | RH-42 | Metallurgical Low-Vol Bituminous | 11/29/2017 | 2017-11-30 | 12/13/2017 | 37.733333N | 81.233333W
MMA0033 | Field/Plant Audit | HMV Refuse Top Deck /// HMV REF T/D 1-1/4 x 3/8 | N/A | N/A | Processing | Coal Separations | Coal | Central Appalachian | Lower Pennsylvanian, Pottsville Group | Pocahontas No. 3 | WV | Raleigh | Southern Appalachian Coal Producer | WV | Raleigh | Processing Plant | Preparation Plant Audit | 1-1/4x3/8" | N/A | 89.73 | 0.26 | [13 empty] | ICP-OES | Sc: 19.539; Y: 19.8244 |  |  |  |  | 55.1701 | 117.0143 | 12.6894 | 45.5982 | 10.1207 | 1.4929 | 1.4929 | 0.70252 | 5.9056 | 2.1954 | 6.2788 | 0.70252 | 2.7662 | 0.72448 |  |  |  | 25.7739 |  | 262.854 | 282.6784 |  | HHS Test -Southern Appalcahian Coal Producer_Plant_Survey_P3(23_Jan_2018)(ver1) | RH-43 | Metallurgical Low-Vol Bituminous | 11/29/2017 | 2017-11-30 | 12/13/2017 | 37.733333N | 81.233333W
MMA0034 | Field/Plant Audit | HMV Refuse Top Deck /// HMV REF T/D SK 1.80 | N/A | N/A | Processing | Coal Separations | Coal | Central Appalachian | Lower Pennsylvanian, Pottsville Group | Pocahontas No. 3 | WV | Raleigh | Southern Appalachian Coal Producer | WV | Raleigh | Processing Plant | Preparation Plant Audit |  | N/A | 90.21 | 0.49 | [13 empty] | ICP-OES | Sc: 19.544; Y: 19.399 |  |  |  |  | 51.6891 | 104.4974 | 13.7824 | 43.2746 | 11.1917 | 1.4301 | 1.4301 | 0.97409 | 6.114 | 1.4508 | 6.2798 | 0.74611 | 3.0052 | 1.3472 |  |  |  | 24.1451 |  | 247.2124 | 266.6114 |  | HHS Test -Southern Appalcahian Coal Producer_Plant_Survey_P3(23_Jan_2018)(ver1) | RH-44 | Metallurgical Low-Vol Bituminous | 11/29/2017 | 2017-11-30 | 12/13/2017 | 37.733333N | 81.233333W
MMA0035 | Field/Plant Audit | HMV Refuse Top Deck /// HMV REF T/D FL 1.80 | N/A | N/A | Processing | Coal Separations | Coal | Central Appalachian | Lower Pennsylvanian, Pottsville Group | Pocahontas No. 3 | WV | Raleigh | Southern Appalachian Coal Producer | WV | Raleigh | Processing Plant | Preparation Plant Audit |  | N/A | 50.35 | 1.07 | [13 empty] | ICP-OES | Sc: 28.2203; Y: 33.0973 |  |  |  |  | 64.5428 | 124.7394 | 14.1593 | 49.8918 | 10.9145 | 1.9272 | 1.9272 | 1.3176 | 7.2763 | 1.8682 | 6.411 | 1.2783 | 4.4838 | 1.2389 |  |  |  | 30.2065 |  | 291.9764 | 325.0737 |  | HHS Test -Southern Appalcahian Coal Producer_Plant_Survey_P3(23_Jan_2018)(ver1) | RH-45 | Metallurgical Low-Vol Bituminous | 11/29/2017 | 2017-11-30 | 12/13/2017 | 37.733333N | 81.233333W
MMA0036 | Field/Plant Audit | Primary DMC Feed /// PR DMC FEED 1mm x 0 | N/A | N/A | Processing | Coal Separations | Coal | Central Appalachian | Lower Pennsylvanian, Pottsville Group | Pocahontas No. 3 | WV | Raleigh | Southern Appalachian Coal Producer | WV | Raleigh | Processing Plant | Preparation Plant Audit | 1 mm x 0 | N/A | 17.55 | 1.1 | [13 empty] | ICP-OES | Sc: 27.2497; Y: 58.5458 |  |  |  |  | 81.3277 | 177.0074 | 22.1918 | 75.5111 | 17.8293 | 3.1823 | 3.1823 | 2.1707 | 12.8346 | 3.3298 | 9.7998 | 1.412 | 5.8799 | 1.7703 |  |  |  | 36.5648 |  | 417.4289 | 475.9747 |  | HHS Test -Southern Appalcahian Coal Producer_Plant_Survey_P3(23_Jan_2018)(ver1) | RH-46 | Metallurgical Low-Vol Bituminous | 11/29/2017 | 2017-11-30 | 12/13/2017 | 37.733333N | 81.233333W
MMA0037 | Field/Plant Audit | Primary DMC Feed /// P. DMC Feed +1mm SK 1.80 | N/A | N/A | Processing | Coal Separations | Coal | Central Appalachian | Lower Pennsylvanian, Pottsville Group | Pocahontas No. 3 | WV | Raleigh | Southern Appalachian Coal Producer | WV | Raleigh | Processing Plant | Preparation Plant Audit | +1 mm | N/A | 88.34 | 1.03 | [13 empty] | ICP-OES | Sc: 19.0248; Y: 19.4848 |  |  |  |  | 53.965 | 115.5658 | 13.4315 | 45.483 | 10.414 | 1.4719 | 1.4719 | 0.82797 | 6.0166 | 1.4719 | 6.127 | 0.62557 | 2.8335 | 0.90156 |  |  |  | 25.1886 |  | 260.6072 | 280.092 |  | HHS Test -Southern Appalcahian Coal Producer_Plant_Survey_P3(23_Jan_2018)(ver1) | RH-47 | Metallurgical Low-Vol Bituminous | 11/29/2017 | 2017-11-30 | 12/13/2017 | 37.733333N | 81.233333W
MMA0038 | Field/Plant Audit | Primary DMC Feed /// P. DMC Feed +1mm FL 1.50 | N/A | N/A | Processing | Coal Separations | Coal | Central Appalachian | Lower Pennsylvanian, Pottsville Group | Pocahontas No. 3 | WV | Raleigh | Southern Appalachian Coal Producer | WV | Raleigh | Processing Plant | Preparation Plant Audit | +1 mm | N/A | 6.57 | 0.91 | [13 empty] | ICP-OES | Sc: 39.5349; Y: 134.4676 |  |  |  |  | 148.9841 | 334.3941 | 38.2864 | 142.3501 | 33.3905 | 6.4382 | 6.4382 | 3.7944 | 24.896 | 6.3403 | 17.4051 | 2.6438 | 11.2362 | 2.8641 |  |  |  | 62.3745 |  | 779.4614 | 913.929 |  | HHS Test -Southern Appalcahian Coal Producer_Plant_Survey_P3(23_Jan_2018)(ver1) | RH-48 | Metallurgical Low-Vol Bituminous | 11/29/2017 | 2017-11-30 | 12/13/2017 | 37.733333N | 81.233333W
MMA0039 | Field/Plant Audit | Primary DMC Feed /// P. DMC Feed +1mm FL 1.60 | N/A | N/A | Processing | Coal Separations | Coal | Central Appalachian | Lower Pennsylvanian, Pottsville Group | Pocahontas No. 3 | WV | Raleigh | Southern Appalachian Coal Producer | WV | Raleigh | Processing Plant | Preparation Plant Audit | +1 mm | N/A | 25.76 | 1.03 | [13 empty] | ICP-OES | Sc: 27.7837; Y: 67.4655 |  |  |  |  | 117.9427 | 262.5663 | 27.0838 | 104.369 | 21.7603 | 3.7752 | 3.7752 | 1.7179 | 15.4825 | 5.0689 | 14.1039 | 1.421 | 6.0445 | 1.2301 |  |  |  | 58.07 |  | 586.3415 | 653.807 |  | HHS Test -Southern Appalcahian Coal Producer_Plant_Survey_P3(23_Jan_2018)(ver1) | RH-49 | Metallurgical Low-Vol Bituminous | 11/29/2017 | 2017-11-30 | 12/13/2017 | 37.733333N | 81.233333W
MMA0040 | Field/Plant Audit | Primary DMC Feed /// P. DMC Feed +1mm FL 1.70 | N/A | N/A | Processing | Coal Separations | Coal | Central Appalachian | Lower Pennsylvanian, Pottsville Group | Pocahontas No. 3 | WV | Raleigh | Southern Appalachian Coal Producer | WV | Raleigh | Processing Plant | Preparation Plant Audit | +1 mm | N/A | 35.13 | 1.1 | [13 empty] | ICP-OES | Sc: 25.6008; Y: 59.6899 |  |  |  |  | 115.7558 | 257.7519 | 26.6473 | 99.6512 | 20.7752 | 3.5078 | 3.5078 | 1.3953 | 14.2636 | 4.7287 | 13.2364 | 1.2403 | 5.407 | 0.96899 |  |  |  | 55.9884 |  | 568.8372 | 628.5271 |  | HHS Test -Southern Appalcahian Coal Producer_Plant_Survey_P3(23_Jan_2018)(ver1) | RH-50 | Metallurgical Low-Vol Bituminous | 11/29/2017 | 2017-11-30 | 12/13/2017 | 37.733333N | 81.233333W
MMA0041 | Field/Plant Audit | Primary DMC Feed /// P. DMC Feed +1mm FL 1.80 | N/A | N/A | Processing | Coal Separations | Coal | Central Appalachian | Lower Pennsylvanian, Pottsville Group | Pocahontas No. 3 | WV | Raleigh | Southern Appalachian Coal Producer | WV | Raleigh | Processing Plant | Preparation Plant Audit | +1 mm | N/A | 43.95 | 1.89 | [13 empty] | ICP-OES | Sc: 24.4865; Y: 47.4975 |  |  |  |  | 105.683 | 226.1216 | 25.3838 | 87.6371 | 19.1226 | 3.1904 | 3.1904 | 1.4357 | 11.5653 | 3.5693 | 10.2493 | 1.1167 | 4.9651 | 1.5155 |  |  |  | 47.7168 |  | 504.7458 | 552.2433 |  | HHS Test -Southern Appalcahian Coal Producer_Plant_Survey_P3(23_Jan_2018)(ver1) | RH-51 | Metallurgical Low-Vol Bituminous | 11/29/2017 | 2017-11-30 | 12/13/2017 | 37.733333N | 81.233333W
MMA0042 | Field/Plant Audit | RC Screen Top Deck /// RC Screen T/D 1.60 SK | N/A | N/A | Processing | Coal Separations | Coal | Central Appalachian | Lower Pennsylvanian, Pottsville Group | Pocahontas No. 3 | WV | Raleigh | Southern Appalachian Coal Producer | WV | Raleigh | Processing Plant | Preparation Plant Audit |  | N/A | 90.75 | 0.21 | [13 empty] | ICP-OES | Sc: 18.4582; Y: 19.5717 |  |  |  |  | 48.8009 | 101.5203 | 12.6981 | 41.8415 | 9.7216 | 1.4133 | 1.4133 | 0.62099 | 5.7388 | 1.7559 | 5.8887 | 0.6424 | 2.7409 | 0.87794 |  |  |  | 23.1049 |  | 235.6745 | 255.2463 |  | HHS Test -Southern Appalcahian Coal Producer_Plant_Survey_P3(23_Jan_2018)(ver1) | RH-52 | Metallurgical Low-Vol Bituminous | 11/29/2017 | 2017-11-30 | 12/13/2017 | 37.733333N | 81.233333W
MMA0043 | Field/Plant Audit | RC Screen Top Deck /// RC Screen T/D 1.60 FL | N/A | N/A | Processing | Coal Separations | Coal | Central Appalachian | Lower Pennsylvanian, Pottsville Group | Pocahontas No. 3 | WV | Raleigh | Southern Appalachian Coal Producer | WV | Raleigh | Processing Plant | Preparation Plant Audit |  | N/A | 19.26 | 1.05 | [13 empty] | ICP-OES | Sc: 28.4974; Y: 72.456 |  |  |  |  | 135.9793 | 294.3005 | 29.513 | 114.1762 | 23.7927 | 4.0829 | 4.0829 | 1.7824 | 16.7668 | 5.3264 | 14.5699 | 1.513 | 6.6114 | 1.3264 |  |  |  | 61.6995 |  | 653.8238 | 726.2798 |  | HHS Test -Southern Appalcahian Coal Producer_Plant_Survey_P3(23_Jan_2018)(ver1) | RH-53 | Metallurgical Low-Vol Bituminous | 11/29/2017 | 2017-11-30 | 12/13/2017 | 37.733333N | 81.233333W
MMA0044 | Field/Plant Audit | Primary DMC Refuse /// P. DMC REF 1mm x 0 | N/A | N/A | Processing | Coal Separations | Coal | Central Appalachian | Lower Pennsylvanian, Pottsville Group | Pocahontas No. 3 | WV | Raleigh | Southern Appalachian Coal Producer | WV | Raleigh | Processing Plant | Preparation Plant Audit | 1 mm x 0 | N/A | 75.43 | 2.24 | [13 empty] | ICP-OES | Sc: 19.6; Y: 23.0526 |  |  |  |  | 57.1789 | 121.2632 | 14.8421 | 48.1263 | 11.7684 | 1.6842 | 1.6842 | 1.0105 | 6.9263 | 1.5789 | 6.3158 | 0.67368 | 3.2211 | 1.5158 |  |  |  | 26.4632 |  | 277.7895 | 300.8421 |  | HHS Test -Southern Appalcahian Coal Producer_Plant_Survey_P3(23_Jan_2018)(ver1) | RH-54 | Metallurgical Low-Vol Bituminous | 11/29/2017 | 2017-11-30 | 12/13/2017 | 37.733333N | 81.233333W
MMA0045 | Field/Plant Audit | Primary DMC Refuse /// P. DMC REF +1mm SK 1.80 | N/A | N/A | Processing | Coal Separations | Coal | Central Appalachian | Lower Pennsylvanian, Pottsville Group | Pocahontas No. 3 | WV | Raleigh | Southern Appalachian Coal Producer | WV | Raleigh | Processing Plant | Preparation Plant Audit | +1 mm | N/A | 87.94 | 1.06 | [13 empty] | ICP-OES | Sc: 19.1171; Y: 20.4798 |  |  |  |  | 54.3954 | 116.0845 | 14.2802 | 46.2572 | 10.7102 | 1.5547 | 1.5547 | 0.82534 | 6.3916 | 1.8042 | 6.238 | 0.6334 | 2.9175 | 0.95969 |  |  |  | 25.9309 |  | 264.6065 | 285.0864 |  | HHS Test -Southern Appalcahian Coal Producer_Plant_Survey_P3(23_Jan_2018)(ver1) | RH-55 | Metallurgical Low-Vol Bituminous | 11/29/2017 | 2017-11-30 | 12/13/2017 | 37.733333N | 81.233333W
MMA0046 | Field/Plant Audit | Primary DMC Refuse /// P. DMC REF +1mm FL 1.50 | N/A | N/A | Processing | Coal Separations | Coal | Central Appalachian | Lower Pennsylvanian, Pottsville Group | Pocahontas No. 3 | WV | Raleigh | Southern Appalachian Coal Producer | WV | Raleigh | Processing Plant | Preparation Plant Audit | +1 mm | N/A | 13.6 | 1.39 | [13 empty] | ICP-OES | Sc: 33.8826; Y: 84.9228 |  |  |  |  | 130.0103 | 290.4222 | 35.551 | 122.6159 | 28.7745 | 5.4789 | 5.4789 | 3.0072 | 18.8465 | 4.9846 | 13.862 | 1.689 | 7.9712 | 2.5541 |  |  |  | 59.4439 |  | 671.2461 | 756.1689 |  | HHS Test -Southern Appalcahian Coal Producer_Plant_Survey_P3(23_Jan_2018)(ver1) | RH-56 | Metallurgical Low-Vol Bituminous | 11/29/2017 | 2017-11-30 | 12/13/2017 | 37.733333N | 81.233333W
MMA0047 | Field/Plant Audit | Primary DMC Refuse /// P. DMC REF +1mm FL 1.60 | N/A | N/A | Processing | Coal Separations | Coal | Central Appalachian | Lower Pennsylvanian, Pottsville Group | Pocahontas No. 3 | WV | Raleigh | Southern Appalachian Coal Producer | WV | Raleigh | Processing Plant | Preparation Plant Audit | +1 mm | N/A | 30.09 | 1.02 | [13 empty] | ICP-OES | Sc: 27.1872; Y: 65.3854 |  |  |  |  | 117.1772 | 260.0601 | 26.6466 | 101.5616 | 21.3814 | 3.6837 | 3.6837 | 1.5816 | 14.995 | 4.7648 | 14.3343 | 1.3413 | 5.8258 | 1.041 |  |  |  | 58.3784 |  | 578.0781 | 643.4635 |  | HHS Test -Southern Appalcahian Coal Producer_Plant_Survey_P3(23_Jan_2018)(ver1) | RH-57 | Metallurgical Low-Vol Bituminous | 11/29/2017 | 2017-11-30 | 12/13/2017 | 37.733333N | 81.233333W
MMA0048 | Field/Plant Audit | Primary DMC Refuse /// P. DMC REF +1mm FL 1.70 | N/A | N/A | Processing | Coal Separations | Coal | Central Appalachian | Lower Pennsylvanian, Pottsville Group | Pocahontas No. 3 | WV | Raleigh | Southern Appalachian Coal Producer | WV | Raleigh | Processing Plant | Preparation Plant Audit | +1 mm | N/A | 36.38 | 1.12 | [13 empty] | ICP-OES | Sc: 25.5165; Y: 61.5974 |  |  |  |  | 118.5942 | 259.4249 | 27.3482 | 102.9819 | 22.7263 | 3.8765 | 3.8765 | 1.5974 | 14.6326 | 4.8136 | 13.5676 | 1.278 | 5.5378 | 1.1715 |  |  |  | 56.0383 |  | 581.4271 | 643.0245 |  | HHS Test -Southern Appalcahian Coal Producer_Plant_Survey_P3(23_Jan_2018)(ver1) | RH-58 | Metallurgical Low-Vol Bituminous | 11/29/2017 | 2017-11-30 | 12/13/2017 | 37.733333N | 81.233333W
MMA0049 | Field/Plant Audit | Primary DMC Refuse /// P. DMC REF +1mm FL 1.80 | N/A | N/A | Processing | Coal Separations | Coal | Central Appalachian | Lower Pennsylvanian, Pottsville Group | Pocahontas No. 3 | WV | Raleigh | Southern Appalachian Coal Producer | WV | Raleigh | Processing Plant | Preparation Plant Audit | +1 mm | N/A | 43.7 | 1.73 | [13 empty] | ICP-OES | Sc: 23.9112; Y: 46.9556 |  |  |  |  | 107.0613 | 226.6385 | 24.4397 | 86.9556 | 18.5835 | 3.1078 | 3.1078 | 1.3108 | 11.3953 | 3.5729 | 9.9577 | 1.0782 | 4.8626 | 1.3742 |  |  |  | 47.4841 |  | 503.4461 | 550.4017 |  | HHS Test -Southern Appalcahian Coal Producer_Plant_Survey_P3(23_Jan_2018)(ver1) | RH-59 | Metallurgical Low-Vol Bituminous | 11/29/2017 | 2017-11-30 | 12/13/2017 | 37.733333N | 81.233333W
MMA0050 | Field/Plant Audit | Primary DMC Product /// P. DMC CC 1mm x 0 | N/A | N/A | Processing | Coal Separations | Coal | Central Appalachian | Lower Pennsylvanian, Pottsville Group | Pocahontas No. 3 | WV | Raleigh | Southern Appalachian Coal Producer | WV | Raleigh | Processing Plant | Preparation Plant Audit | 1 mm x 0 | N/A | 5.92 | 0.92 | [13 empty] | ICP-OES | Sc: 43.9286; Y: 155.4121 |  |  |  |  | 149.3681 | 333.7912 | 40.1099 | 146.4835 | 34.7253 | 7.1703 | 7.1703 | 4.5604 | 28.2967 | 7.1703 | 19.8352 | 3.0769 | 13.0769 | 3.2967 |  |  |  | 65.7967 |  | 798.1319 | 953.544 |  | HHS Test -Southern Appalcahian Coal Producer_Plant_Survey_P3(23_Jan_2018)(ver1) | RH-60 | Metallurgical Low-Vol Bituminous | 11/29/2017 | 2017-11-30 | 12/13/2017 | 37.733333N | 81.233333W
MMA0051 | Field/Plant Audit | Primary DMC Product /// P. DMC CC +1mm SK 1.80 | N/A | N/A | Processing | Coal Separations | Coal | Central Appalachian | Lower Pennsylvanian, Pottsville Group | Pocahontas No. 3 | WV | Raleigh | Southern Appalachian Coal Producer | WV | Raleigh | Processing Plant | Preparation Plant Audit | +1 mm | N/A | 76.15 | 1.46 | [13 empty] | ICP-OES | Sc: 19.56; Y: 21.82 |  |  |  |  | 59.58 | 124.2 | 14.42 | 46.18 | 10 | 1.42 | 1.42 | 0.74 | 6.1 | 1.82 | 6.24 | 0.74 | 3.1 | 1.24 |  |  |  | 25.54 |  | 277.2 | 299.02 |  | HHS Test -Southern Appalcahian Coal Producer_Plant_Survey_P3(23_Jan_2018)(ver1) | RH-61 | Metallurgical Low-Vol Bituminous | 11/29/2017 | 2017-11-30 | 12/13/2017 | 37.733333N | 81.233333W
MMA0052 | Field/Plant Audit | Primary DMC Product /// P. DMC CC +1mm FL 1.50 | N/A | N/A | Processing | Coal Separations | Coal | Central Appalachian | Lower Pennsylvanian, Pottsville Group | Pocahontas No. 3 | WV | Raleigh | Southern Appalachian Coal Producer | WV | Raleigh | Processing Plant | Preparation Plant Audit | +1 mm | N/A | 7.11 | 0.9 | [13 empty] | ICP-OES | Sc: 36.4669; Y: 125.1525 |  |  |  |  | 140.0631 | 308.307 | 36.5931 | 132.0294 | 32.0084 | 5.9727 | 5.9727 | 3.47 | 23.5331 | 5.6993 | 16.3407 | 1.7035 | 10.5363 | 3.2808 |  |  |  | 58.654 |  | 725.51 | 850.6625 |  | HHS Test -Southern Appalcahian Coal Producer_Plant_Survey_P3(23_Jan_2018)(ver1) | RH-62 | Metallurgical Low-Vol Bituminous | 11/29/2017 | 2017-11-30 | 12/13/2017 | 37.733333N | 81.233333W
MMA0053 | Field/Plant Audit | Primary DMC Product /// P. DMC CC +1mm FL 1.60 | N/A | N/A | Processing | Coal Separations | Coal | Central Appalachian | Lower Pennsylvanian, Pottsville Group | Pocahontas No. 3 | WV | Raleigh | Southern Appalachian Coal Producer | WV | Raleigh | Processing Plant | Preparation Plant Audit | +1 mm | N/A | 26.92 | 1.01 | [13 empty] | ICP-OES | Sc: 28.3144; Y: 68.3971 |  |  |  |  | 121.5305 | 268.666 | 28.0041 | 105.8738 | 22.151 | 3.8469 | 3.8469 | 1.6132 | 15.7808 | 5.1706 | 14.5605 | 1.4271 | 6.0186 | 1.0755 |  |  |  | 59.3382 |  | 599.5657 | 667.9628 |  | HHS Test -Southern Appalcahian Coal Producer_Plant_Survey_P3(23_Jan_2018)(ver1) | RH-63 | Metallurgical Low-Vol Bituminous | 11/29/2017 | 2017-11-30 | 12/13/2017 | 37.733333N | 81.233333W
MMA0054 | Field/Plant Audit | Primary DMC Product /// P. DMC CC +1mm FL 1.70 | N/A | N/A | Processing | Coal Separations | Coal | Central Appalachian | Lower Pennsylvanian, Pottsville Group | Pocahontas No. 3 | WV | Raleigh | Southern Appalachian Coal Producer | WV | Raleigh | Processing Plant | Preparation Plant Audit | +1 mm | N/A | 31.79 | 0.98 | [13 empty] | ICP-OES | Sc: 27.159; Y: 63.4256 |  |  |  |  | 115.0154 | 256.8205 | 28.4718 | 101.8872 | 21.4564 | 3.6718 | 3.6718 | 1.641 | 14.6667 | 4.8205 | 13.5795 | 1.3333 | 5.559 | 1.0872 |  |  |  | 56.3282 |  | 573.6821 | 637.1077 |  | HHS Test -Southern Appalcahian Coal Producer_Plant_Survey_P3(23_Jan_2018)(ver1) | RH-64 | Metallurgical Low-Vol Bituminous | 11/29/2017 | 2017-11-30 | 12/13/2017 | 37.733333N | 81.233333W
MMA0055 | Field/Plant Audit | Primary DMC Product /// P. DMC CC +1mm FL 1.80 | N/A | N/A | Processing | Coal Separations | Coal | Central Appalachian | Lower Pennsylvanian, Pottsville Group | Pocahontas No. 3 | WV | Raleigh | Southern Appalachian Coal Producer | WV | Raleigh | Processing Plant | Preparation Plant Audit | +1 mm | N/A | 34.38 | 3.51 | [13 empty] | ICP-OES | Sc: 25.5644; Y: 49.604 |  |  |  |  | 88.5545 | 192.099 | 29.8812 | 77.5842 | 20.495 | 3.0099 | 3.0099 | 1.8812 | 12.9505 | 2.5545 | 9.5644 | 1.0891 | 5.1881 | 2.8515 |  |  |  | 40.0396 |  | 450.7129 | 500.3168 |  | HHS Test -Southern Appalcahian Coal Producer_Plant_Survey_P3(23_Jan_2018)(ver1) | RH-65 | Metallurgical Low-Vol Bituminous | 11/29/2017 | 2017-11-30 | 12/13/2017 | 37.733333N | 81.233333W
MMA0056 | Field/Plant Audit | SEC DMC CC ''Product'' /// SEC DMC CC +1-1/4 | N/A | N/A | Processing | Coal Separations | Coal | Central Appalachian | Lower Pennsylvanian, Pottsville Group | Pocahontas No. 3 | WV | Raleigh | Southern Appalachian Coal Producer | WV | Raleigh | Processing Plant | Preparation Plant Audit | +1-1/4" | N/A | 6.58 | 0.81 | [13 empty] | ICP-OES | Sc: 25.5231; Y: 80.4136 |  |  |  |  | 154.5985 | 316.545 | 31.2409 | 119.4161 | 24.8905 | 4.4282 | 4.4282 | 1.7518 | 15.6204 | 4.5012 | 11.6302 | 1.6058 | 7.1533 | 1.8248 |  |  |  | 58.1022 |  | 699.635 | 780.0487 |  | HHS Test -Southern Appalcahian Coal Producer_Plant_Survey_P3(23_Jan_2018)(ver1) | RH-66 | Metallurgical Low-Vol Bituminous | 11/29/2017 | 2017-11-30 | 12/13/2017 | 37.733333N | 81.233333W
MMA0057 | Field/Plant Audit | SEC DMC CC ''Product'' /// SEC DMC CC 3/8 x 1mm | N/A | N/A | Processing | Coal Separations | Coal | Central Appalachian | Lower Pennsylvanian, Pottsville Group | Pocahontas No. 3 | WV | Raleigh | Southern Appalachian Coal Producer | WV | Raleigh | Processing Plant | Preparation Plant Audit | 3/8" x 1 mm | N/A | 4.01 | 0.84 | [13 empty] | ICP-OES | Sc: 50.8833; Y: 205.836 |  |  |  |  | 188.6751 | 433.4385 | 48.5174 | 188.4858 | 44.0379 | 9.0221 | 9.0221 | 5.6782 | 35.489 | 9.5268 | 22.776 | 4.2902 | 16.2461 | 3.5962 |  |  |  | 74.7319 |  | 1018.8013 | 1224.6372 |  | HHS Test -Southern Appalcahian Coal Producer_Plant_Survey_P3(23_Jan_2018)(ver1) | RH-67 | Metallurgical Low-Vol Bituminous | 11/29/2017 | 2017-11-30 | 12/13/2017 | 37.733333N | 81.233333W
MMA0058 | Field/Plant Audit | SEC DMC CC ''Product'' /// SEC DMC CC 1mm x 0 | N/A | N/A | Processing | Coal Separations | Coal | Central Appalachian | Lower Pennsylvanian, Pottsville Group | Pocahontas No. 3 | WV | Raleigh | Southern Appalachian Coal Producer | WV | Raleigh | Processing Plant | Preparation Plant Audit | 1 mm x 0 | N/A | 4.16 | 0.88 | [13 empty] | ICP-OES | Sc: 50.3974; Y: 200.6623 |  |  |  |  | 181.3245 | 405.9603 | 49.4702 | 184.4371 | 43.9073 | 9.0066 | 9.0066 | 5.7616 | 35.7616 | 9.2053 | 23.7086 | 3.9073 | 16.4238 | 3.7086 |  |  |  | 73.245 |  | 981.5894 | 1182.2517 |  | HHS Test -Southern Appalcahian Coal Producer_Plant_Survey_P3(23_Jan_2018)(ver1) | RH-68 | Metallurgical Low-Vol Bituminous | 11/29/2017 | 2017-11-30 | 12/13/2017 | 37.733333N | 81.233333W
MMA0059 | Field/Plant Audit | SEC DMC CC ''Product'' /// SEC DMC CC 1-1/4 x 3/8 SK 1.60 | N/A | N/A | Processing | Coal Separations | Coal | Central Appalachian | Lower Pennsylvanian, Pottsville Group | Pocahontas No. 3 | WV | Raleigh | Southern Appalachian Coal Producer | WV | Raleigh | Processing Plant | Preparation Plant Audit | 1-1/4x3/8" | N/A | [15 empty] | ICP-OES | Sc: 0; Y: 0 |  |  |  |  | 0 | 0 | 0 | 0 | 0 | 0 | 0 | 0 | 0 | 0 | 0 | 0 | 0 | 0 |  |  |  | 0 |  | 0 | 0 | Insufficient Sample for Analysis | HHS Test -Southern Appalcahian Coal Producer_Plant_Survey_P3(23_Jan_2018)(ver1) | RH-69 | Metallurgical Low-Vol Bituminous | 11/29/2017 | 2017-11-30 |  | 37.733333N | 81.233333W
MMA0060 | Field/Plant Audit | SEC DMC CC ''Product'' /// SEC DMC CC 1-1/4 x 3/8 FL 1.30 | N/A | N/A | Processing | Coal Separations | Coal | Central Appalachian | Lower Pennsylvanian, Pottsville Group | Pocahontas No. 3 | WV | Raleigh | Southern Appalachian Coal Producer | WV | Raleigh | Processing Plant | Preparation Plant Audit | 1-1/4x3/8" | N/A | 2.68 | 0.66 | [13 empty] | ICP-OES | Sc: 30.5727; Y: 216.0352 |  |  |  |  | 244.0529 | 520.2643 | 54.978 | 220.9692 | 48.1057 | 9.0749 | 9.0749 | 4.5815 | 33.3921 | 10.0441 | 22.0264 | 4.141 | 14.978 | 3.5242 |  |  |  | 75.5066 |  | 1199.207 | 1415.2423 |  | HHS Test -Southern Appalcahian Coal Producer_Plant_Survey_P3(23_Jan_2018)(ver1) | RH-70 | Metallurgical Low-Vol Bituminous | 11/29/2017 | 2017-11-30 | 12/13/2017 | 37.733333N | 81.233333W
MMA0061 | Field/Plant Audit | SEC DMC CC ''Product'' /// SEC DMC CC 1-1/4 x 3/8 FL 1.40 | N/A | N/A | Processing | Coal Separations | Coal | Central Appalachian | Lower Pennsylvanian, Pottsville Group | Pocahontas No. 3 | WV | Raleigh | Southern Appalachian Coal Producer | WV | Raleigh | Processing Plant | Preparation Plant Audit | 1-1/4x3/8" | N/A | 7.12 | 0.84 | [13 empty] | ICP-OES | Sc: 34.4344; Y: 112.3123 |  |  |  |  | 153.033 | 342.5425 | 37.2573 | 137.7778 | 29.97 | 5.6056 | 5.6056 | 2.8428 | 21.2212 | 6.006 | 14.8348 | 2.4424 | 9.0891 | 2.1822 |  |  |  | 58.7187 |  | 770.4104 | 882.7227 |  | HHS Test -Southern Appalcahian Coal Producer_Plant_Survey_P3(23_Jan_2018)(ver1) | RH-71 | Metallurgical Low-Vol Bituminous | 11/29/2017 | 2017-11-30 | 12/13/2017 | 37.733333N | 81.233333W
MMA0062 | Field/Plant Audit | SEC DMC CC ''Product'' /// SEC DMC CC 1-1/4 x 3/8 FL 1.50 | N/A | N/A | Processing | Coal Separations | Coal | Central Appalachian | Lower Pennsylvanian, Pottsville Group | Pocahontas No. 3 | WV | Raleigh | Southern Appalachian Coal Producer | WV | Raleigh | Processing Plant | Preparation Plant Audit | 1-1/4x3/8" | N/A | 17.61 | 0.83 | [13 empty] | ICP-OES | Sc: 33.6886; Y: 73.1661 |  |  |  |  | 121.7555 | 252.0376 | 27.8788 | 103.511 | 20.3971 | 3.7409 | 3.7409 | 1.7346 | 16.1755 | 5.5381 | 16.0711 | 1.6301 | 6.6667 | 0.87774 |  |  |  | 57.9519 |  | 581.7555 | 654.9216 |  | HHS Test -Southern Appalcahian Coal Producer_Plant_Survey_P3(23_Jan_2018)(ver1) | RH-72 | Metallurgical Low-Vol Bituminous | 11/29/2017 | 2017-11-30 | 12/13/2017 | 37.733333N | 81.233333W
MMA0063 | Field/Plant Audit | SEC DMC CC ''Product'' /// SEC DMC CC 1-1/4 x 3/8 FL 1.60 | N/A | N/A | Processing | Coal Separations | Coal | Central Appalachian | Lower Pennsylvanian, Pottsville Group | Pocahontas No. 3 | WV | Raleigh | Southern Appalachian Coal Producer | WV | Raleigh | Processing Plant | Preparation Plant Audit | 1-1/4x3/8" | N/A | 26.42 | 0.8 | [13 empty] | ICP-OES | Sc: 28; Y: 68.3725 |  |  |  |  | 108.7647 | 247.6471 | 25.0784 | 98.8039 | 20.6667 | 3.6275 | 3.6275 | 1.7843 | 15.5882 | 5.2353 | 14.0784 | 1.3922 | 5.8627 | 0.82353 |  |  |  | 57.3725 |  | 552.9804 | 621.3529 |  | HHS Test -Southern Appalcahian Coal Producer_Plant_Survey_P3(23_Jan_2018)(ver1) | RH-73 | Metallurgical Low-Vol Bituminous | 11/29/2017 | 2017-11-30 | 12/13/2017 | 37.733333N | 81.233333W
MMA0064 | Field/Plant Audit | SEC. DMC Feed /// SEC DMC Feed +1-1/4 | N/A | N/A | Processing | Coal Separations | Coal | Central Appalachian | Lower Pennsylvanian, Pottsville Group | Pocahontas No. 3 | WV | Raleigh | Southern Appalachian Coal Producer | WV | Raleigh | Processing Plant | Preparation Plant Audit | +1-1/4" | N/A | 26.97 | 0.96 | [13 empty] | ICP-OES | Sc: 26.3743; Y: 68.1676 |  |  |  |  | 122.1248 | 268.616 | 26.8421 | 104.152 | 21.1891 | 3.6452 | 3.6452 | 1.501 | 15.1852 | 5.1267 | 13.7622 | 1.4425 | 6.0429 | 1.0916 |  |  |  | 59.3372 |  | 594.3665 | 662.5341 |  | HHS Test -Southern Appalcahian Coal Producer_Plant_Survey_P3(23_Jan_2018)(ver1) | RH-74 | Metallurgical Low-Vol Bituminous | 11/29/2017 | 2017-11-30 | 12/13/2017 | 37.733333N | 81.233333W
MMA0065 | Field/Plant Audit | SEC. DMC Feed /// SEC DMC Feed 3/8 x 1mm | N/A | N/A | Processing | Coal Separations | Coal | Central Appalachian | Lower Pennsylvanian, Pottsville Group | Pocahontas No. 3 | WV | Raleigh | Southern Appalachian Coal Producer | WV | Raleigh | Processing Plant | Preparation Plant Audit | 3/8" x 1 mm | N/A | 18.35 | 1.05 | [13 empty] | ICP-OES | Sc: 27.4162; Y: 70.2367 |  |  |  |  | 110.0986 | 242.4063 | 26.568 | 97.9684 | 21.4004 | 3.7475 | 3.7475 | 2.1696 | 15.0099 | 4.3984 | 12.1105 | 1.5385 | 6.4103 | 1.4793 |  |  |  | 51.7357 |  | 549.0533 | 619.2899 |  | HHS Test -Southern Appalcahian Coal Producer_Plant_Survey_P3(23_Jan_2018)(ver1) | RH-75 | Metallurgical Low-Vol Bituminous | 11/29/2017 | 2017-11-30 | 12/13/2017 | 37.733333N | 81.233333W
MMA0066 | Field/Plant Audit | SEC. DMC Feed /// SEC DMC Feed 1mm x 0 | N/A | N/A | Processing | Coal Separations | Coal | Central Appalachian | Lower Pennsylvanian, Pottsville Group | Pocahontas No. 3 | WV | Raleigh | Southern Appalachian Coal Producer | WV | Raleigh | Processing Plant | Preparation Plant Audit | 1 mm x 0 | N/A | 11.96 | 1.15 | [13 empty] | ICP-OES | Sc: 33.5849; Y: 93.8431 |  |  |  |  | 126.5541 | 278.2522 | 33.0288 | 114.9355 | 26.6931 | 4.9454 | 4.9454 | 2.999 | 19.5631 | 5.3823 | 15.1539 | 1.9662 | 8.5204 | 2.4032 |  |  |  | 57.7557 |  | 645.3426 | 739.1857 |  | HHS Test -Southern Appalcahian Coal Producer_Plant_Survey_P3(23_Jan_2018)(ver1) | RH-76 | Metallurgical Low-Vol Bituminous | 11/29/2017 | 2017-11-30 | 12/13/2017 | 37.733333N | 81.233333W
MMA0067 | Field/Plant Audit | SEC. DMC Feed /// SEC DMC Feed 1-1/4 x 3/8 SK 1.60 | N/A | N/A | Processing | Coal Separations | Coal | Central Appalachian | Lower Pennsylvanian, Pottsville Group | Pocahontas No. 3 | WV | Raleigh | Southern Appalachian Coal Producer | WV | Raleigh | Processing Plant | Preparation Plant Audit | 1-1/4x3/8" | N/A | 39.08 | 0.98 | [13 empty] | ICP-OES | Sc: 25.3598; Y: 57.3834 |  |  |  |  | 112.4075 | 244.8132 | 25.2999 | 95.9196 | 19.6595 | 3.3717 | 3.3717 | 1.4596 | 13.3717 | 4.4697 | 12.2039 | 1.2788 | 5.3307 | 0.92804 |  |  |  | 54.1319 |  | 543.8854 | 601.2688 |  | HHS Test -Southern Appalcahian Coal Producer_Plant_Survey_P3(23_Jan_2018)(ver1) | RH-77 | Metallurgical Low-Vol Bituminous | 11/29/2017 | 2017-11-30 | 12/13/2017 | 37.733333N | 81.233333W
MMA0068 | Field/Plant Audit | SEC. DMC Feed /// SEC DMC Feed 1-1/4 x 3/8 FL 1.30 | N/A | N/A | Processing | Coal Separations | Coal | Central Appalachian | Lower Pennsylvanian, Pottsville Group | Pocahontas No. 3 | WV | Raleigh | Southern Appalachian Coal Producer | WV | Raleigh | Processing Plant | Preparation Plant Audit | 1-1/4x3/8" | N/A | 2.75 | 0.68 | [13 empty] | ICP-OES | Sc: 28.7582; Y: 213.2026 |  |  |  |  | 252.0261 | 528.7582 | 54.8366 | 222.7451 | 49.085 | 8.8889 | 8.8889 | 3.7255 | 33.3333 | 9.4118 | 21.5686 | 3.5948 | 14.7712 | 3.8562 |  |  |  | 79.6732 |  | 1215.4902 | 1428.6928 |  | HHS Test -Southern Appalcahian Coal Producer_Plant_Survey_P3(23_Jan_2018)(ver1) | RH-78 | Metallurgical Low-Vol Bituminous | 11/29/2017 | 2017-11-30 | 12/13/2017 | 37.733333N | 81.233333W
MMA0069 | Field/Plant Audit | SEC. DMC Feed /// SEC DMC Feed 1-1/4 x 3/8 FL 1.40 | N/A | N/A | Processing | Coal Separations | Coal | Central Appalachian | Lower Pennsylvanian, Pottsville Group | Pocahontas No. 3 | WV | Raleigh | Southern Appalachian Coal Producer | WV | Raleigh | Processing Plant | Preparation Plant Audit | 1-1/4x3/8" | N/A | 8.1 | 0.91 | [13 empty] | ICP-OES | Sc: 32.8253; Y: 104.3309 |  |  |  |  | 146.2268 | 322.3048 | 35.6691 | 129.7398 | 28.9963 | 5.2602 | 5.2602 | 2.7509 | 19.9071 | 5.6506 | 14.3123 | 2.1933 | 8.6245 | 2.2677 |  |  |  | 57.2677 |  | 729.1636 | 833.4944 |  | HHS Test -Southern Appalcahian Coal Producer_Plant_Survey_P3(23_Jan_2018)(ver1) | RH-79 | Metallurgical Low-Vol Bituminous | 11/29/2017 | 2017-11-30 | 12/13/2017 | 37.733333N | 81.233333W
MMA0070 | Field/Plant Audit | SEC. DMC Feed /// SEC DMC Feed 1-1/4 x 3/8 FL 1.50 | N/A | N/A | Processing | Coal Separations | Coal | Central Appalachian | Lower Pennsylvanian, Pottsville Group | Pocahontas No. 3 | WV | Raleigh | Southern Appalachian Coal Producer | WV | Raleigh | Processing Plant | Preparation Plant Audit | 1-1/4x3/8" | N/A | 18.81 | 1.02 | [13 empty] | ICP-OES | Sc: 29.1356; Y: 69.8428 |  |  |  |  | 127.9371 | 274.2633 | 28.3301 | 106.1493 | 21.8271 | 3.8507 | 3.8507 | 1.611 | 15.4813 | 5.0295 | 13.8703 | 1.5717 | 6.4047 | 1.2377 |  |  |  | 59.057 |  | 611.4145 | 681.2574 |  | HHS Test -Southern Appalcahian Coal Producer_Plant_Survey_P3(23_Jan_2018)(ver1) | RH-80 | Metallurgical Low-Vol Bituminous | 11/29/2017 | 2017-11-30 | 12/13/2017 | 37.733333N | 81.233333W
MMA0071 | Field/Plant Audit | SEC. DMC Feed /// SEC DMC Feed 1-1/4 x 3/8 FL 1.60 | N/A | N/A | Processing | Coal Separations | Coal | Central Appalachian | Lower Pennsylvanian, Pottsville Group | Pocahontas No. 3 | WV | Raleigh | Southern Appalachian Coal Producer | WV | Raleigh | Processing Plant | Preparation Plant Audit | 1-1/4x3/8" | N/A | 27.08 | 0.86 | [13 empty] | ICP-OES | Sc: 27.6199; Y: 70.5362 |  |  |  |  | 124.4591 | 274.8824 | 27.8269 | 110.762 | 21.8062 | 3.8382 | 3.8382 | 1.5804 | 15.7855 | 5.6444 | 14.4309 | 1.5052 | 6.1148 | 0.84666 |  |  |  | 61.4487 |  | 613.3208 | 683.857 |  | HHS Test -Southern Appalcahian Coal Producer_Plant_Survey_P3(23_Jan_2018)(ver1) | RH-81 | Metallurgical Low-Vol Bituminous | 11/29/2017 | 2017-11-30 | 12/13/2017 | 37.733333N | 81.233333W
MMA0072 | Field/Plant Audit | HMV Clean Coal Bottom Deck /// HMV CC B/D +1-1/4 | N/A | N/A | Processing | Coal Separations | Coal | Central Appalachian | Lower Pennsylvanian, Pottsville Group | Pocahontas No. 3 | WV | Raleigh | Southern Appalachian Coal Producer | WV | Raleigh | Processing Plant | Preparation Plant Audit | +1-1/4" | N/A | 32.99 | 1.03 | [13 empty] | ICP-OES | Sc: 26.4706; Y: 67.14 |  |  |  |  | 129.8174 | 286.6126 | 28.2759 | 109.5943 | 22.0892 | 3.7525 | 3.7525 | 1.5822 | 15.355 | 5.1116 | 14.3002 | 1.4807 | 5.9432 | 1.1968 |  |  |  | 60.1623 |  | 628.8641 | 696.0041 |  | HHS Test -Southern Appalcahian Coal Producer_Plant_Survey_P3(23_Jan_2018)(ver1) | RH-82 | Metallurgical Low-Vol Bituminous | 11/29/2017 | 2017-11-30 | 12/13/2017 | 37.733333N | 81.233333W
MMA0073 | Field/Plant Audit | HMV Clean Coal Bottom Deck /// HMV CC B/D 3/8 x 1mm | N/A | N/A | Processing | Coal Separations | Coal | Central Appalachian | Lower Pennsylvanian, Pottsville Group | Pocahontas No. 3 | WV | Raleigh | Southern Appalachian Coal Producer | WV | Raleigh | Processing Plant | Preparation Plant Audit | 3/8" x 1 mm | N/A | 25.66 | 1.13 | [13 empty] | ICP-OES | Sc: 26.5159; Y: 60.2055 |  |  |  |  | 106.2487 | 231.038 | 24.9949 | 91.4902 | 19.815 | 3.371 | 3.371 | 1.6855 | 13.4841 | 3.926 | 11.7575 | 1.3566 | 5.776 | 1.295 |  |  |  | 49.9692 |  | 519.6095 | 579.815 |  | HHS Test -Southern Appalcahian Coal Producer_Plant_Survey_P3(23_Jan_2018)(ver1) | RH-83 | Metallurgical Low-Vol Bituminous | 11/29/2017 | 2017-11-30 | 12/13/2017 | 37.733333N | 81.233333W
MMA0074 | Field/Plant Audit | HMV Clean Coal Bottom Deck /// HMV CC B/D 1mm x 0 | N/A | N/A | Processing | Coal Separations | Coal | Central Appalachian | Lower Pennsylvanian, Pottsville Group | Pocahontas No. 3 | WV | Raleigh | Southern Appalachian Coal Producer | WV | Raleigh | Processing Plant | Preparation Plant Audit | 1 mm x 0 | N/A | 16.27 | 1.34 | [13 empty] | ICP-OES | Sc: 41.3551; Y: 98.8708 |  |  |  |  | 144.5922 | 312.6725 | 39.0464 | 129.0088 | 30.0878 | 5.596 | 5.596 | 3.4881 | 21.606 | 5.872 | 17.9172 | 2.133 | 9.5609 | 2.8607 |  |  |  | 66.9009 |  | 730.0376 | 828.9084 |  | HHS Test -Southern Appalcahian Coal Producer_Plant_Survey_P3(23_Jan_2018)(ver1) | RH-84 | Metallurgical Low-Vol Bituminous | 11/29/2017 | 2017-11-30 | 12/13/2017 | 37.733333N | 81.233333W
MMA0075 | Field/Plant Audit | HMV Clean Coal Bottom Deck /// HMV CC B/D 1-1/4 x 3/8 SK 1.80 | N/A | N/A | Processing | Coal Separations | Coal | Central Appalachian | Lower Pennsylvanian, Pottsville Group | Pocahontas No. 3 | WV | Raleigh | Southern Appalachian Coal Producer | WV | Raleigh | Processing Plant | Preparation Plant Audit | 1-1/4x3/8" | N/A | 59.04 | 1.99 | [13 empty] | ICP-OES | Sc: 23.4156; Y: 33.1491 |  |  |  |  | 83.4748 | 174.077 | 19.309 | 67.9566 | 14.847 | 2.4087 | 2.4087 | 1.0661 | 8.5291 | 2.6061 | 8.0948 | 0.90819 | 4.3238 | 1.3425 |  |  |  | 39.0326 |  | 391.3524 | 424.5015 |  | HHS Test -Southern Appalcahian Coal Producer_Plant_Survey_P3(23_Jan_2018)(ver1) | RH-85 | Metallurgical Low-Vol Bituminous | 11/29/2017 | 2017-11-30 | 12/13/2017 | 37.733333N | 81.233333W
MMA0076 | Field/Plant Audit | HMV Clean Coal Bottom Deck /// HMV CC B/D 1-1/4 x 3/8 FL 1.50 | N/A | N/A | Processing | Coal Separations | Coal | Central Appalachian | Lower Pennsylvanian, Pottsville Group | Pocahontas No. 3 | WV | Raleigh | Southern Appalachian Coal Producer | WV | Raleigh | Processing Plant | Preparation Plant Audit | 1-1/4x3/8" | N/A | 12.01 | 0.93 | [13 empty] | ICP-OES | Sc: 30.3484; Y: 82.5615 |  |  |  |  | 135.3279 | 290.9836 | 30.4508 | 114.7951 | 24.5697 | 4.4262 | 4.4262 | 2.1311 | 16.9877 | 5.2049 | 14.2418 | 1.7828 | 7.2541 | 1.4754 |  |  |  | 58.9139 |  | 654.0574 | 736.6189 |  | HHS Test -Southern Appalcahian Coal Producer_Plant_Survey_P3(23_Jan_2018)(ver1) | RH-86 | Metallurgical Low-Vol Bituminous | 11/29/2017 | 2017-11-30 | 12/13/2017 | 37.733333N | 81.233333W
MMA0077 | Field/Plant Audit | HMV Clean Coal Bottom Deck /// HMV CC B/D 1-1/4 x 3/8 FL 1.60 | N/A | N/A | Processing | Coal Separations | Coal | Central Appalachian | Lower Pennsylvanian, Pottsville Group | Pocahontas No. 3 | WV | Raleigh | Southern Appalachian Coal Producer | WV | Raleigh | Processing Plant | Preparation Plant Audit | 1-1/4x3/8" | N/A | 27.53 | 0.86 | [13 empty] | ICP-OES | Sc: 28.3232; Y: 72.7273 |  |  |  |  | 126.0808 | 282.2222 | 27.6162 | 110.6869 | 22.7677 | 4 | 4 | 1.596 | 16.303 | 5.4747 | 15.1919 | 1.596 | 6.303 | 0.94949 |  |  |  | 62.2424 |  | 624.7879 | 697.5152 |  | HHS Test -Southern Appalcahian Coal Producer_Plant_Survey_P3(23_Jan_2018)(ver1) | RH-87 | Metallurgical Low-Vol Bituminous | 11/29/2017 | 2017-11-30 | 12/13/2017 | 37.733333N | 81.233333W
MMA0078 | Field/Plant Audit | HMV Clean Coal Bottom Deck /// HMV CC B/D 1-1/4 x 3/8 FL 1.70 | N/A | N/A | Processing | Coal Separations | Coal | Central Appalachian | Lower Pennsylvanian, Pottsville Group | Pocahontas No. 3 | WV | Raleigh | Southern Appalachian Coal Producer | WV | Raleigh | Processing Plant | Preparation Plant Audit | 1-1/4x3/8" | N/A | 35.65 | 0.77 | [13 empty] | ICP-OES | Sc: 27.4323; Y: 71.0551 |  |  |  |  | 132.6984 | 295.0514 | 29.0383 | 114.1923 | 22.8385 | 3.9402 | 3.9402 | 1.55 | 16.3025 | 5.6769 | 14.9767 | 1.5313 | 6.0878 | 0.78431 |  |  |  | 63.0065 |  | 648.6088 | 719.6639 |  | HHS Test -Southern Appalcahian Coal Producer_Plant_Survey_P3(23_Jan_2018)(ver1) | RH-88 | Metallurgical Low-Vol Bituminous | 11/29/2017 | 2017-11-30 | 12/13/2017 | 37.733333N | 81.233333W
MMA0079 | Field/Plant Audit | HMV Clean Coal Bottom Deck /// HMV CC B/D 1-1/4 x 3/8 FL 1.80 | N/A | N/A | Processing | Coal Separations | Coal | Central Appalachian | Lower Pennsylvanian, Pottsville Group | Pocahontas No. 3 | WV | Raleigh | Southern Appalachian Coal Producer | WV | Raleigh | Processing Plant | Preparation Plant Audit | 1-1/4x3/8" | N/A | 44.17 | 1.26 | [13 empty] | ICP-OES | Sc: 25.154; Y: 50.8214 |  |  |  |  | 118.2341 | 251.7454 | 25.5647 | 95.9548 | 19.5277 | 3.2854 | 3.2854 | 1.2731 | 12.0329 | 4.0452 | 11.0883 | 1.2526 | 5.1335 | 1.1704 |  |  |  | 52.5873 |  | 553.5934 | 604.4148 |  | HHS Test -Southern Appalcahian Coal Producer_Plant_Survey_P3(23_Jan_2018)(ver1) | RH-89 | Metallurgical Low-Vol Bituminous | 11/29/2017 | 2017-11-30 | 12/13/2017 | 37.733333N | 81.233333W
MMA0080 | Field/Plant Audit | SEC. DMC Midds /// SEC DMC Midds +1-1/4 | N/A | N/A | Processing | Coal Separations | Coal | Central Appalachian | Lower Pennsylvanian, Pottsville Group | Pocahontas No. 3 | WV | Raleigh | Southern Appalachian Coal Producer | WV | Raleigh | Processing Plant | Preparation Plant Audit | +1-1/4" | N/A | 31.21 | 0.82 | [13 empty] | ICP-OES | Sc: 29.0437; Y: 84.9272 |  |  |  |  | 144.6154 | 332.2245 | 32.2869 | 127.3181 | 26.6528 | 4.4491 | 4.4491 | 1.6424 | 19.1476 | 6.3202 | 17.2765 | 1.7048 | 6.7775 | 0.99792 |  |  |  | 68.316 |  | 725.8628 | 810.79 |  | HHS Test -Southern Appalcahian Coal Producer_Plant_Survey_P3(23_Jan_2018)(ver1) | RH-90 | Metallurgical Low-Vol Bituminous | 11/29/2017 | 2017-11-30 | 12/13/2017 | 37.733333N | 81.233333W
MMA0081 | Field/Plant Audit | SEC. DMC Midds /// SEC DMC Midds 3/8 x 1mm | N/A | N/A | Processing | Coal Separations | Coal | Central Appalachian | Lower Pennsylvanian, Pottsville Group | Pocahontas No. 3 | WV | Raleigh | Southern Appalachian Coal Producer | WV | Raleigh | Processing Plant | Preparation Plant Audit | 3/8" x 1 mm | N/A | 22.35 | 1.12 | [13 empty] | ICP-OES | Sc: 26.4377; Y: 64.5535 |  |  |  |  | 109.9509 | 239.0579 | 25.947 | 94.7203 | 20.7458 | 3.6114 | 3.6114 | 1.7861 | 14.2689 | 4.7105 | 12.2866 | 1.4328 | 5.8489 | 1.1776 |  |  |  | 51.05 |  | 539.156 | 603.7095 |  | HHS Test -Southern Appalcahian Coal Producer_Plant_Survey_P3(23_Jan_2018)(ver1) | RH-91 | Metallurgical Low-Vol Bituminous | 11/29/2017 | 2017-11-30 | 12/13/2017 | 37.733333N | 81.233333W
MMA0082 | Field/Plant Audit | SEC. DMC Midds /// SEC DMC Midds 1mm x 0 | N/A | N/A | Processing | Coal Separations | Coal | Central Appalachian | Lower Pennsylvanian, Pottsville Group | Pocahontas No. 3 | WV | Raleigh | Southern Appalachian Coal Producer | WV | Raleigh | Processing Plant | Preparation Plant Audit | 1 mm x 0 | N/A | 17.43 | 1.34 | [13 empty] | ICP-OES | Sc: 30.8478; Y: 76.4454 |  |  |  |  | 115.9755 | 252.9111 | 30.2145 | 101.4709 | 24.1062 | 4.3718 | 4.3718 | 2.4923 | 16.9969 | 4.6374 | 13.8917 | 1.6139 | 7.2319 | 2.1042 |  |  |  | 53.7283 |  | 582.3902 | 658.8355 |  | HHS Test -Southern Appalcahian Coal Producer_Plant_Survey_P3(23_Jan_2018)(ver1) | RH-92 | Metallurgical Low-Vol Bituminous | 11/29/2017 | 2017-11-30 | 12/13/2017 | 37.733333N | 81.233333W
MMA0083 | Field/Plant Audit | SEC. DMC Midds /// SEC DMC Midds 1-1/4 x 3/8 SK 1.60 | N/A | N/A | Processing | Coal Separations | Coal | Central Appalachian | Lower Pennsylvanian, Pottsville Group | Pocahontas No. 3 | WV | Raleigh | Southern Appalachian Coal Producer | WV | Raleigh | Processing Plant | Preparation Plant Audit | 1-1/4x3/8" | N/A | 39.4 | 1 | [13 empty] | ICP-OES | Sc: 26.163; Y: 57.9523 |  |  |  |  | 116.6004 | 253.2803 | 25.6461 | 96.501 | 19.5626 | 3.3598 | 3.3598 | 1.2724 | 13.4195 | 4.3141 | 13.1412 | 1.2326 | 5.4473 | 0.97416 |  |  |  | 54.8708 |  | 558.1113 | 616.0636 |  | HHS Test -Southern Appalcahian Coal Producer_Plant_Survey_P3(23_Jan_2018)(ver1) | RH-93 | Metallurgical Low-Vol Bituminous | 11/29/2017 | 2017-11-30 | 12/13/2017 | 37.733333N | 81.233333W
MMA0084 | Field/Plant Audit | SEC. DMC Midds /// SEC DMC Midds 1-1/4 x 3/8 FL 1.30 | N/A | N/A | Processing | Coal Separations | Coal | Central Appalachian | Lower Pennsylvanian, Pottsville Group | Pocahontas No. 3 | WV | Raleigh | Southern Appalachian Coal Producer | WV | Raleigh | Processing Plant | Preparation Plant Audit | 1-1/4x3/8" | N/A | 2.56 | 0.73 | [13 empty] | ICP-OES | Sc: 57.1588; Y: 355.0418 |  |  |  |  | 282.2284 | 646.7967 | 73.4819 | 290.6407 | 68.4123 | 13.7604 | 13.7604 | 8.3008 | 56.3788 | 14.8189 | 35.4318 | 5.571 | 24.1783 | 4.9025 |  |  |  | 95.4875 |  | 1538.663 | 1893.7047 |  | HHS Test -Southern Appalcahian Coal Producer_Plant_Survey_P3(23_Jan_2018)(ver1) | RH-94 | Metallurgical Low-Vol Bituminous | 11/29/2017 | 2017-11-30 | 12/13/2017 | 37.733333N | 81.233333W
MMA0085 | Field/Plant Audit | SEC. DMC Midds /// SEC DMC Midds 1-1/4 x 3/8 FL 1.40 | N/A | N/A | Processing | Coal Separations | Coal | Central Appalachian | Lower Pennsylvanian, Pottsville Group | Pocahontas No. 3 | WV | Raleigh | Southern Appalachian Coal Producer | WV | Raleigh | Processing Plant | Preparation Plant Audit | 1-1/4x3/8" | N/A | 12.19 | 1 | [13 empty] | ICP-OES | Sc: 36.4669; Y: 89.2534 |  |  |  |  | 136.9716 | 296.3197 | 32.1767 | 117.4974 | 26.2461 | 4.795 | 4.795 | 2.5026 | 18.5279 | 5.531 | 15.0789 | 2.1661 | 7.9706 | 1.8717 |  |  |  | 57.6236 |  | 672.4501 | 761.7035 |  | HHS Test -Southern Appalcahian Coal Producer_Plant_Survey_P3(23_Jan_2018)(ver1) | RH-95 | Metallurgical Low-Vol Bituminous | 11/29/2017 | 2017-11-30 | 12/13/2017 | 37.733333N | 81.233333W
MMA0086 | Field/Plant Audit | SEC. DMC Midds /// SEC DMC Midds 1-1/4 x 3/8 FL 1.50 | N/A | N/A | Processing | Coal Separations | Coal | Central Appalachian | Lower Pennsylvanian, Pottsville Group | Pocahontas No. 3 | WV | Raleigh | Southern Appalachian Coal Producer | WV | Raleigh | Processing Plant | Preparation Plant Audit | 1-1/4x3/8" | N/A | 18.07 | 1.03 | [13 empty] | ICP-OES | Sc: 29.2931; Y: 66.736 |  |  |  |  | 123.3888 | 262.7859 | 27.6299 | 103.0146 | 21.684 | 3.8877 | 3.8877 | 1.8087 | 14.8025 | 4.948 | 13.3056 | 1.58 | 6.1746 | 1.2058 |  |  |  | 56.7568 |  | 590.104 | 656.8399 |  | HHS Test -Southern Appalcahian Coal Producer_Plant_Survey_P3(23_Jan_2018)(ver1) | RH-96 | Metallurgical Low-Vol Bituminous | 11/29/2017 | 2017-11-30 | 12/13/2017 | 37.733333N | 81.233333W
MMA0087 | Field/Plant Audit | SEC. DMC Midds /// SEC DMC Midds 1-1/4 x 3/8 FL 1.60 | N/A | N/A | Processing | Coal Separations | Coal | Central Appalachian | Lower Pennsylvanian, Pottsville Group | Pocahontas No. 3 | WV | Raleigh | Southern Appalachian Coal Producer | WV | Raleigh | Processing Plant | Preparation Plant Audit | 1-1/4x3/8" | N/A | 27.16 | 0.86 | [13 empty] | ICP-OES | Sc: 28.327; Y: 69.3916 |  |  |  |  | 126.0266 | 274.9049 | 28.0798 | 109.9049 | 22.4715 | 3.9354 | 3.9354 | 1.654 | 15.4373 | 5.2662 | 14.4867 | 1.5019 | 6.0456 | 0.91255 |  |  |  | 59.962 |  | 614.5627 | 683.9544 |  | HHS Test -Southern Appalcahian Coal Producer_Plant_Survey_P3(23_Jan_2018)(ver1) | RH-97 | Metallurgical Low-Vol Bituminous | 11/29/2017 | 2017-11-30 | 12/13/2017 | 37.733333N | 81.233333W
MMA0088 | Field/Plant Audit | 15'' RC Class Cyclone Feed /// 15'' RC Class Cyclone Feed +1mm | N/A | N/A | Processing | Coal Separations | Coal | Central Appalachian | Lower Pennsylvanian, Pottsville Group | Pocahontas No. 3 | WV | Raleigh | Southern Appalachian Coal Producer | WV | Raleigh | Processing Plant | Preparation Plant Audit | +1 mm | N/A | 21.19 | 0.99 | [13 empty] | ICP-OES | Sc: 25.3076; Y: 53.4252 |  |  |  |  | 87.7135 | 190.2663 | 21.0285 | 76.3085 | 17.5574 | 3.067 | 3.067 | 1.7815 | 11.7355 | 3.416 | 9.6051 | 1.2672 | 5.3627 | 1.4325 |  |  |  | 38.292 |  | 433.6088 | 487.034 |  | HHS Test -Southern Appalcahian Coal Producer_Plant_Survey_P3(23_Jan_2018)(ver1) | RH-98 | Metallurgical Low-Vol Bituminous | 11/29/2017 | 2017-11-30 | 12/13/2017 | 37.733333N | 81.233333W
MMA0089 | Field/Plant Audit | 15'' RC Class Cyclone Feed /// 15'' RC Class Cyclone Feed 1mm x 60 | N/A | N/A | Processing | Coal Separations | Coal | Central Appalachian | Lower Pennsylvanian, Pottsville Group | Pocahontas No. 3 | WV | Raleigh | Southern Appalachian Coal Producer | WV | Raleigh | Processing Plant | Preparation Plant Audit | 1 mm x 60 M | N/A | 14.79 | 1.06 | [13 empty] | ICP-OES | Sc: 29.5558; Y: 72.8134 |  |  |  |  | 95.2419 | 206.3179 | 25.1728 | 86.3771 | 20.3949 | 3.8105 | 3.8105 | 2.3297 | 14.9654 | 4.0079 | 11.8657 | 1.461 | 6.8707 | 1.7769 |  |  |  | 42.0138 |  | 484.4028 | 557.2162 |  | HHS Test -Southern Appalcahian Coal Producer_Plant_Survey_P3(23_Jan_2018)(ver1) | RH-99 | Metallurgical Low-Vol Bituminous | 11/29/2017 | 2017-11-30 | 12/13/2017 | 37.733333N | 81.233333W
MMA0090 | Field/Plant Audit | 15'' RC Class Cyclone Feed /// 15'' RC Class Cyclone Feed 60 x 100 | N/A | N/A | Processing | Coal Separations | Coal | Central Appalachian | Lower Pennsylvanian, Pottsville Group | Pocahontas No. 3 | WV | Raleigh | Southern Appalachian Coal Producer | WV | Raleigh | Processing Plant | Preparation Plant Audit | 60x100 M | N/A | 22.57 | 1.49 | [13 empty] | ICP-OES | Sc: 29.1823; Y: 46.9951 |  |  |  |  | 71.9606 | 153.7734 | 25.8128 | 64.197 | 15.5074 | 2.7192 | 2.7192 | 1.734 | 10.8768 | 2.6207 | 8.6305 | 1.1626 | 4.9655 | 1.931 |  |  |  | 31.665 |  | 368.6108 | 415.6059 |  | HHS Test -Southern Appalcahian Coal Producer_Plant_Survey_P3(23_Jan_2018)(ver1) | RH-100 | Metallurgical Low-Vol Bituminous | 11/29/2017 | 2017-11-30 | 12/13/2017 | 37.733333N | 81.233333W
MMA0091 | Field/Plant Audit | 15'' RC Class Cyclone Feed /// 15'' RC Class Cyclone Feed 100 x 0 | N/A | N/A | Processing | Coal Separations | Coal | Central Appalachian | Lower Pennsylvanian, Pottsville Group | Pocahontas No. 3 | WV | Raleigh | Southern Appalachian Coal Producer | WV | Raleigh | Processing Plant | Preparation Plant Audit | 100 M x 0 | N/A | 31.08 | 1.16 | [13 empty] | ICP-OES | Sc: 28.9267; Y: 39.2561 |  |  |  |  | 60.2338 | 131.881 | 24.2508 | 60.8077 | 13.56 | 2.3804 | 12.9862 | 1.7003 | 9.6918 | 2.5292 | 7.6727 | 1.1477 | 4.4208 | 1.509 |  |  |  | 27.3114 |  | 334.7715 | 374.0276 |  | HHS Test -Southern Appalcahian Coal Producer_Plant_Survey_P3(23_Jan_2018)(ver1) | RH-101 | Metallurgical Low-Vol Bituminous | 11/29/2017 | 2017-11-30 | 12/15/2017 | 37.733333N | 81.233333W
MMA0092 | Field/Plant Audit | 15'' RC Class Cyclone O/Flow /// 15'' RC Class Cyclone O/Flow 1mm x 60 | N/A | N/A | Processing | Coal Separations | Coal | Central Appalachian | Lower Pennsylvanian, Pottsville Group | Pocahontas No. 3 | WV | Raleigh | Southern Appalachian Coal Producer | WV | Raleigh | Processing Plant | Preparation Plant Audit | 1 mm x 60 M | N/A | 6.6 | 0.89 | [13 empty] | ICP-OES | Sc: 28.7805; Y: 77.0732 |  |  |  |  | 76.0976 | 126.3415 | 37.561 | 76.0976 | 40 | 3.4146 | 36.0976 | 5.8537 | 13.1707 | -1.4634 | 10.7317 | 4.3902 | 10.7317 | 12.1951 |  |  |  | 49.2683 |  | 451.2195 | 528.2927 |  | HHS Test -Southern Appalcahian Coal Producer_Plant_Survey_P3(23_Jan_2018)(ver1) | RH-102 | Metallurgical Low-Vol Bituminous | 11/29/2017 | 2017-11-30 | 12/15/2017 | 37.733333N | 81.233333W
MMA0093 | Field/Plant Audit | 15'' RC Class Cyclone O/Flow /// 15'' RC Class Cyclone O/Flow 60 x 100 | N/A | N/A | Processing | Coal Separations | Coal | Central Appalachian | Lower Pennsylvanian, Pottsville Group | Pocahontas No. 3 | WV | Raleigh | Southern Appalachian Coal Producer | WV | Raleigh | Processing Plant | Preparation Plant Audit | 60x100 M | N/A | 3.72 | 0.85 | [13 empty] | ICP-OES | Sc: 58.374; Y: 201.3008 |  |  |  |  | 132.5203 | 297.3171 | 46.5041 | 155.2846 | 44.4715 | 8.6179 | 41.8699 | 9.187 | 39.7561 | 6.8293 | 24.5528 | 4.1463 | 18.6179 | 7.3171 |  |  |  | 61.7886 |  | 836.9919 | 1038.2927 |  | HHS Test -Southern Appalcahian Coal Producer_Plant_Survey_P3(23_Jan_2018)(ver1) | RH-103 | Metallurgical Low-Vol Bituminous | 11/29/2017 | 2017-11-30 | 12/15/2017 | 37.733333N | 81.233333W
MMA0094 | Field/Plant Audit | 15'' RC Class Cyclone O/Flow /// 15'' RC Class Cyclone O/Flow 100 x 0 | N/A | N/A | Processing | Coal Separations | Coal | Central Appalachian | Lower Pennsylvanian, Pottsville Group | Pocahontas No. 3 | WV | Raleigh | Southern Appalachian Coal Producer | WV | Raleigh | Processing Plant | Preparation Plant Audit | 100 M x 0 | N/A | 29.67 | 0.71 | [13 empty] | ICP-OES | Sc: 27.5425; Y: 41.8147 |  |  |  |  | 64.0265 | 142.1172 | 21.0775 | 64.1588 | 13.8563 | 2.552 | 12.5898 | 1.7958 | 9.9433 | 3.0246 | 8.2042 | 1.1153 | 4.5558 | 1.172 |  |  |  | 30 |  | 350.189 | 392.0038 |  | HHS Test -Southern Appalcahian Coal Producer_Plant_Survey_P3(23_Jan_2018)(ver1) | RH-104 | Metallurgical Low-Vol Bituminous | 11/29/2017 | 2017-11-30 | 12/15/2017 | 37.733333N | 81.233333W
MMA0095 | Field/Plant Audit | Spiral CC Prim. Sieve Feed /// Spiral CC +1mm | N/A | N/A | Processing | Coal Separations | Coal | Central Appalachian | Lower Pennsylvanian, Pottsville Group | Pocahontas No. 3 | WV | Raleigh | Southern Appalachian Coal Producer | WV | Raleigh | Processing Plant | Preparation Plant Audit | +1 mm | N/A | 7.54 | 0.91 | [13 empty] | ICP-OES | Sc: 41.445; Y: 138.3665 |  |  |  |  | 143.3298 | 333.4031 | 36.4607 | 148.1466 | 32.4607 | 6.555 | 29.8848 | 4.5654 | 25.7382 | 6.7853 | 18.4712 | 2.8063 | 12.0209 | 2.6597 |  |  |  | 64.1257 |  | 803.288 | 941.6545 |  | HHS Test -Southern Appalcahian Coal Producer_Plant_Survey_P3(23_Jan_2018)(ver1) | RH-105 | Metallurgical Low-Vol Bituminous | 11/29/2017 | 2017-11-30 | 12/15/2017 | 37.733333N | 81.233333W
MMA0096 | Field/Plant Audit | Spiral CC Prim. Sieve Feed /// Spiral CC 1 x 60 | N/A | N/A | Processing | Coal Separations | Coal | Central Appalachian | Lower Pennsylvanian, Pottsville Group | Pocahontas No. 3 | WV | Raleigh | Southern Appalachian Coal Producer | WV | Raleigh | Processing Plant | Preparation Plant Audit | 1 mm x 60 M | N/A | 5.86 | 0.94 | [13 empty] | ICP-OES | Sc: 47.1875; Y: 37.474 |  |  |  |  | 155.7292 | 364.3229 | 41.4062 | 163.0729 | 37.474 | 7.7865 | 35.2865 | 5.625 | 30.9635 | 8.099 | 21.3021 | 3.4115 | 14.5052 | 3.3333 |  |  |  | 69.4792 |  | 892.3177 | 929.7917 |  | HHS Test -Southern Appalcahian Coal Producer_Plant_Survey_P3(23_Jan_2018)(ver1) | RH-106 | Metallurgical Low-Vol Bituminous | 11/29/2017 | 2017-11-30 | 12/15/2017 | 37.733333N | 81.233333W
MMA0097 | Field/Plant Audit | Spiral CC Prim. Sieve Feed /// Spiral CC 60 x 100 | N/A | N/A | Processing | Coal Separations | Coal | Central Appalachian | Lower Pennsylvanian, Pottsville Group | Pocahontas No. 3 | WV | Raleigh | Southern Appalachian Coal Producer | WV | Raleigh | Processing Plant | Preparation Plant Audit | 60x100 M | N/A | 7.67 | 1 | [13 empty] | ICP-OES | Sc: 40.3788; Y: 131.7803 |  |  |  |  | 128.0682 | 296.2121 | 35.5114 | 131.0985 | 29.7727 | 6.1174 | 28.3902 | 4.3182 | 24.8864 | 6.4583 | 17.178 | 2.6326 | 11.6288 | 2.8409 |  |  |  | 58.1818 |  | 725.1136 | 856.8939 |  | HHS Test -Southern Appalcahian Coal Producer_Plant_Survey_P3(23_Jan_2018)(ver1) | RH-107 | Metallurgical Low-Vol Bituminous | 11/29/2017 | 2017-11-30 | 12/15/2017 | 37.733333N | 81.233333W
MMA0098 | Field/Plant Audit | Spiral CC Prim. Sieve Feed /// Spiral CC 100 x 0 | N/A | N/A | Processing | Coal Separations | Coal | Central Appalachian | Lower Pennsylvanian, Pottsville Group | Pocahontas No. 3 | WV | Raleigh | Southern Appalachian Coal Producer | WV | Raleigh | Processing Plant | Preparation Plant Audit | 100 M x 0 | N/A | 26.45 | 1.57 | [13 empty] | ICP-OES | Sc: 34.913; Y: 47.6015 |  |  |  |  | 67.4468 | 149.4584 | 33.2302 | 67.2147 | 15.2998 | 2.7079 | 15.9574 | 2.3598 | 11.2766 | 2.5725 | 8.2785 | 1.1799 | 5.1257 | 2.1083 |  |  |  | 31.1025 |  | 384.2166 | 431.8182 |  | HHS Test -Southern Appalcahian Coal Producer_Plant_Survey_P3(23_Jan_2018)(ver1) | RH-108 | Metallurgical Low-Vol Bituminous | 11/29/2017 | 2017-11-30 | 12/15/2017 | 37.733333N | 81.233333W
MMA0099 | Field/Plant Audit | Spiral CC Prim. Sieve Feed /// Spiral CC 1 x 100 FL 1.60 | N/A | N/A | Processing | Coal Separations | Coal | Central Appalachian | Lower Pennsylvanian, Pottsville Group | Pocahontas No. 3 | WV | Raleigh | Southern Appalachian Coal Producer | WV | Raleigh | Processing Plant | Preparation Plant Audit | 1 mm x 100 M | N/A | 5.09 | 0.89 | [13 empty] | ICP-OES | Sc: 51.8436; Y: 192.5698 |  |  |  |  | 167.8771 | 392.4581 | 44.8045 | 183.5475 | 41.0335 | 8.7989 | 39.6089 | 6.4525 | 34.3855 | 9.162 | 23.324 | 3.6872 | 16.5642 | 3.6034 |  |  |  | 76.5922 |  | 975.3073 | 1167.8771 |  | HHS Test -Southern Appalcahian Coal Producer_Plant_Survey_P3(23_Jan_2018)(ver1) | RH-109 | Metallurgical Low-Vol Bituminous | 11/29/2017 | 2017-11-30 | 12/15/2017 | 37.733333N | 81.233333W
MMA0100 | Field/Plant Audit | Spiral CC Prim. Sieve Feed /// Spiral CC 1 x 100 FL 1.80 | N/A | N/A | Processing | Coal Separations | Coal | Central Appalachian | Lower Pennsylvanian, Pottsville Group | Pocahontas No. 3 | WV | Raleigh | Southern Appalachian Coal Producer | WV | Raleigh | Processing Plant | Preparation Plant Audit | 1 mm x 100 M | N/A | 34.23 | 1.47 | [13 empty] | ICP-OES | Sc: 22.5024; Y: 55.914 |  |  |  |  | 99.9022 | 229.3255 | 24.8289 | 90.8309 | 19.4526 | 3.2258 | 15.9922 | 1.6813 | 13.1965 | 3.9687 | 11.0264 | 1.2512 | 5.259 | 1.5249 |  |  |  | 46.4125 |  | 521.4663 | 577.3803 |  | HHS Test -Southern Appalcahian Coal Producer_Plant_Survey_P3(23_Jan_2018)(ver1) | RH-110 | Metallurgical Low-Vol Bituminous | 11/29/2017 | 2017-11-30 | 12/15/2017 | 37.733333N | 81.233333W
MMA0101 | Field/Plant Audit | Spiral CC Prim. Sieve Feed /// Spiral CC 1 x 100 FL 2.00 | N/A | N/A | Processing | Coal Separations | Coal | Central Appalachian | Lower Pennsylvanian, Pottsville Group | Pocahontas No. 3 | WV | Raleigh | Southern Appalachian Coal Producer | WV | Raleigh | Processing Plant | Preparation Plant Audit | 1 mm x 100 M | N/A | 45.73 | 2.59 | [13 empty] | ICP-OES | Sc: 22.595; Y: 35.6627 |  |  |  |  | 76.3114 | 164.7637 | 24.7637 | 66.3392 | 15.5514 | 2.3726 | 12.3448 | 1.6867 | 9.0454 | 2.0945 | 6.506 | 0.85264 | 4.0593 | 2.1131 |  |  |  | 32.3633 |  | 388.8044 | 424.4671 |  | HHS Test -Southern Appalcahian Coal Producer_Plant_Survey_P3(23_Jan_2018)(ver1) | RH-111 | Metallurgical Low-Vol Bituminous | 11/29/2017 | 2017-11-30 | 12/15/2017 | 37.733333N | 81.233333W
MMA0102 | Field/Plant Audit | Spiral CC Prim. Sieve Feed /// Spiral CC 1 x 100 SK 2.00 | N/A | N/A | Processing | Coal Separations | Coal | Central Appalachian | Lower Pennsylvanian, Pottsville Group | Pocahontas No. 3 | WV | Raleigh | Southern Appalachian Coal Producer | WV | Raleigh | Processing Plant | Preparation Plant Audit | 1 mm x 100 M | N/A | 68.88 | 3.71 | [13 empty] | ICP-OES | Sc: 30.3244; Y: 27.6182 |  |  |  |  | 54.6803 | 115.4773 | 31.2697 | 48.7303 | 13.531 | 1.7053 | 11.3994 | 1.835 | 7.8591 | 0.92678 | 5.3383 | 0.85264 | 3.7998 | 2.7618 |  |  |  | 24.6895 |  | 300.1668 | 327.785 |  | HHS Test -Southern Appalcahian Coal Producer_Plant_Survey_P3(23_Jan_2018)(ver1) | RH-112 | Metallurgical Low-Vol Bituminous | 11/29/2017 | 2017-11-30 | 12/15/2017 | 37.733333N | 81.233333W
MMA0103 | Field/Plant Audit | Spiral SEC Sieve Overs (Product) /// EC Sieve Product +1 mm | N/A | N/A | Processing | Coal Separations | Coal | Central Appalachian | Lower Pennsylvanian, Pottsville Group | Pocahontas No. 3 | WV | Raleigh | Southern Appalachian Coal Producer | WV | Raleigh | Processing Plant | Preparation Plant Audit | +1 mm | N/A | 7.84 | 0.88 | [13 empty] | ICP-OES | Sc: 39.4969; Y: 134.5912 |  |  |  |  | 136.8344 | 321.8029 | 34.3187 | 139.8742 | 30.0419 | 6.1845 | 28.6164 | 4.3816 | 24.5912 | 6.9811 | 17.5891 | 2.7883 | 11.6143 | 2.369 |  |  |  | 63.1027 |  | 767.9874 | 902.5786 |  | HHS Test -Southern Appalcahian Coal Producer_Plant_Survey_P3(23_Jan_2018)(ver1) | RH-113 | Metallurgical Low-Vol Bituminous | 11/29/2017 | 2017-11-30 | 12/15/2017 | 37.733333N | 81.233333W
MMA0104 | Field/Plant Audit | Spiral SEC Sieve Overs (Product) /// EC Sieve Product 1 x 60 | N/A | N/A | Processing | Coal Separations | Coal | Central Appalachian | Lower Pennsylvanian, Pottsville Group | Pocahontas No. 3 | WV | Raleigh | Southern Appalachian Coal Producer | WV | Raleigh | Processing Plant | Preparation Plant Audit | 1 mm x 60 M | N/A | 5.94 | 0.9 | [13 empty] | ICP-OES | Sc: 47.0365; Y: 169.5766 |  |  |  |  | 160.0876 | 378.9781 | 41.2847 | 167.8248 | 37.3723 | 7.8832 | 35.5036 | 5.6058 | 30.7737 | 8.1168 | 22.0146 | 3.5036 | 14.5985 | 3.0949 |  |  |  | 72.4088 |  | 916.6423 | 1086.219 |  | HHS Test -Southern Appalcahian Coal Producer_Plant_Survey_P3(23_Jan_2018)(ver1) | RH-114 | Metallurgical Low-Vol Bituminous | 11/29/2017 | 2017-11-30 | 12/15/2017 | 37.733333N | 81.233333W
MMA0105 | Field/Plant Audit | Spiral SEC Sieve Overs (Product) /// EC Sieve Product 60 x 100 | N/A | N/A | Processing | Coal Separations | Coal | Central Appalachian | Lower Pennsylvanian, Pottsville Group | Pocahontas No. 3 | WV | Raleigh | Southern Appalachian Coal Producer | WV | Raleigh | Processing Plant | Preparation Plant Audit | 60x100 M | N/A | 7.08 | 0.99 | [13 empty] | ICP-OES | Sc: 42.3481; Y: 144.5314 |  |  |  |  | 136.7456 | 320.9063 | 37.5695 | 143.9959 | 31.7199 | 6.6117 | 30.4222 | 4.655 | 26.6529 | 7.1061 | 18.5582 | 2.9248 | 12.6262 | 2.863 |  |  |  | 63.3574 |  | 783.3574 | 927.8888 |  | HHS Test -Southern Appalcahian Coal Producer_Plant_Survey_P3(23_Jan_2018)(ver1) | RH-115 | Metallurgical Low-Vol Bituminous | 11/29/2017 | 2017-11-30 | 12/15/2017 | 37.733333N | 81.233333W
MMA0106 | Field/Plant Audit | Spiral SEC Sieve Overs (Product) /// EC Sieve Product 100 x 0 | N/A | N/A | Processing | Coal Separations | Coal | Central Appalachian | Lower Pennsylvanian, Pottsville Group | Pocahontas No. 3 | WV | Raleigh | Southern Appalachian Coal Producer | WV | Raleigh | Processing Plant | Preparation Plant Audit | 100 M x 0 | N/A | 19.26 | 1.3 | [13 empty] | ICP-OES | Sc: 35.1581; Y: 60.6324 |  |  |  |  | 75.3755 | 167.9644 | 32.4111 | 75.8696 | 16.9763 | 3.1423 | 17.2134 | 2.4506 | 13.2016 | 3.2213 | 9.8814 | 1.4032 | 6.1067 | 2.1542 |  |  |  | 35.1581 |  | 427.3715 | 488.004 |  | HHS Test -Southern Appalcahian Coal Producer_Plant_Survey_P3(23_Jan_2018)(ver1) | RH-116 | Metallurgical Low-Vol Bituminous | 11/29/2017 | 2017-11-30 | 12/15/2017 | 37.733333N | 81.233333W
MMA0107 | Field/Plant Audit | 15'' RC Class Cyclone U/Flow /// 15'' RC Class Cyclone U/Flow +1mm | N/A | N/A | Processing | Coal Separations | Coal | Central Appalachian | Lower Pennsylvanian, Pottsville Group | Pocahontas No. 3 | WV | Raleigh | Southern Appalachian Coal Producer | WV | Raleigh | Processing Plant | Preparation Plant Audit | +1 mm | N/A | 22.13 | 1 | [13 empty] | ICP-OES | Sc: 24.939; Y: 56.1992 |  |  |  |  | 81.1789 | 183.0081 | 20.6707 | 78.374 | 16.9106 | 2.9878 | 13.6382 | 2.1341 | 12.0122 | 3.374 | 9.3293 | 1.4431 | 5.7317 | 1.4024 |  |  |  | 38.1707 |  | 432.1951 | 488.3943 |  | HHS Test -Southern Appalcahian Coal Producer_Plant_Survey_P3(23_Jan_2018)(ver1) | RH-117 | Metallurgical Low-Vol Bituminous | 11/29/2017 | 2017-11-30 | 12/15/2017 | 37.733333N | 81.233333W
MMA0108 | Field/Plant Audit | 15'' RC Class Cyclone U/Flow /// 15'' RC Class Cyclone U/Flow 1 x 60 | N/A | N/A | Processing | Coal Separations | Coal | Central Appalachian | Lower Pennsylvanian, Pottsville Group | Pocahontas No. 3 | WV | Raleigh | Southern Appalachian Coal Producer | WV | Raleigh | Processing Plant | Preparation Plant Audit | 1 mm x 60 M | N/A | 16.48 | 1.12 | [13 empty] | ICP-OES | Sc: 28.9195; Y: 71.3347 |  |  |  |  | 91.5466 | 209.1737 | 24.6822 | 90.339 | 20.0636 | 3.6864 | 17.0763 | 2.7119 | 14.7034 | 3.8983 | 11.2288 | 1.6525 | 6.9703 | 2.0127 |  |  |  | 42.6483 |  | 499.7458 | 571.0805 |  | HHS Test -Southern Appalcahian Coal Producer_Plant_Survey_P3(23_Jan_2018)(ver1) | RH-118 | Metallurgical Low-Vol Bituminous | 11/29/2017 | 2017-11-30 | 12/15/2017 | 37.733333N | 81.233333W
MMA0109 | Field/Plant Audit | 15'' RC Class Cyclone U/Flow /// 15'' RC Class Cyclone U/Flow 60 x 100 | N/A | N/A | Processing | Coal Separations | Coal | Central Appalachian | Lower Pennsylvanian, Pottsville Group | Pocahontas No. 3 | WV | Raleigh | Southern Appalachian Coal Producer | WV | Raleigh | Processing Plant | Preparation Plant Audit | 60x100 M | N/A | 20.17 | 1.41 | [13 empty] | ICP-OES | Sc: 30.2621; Y: 57.3589 |  |  |  |  | 73.4476 | 165.8468 | 26.3508 | 73.7702 | 16.996 | 2.9435 | 15.121 | 2.3992 | 12.4194 | 3.004 | 9.1935 | 1.4315 | 5.9476 | 2.1573 |  |  |  | 35.3629 |  | 411.0282 | 468.3871 |  | HHS Test -Southern Appalcahian Coal Producer_Plant_Survey_P3(23_Jan_2018)(ver1) | RH-119 | Metallurgical Low-Vol Bituminous | 11/29/2017 | 2017-11-30 | 12/15/2017 | 37.733333N | 81.233333W
MMA0110 | Field/Plant Audit | 15'' RC Class Cyclone U/Flow /// 15'' RC Class Cyclone U/Flow 100 x 0 | N/A | N/A | Processing | Coal Separations | Coal | Central Appalachian | Lower Pennsylvanian, Pottsville Group | Pocahontas No. 3 | WV | Raleigh | Southern Appalachian Coal Producer | WV | Raleigh | Processing Plant | Preparation Plant Audit | 100 M x 0 | N/A | 38.06 | 2.32 | [13 empty] | ICP-OES | Sc: 32.2187; Y: 34.1115 |  |  |  |  | 55.9621 | 123.6803 | 30.7466 | 55.9201 | 13.2282 | 2.1451 | 13.3544 | 1.9979 | 8.9169 | 1.8507 | 6.4564 | 0.9674 | 4.0799 | 2.061 |  |  |  | 26.2881 |  | 321.367 | 355.4784 |  | HHS Test -Southern Appalcahian Coal Producer_Plant_Survey_P3(23_Jan_2018)(ver1) | RH-120 | Metallurgical Low-Vol Bituminous | 11/29/2017 | 2017-11-30 | 12/15/2017 | 37.733333N | 81.233333W
MMA0111 | Field/Plant Audit | 15'' RC Class Cyclone U/Flow /// 15'' RC Class Cyclone U/Flow 1 x 100 FL 1.60 | N/A | N/A | Processing | Coal Separations | Coal | Central Appalachian | Lower Pennsylvanian, Pottsville Group | Pocahontas No. 3 | WV | Raleigh | Southern Appalachian Coal Producer | WV | Raleigh | Processing Plant | Preparation Plant Audit | 1 mm x 100 M | N/A | 4.97 | 0.89 | [13 empty] | ICP-OES | Sc: 45.4777; Y: 155.5096 |  |  |  |  | 148.758 | 352.2293 | 39.0446 | 157.3567 | 33.6624 | 7.1656 | 32.8662 | 5.3185 | 28.0573 | 7.8344 | 20.414 | 3.2484 | 13.5987 | 2.8025 |  |  |  | 69.7134 |  | 852.3567 | 1007.8662 |  | HHS Test -Southern Appalcahian Coal Producer_Plant_Survey_P3(23_Jan_2018)(ver1) | RH-121 | Metallurgical Low-Vol Bituminous | 11/29/2017 | 2017-11-30 | 12/15/2017 | 37.733333N | 81.233333W
MMA0112 | Field/Plant Audit | 15'' RC Class Cyclone U/Flow /// 15'' RC Class Cyclone U/Flow 1 x 100 FL 1.80 | N/A | N/A | Processing | Coal Separations | Coal | Central Appalachian | Lower Pennsylvanian, Pottsville Group | Pocahontas No. 3 | WV | Raleigh | Southern Appalachian Coal Producer | WV | Raleigh | Processing Plant | Preparation Plant Audit | 1 mm x 100 M | N/A | 35.59 | 1.33 | [13 empty] | ICP-OES | Sc: 23.469; Y: 64.197 |  |  |  |  | 108.4368 | 251.1777 | 26.6809 | 102.4411 | 20.3854 | 3.469 | 17.3019 | 2.0343 | 14.197 | 4.6681 | 11.4989 | 1.5632 | 5.9101 | 1.5632 |  |  |  | 50.3854 |  | 571.3276 | 635.5246 |  | HHS Test -Southern Appalcahian Coal Producer_Plant_Survey_P3(23_Jan_2018)(ver1) | RH-122 | Metallurgical Low-Vol Bituminous | 11/29/2017 | 2017-11-30 | 12/15/2017 | 37.733333N | 81.233333W
MMA0113 | Field/Plant Audit | 15'' RC Class Cyclone U/Flow /// 15'' RC Class Cyclone U/Flow 1 x 100 FL 2.00 | N/A | N/A | Processing | Coal Separations | Coal | Central Appalachian | Lower Pennsylvanian, Pottsville Group | Pocahontas No. 3 | WV | Raleigh | Southern Appalachian Coal Producer | WV | Raleigh | Processing Plant | Preparation Plant Audit | 1 mm x 100 M | N/A | 48.9 | 2.16 | [13 empty] | ICP-OES | Sc: 22.3838; Y: 38.8283 |  |  |  |  | 83.1313 | 183.6566 | 22.5859 | 74.1616 | 15.697 | 2.5859 | 12.4444 | 1.5354 | 9.3939 | 2.4848 | 7.3535 | 1.0505 | 4.3838 | 1.6566 |  |  |  | 37.798 |  | 422.1212 | 460.9495 |  | HHS Test -Southern Appalcahian Coal Producer_Plant_Survey_P3(23_Jan_2018)(ver1) | RH-123 | Metallurgical Low-Vol Bituminous | 11/29/2017 | 2017-11-30 | 12/15/2017 | 37.733333N | 81.233333W
MMA0114 | Field/Plant Audit | 15'' RC Class Cyclone U/Flow /// 15'' RC Class Cyclone U/Flow 1 x 100 SK 2.00 | N/A | N/A | Processing | Coal Separations | Coal | Central Appalachian | Lower Pennsylvanian, Pottsville Group | Pocahontas No. 3 | WV | Raleigh | Southern Appalachian Coal Producer | WV | Raleigh | Processing Plant | Preparation Plant Audit | 1 mm x 100 M | N/A | 86.41 | 2.62 | [13 empty] | ICP-OES | Sc: 21.2397; Y: 20.5785 |  |  |  |  | 52.0041 | 114.2769 | 16.8182 | 48.7603 | 11.4463 | 1.5909 | 7.9132 | 1.3636 | 6.9628 | 1.5289 | 5.6405 | 0.80579 | 3.1405 | 1.6116 |  |  |  | 24.8554 |  | 273.8636 | 294.4421 |  | HHS Test -Southern Appalcahian Coal Producer_Plant_Survey_P3(23_Jan_2018)(ver1) | RH-124 | Metallurgical Low-Vol Bituminous | 11/29/2017 | 2017-11-30 | 12/15/2017 | 37.733333N | 81.233333W
MMA0115 | Field/Plant Audit | Spiral Combined Sieve total EFFL. ''Unders'' /// Spiral Sieve Total EFFL. +1mm | N/A | N/A | Processing | Coal Separations | Coal | Central Appalachian | Lower Pennsylvanian, Pottsville Group | Pocahontas No. 3 | WV | Raleigh | Southern Appalachian Coal Producer | WV | Raleigh | Processing Plant | Preparation Plant Audit | +1 mm | N/A | 9.87 | 0.98 | [13 empty] | ICP-OES | Sc: 0; Y: 0 |  |  |  |  | 0 | 0 | 0 | 0 | 0 | 0 | 0 | 0 | 0 | 0 | 0 | 0 | 0 | 0 |  |  |  | 0 |  | 0 | 0 | Insufficient Sample for Analysis | HHS Test -Southern Appalcahian Coal Producer_Plant_Survey_P3(23_Jan_2018)(ver1) | RH-125 | Metallurgical Low-Vol Bituminous | 11/29/2017 | 2017-11-30 |  | 37.733333N | 81.233333W
MMA0116 | Field/Plant Audit | Spiral Combined Sieve total EFFL. ''Unders'' /// Spiral Sieve Total EFFL. 1 x 60 | N/A | N/A | Processing | Coal Separations | Coal | Central Appalachian | Lower Pennsylvanian, Pottsville Group | Pocahontas No. 3 | WV | Raleigh | Southern Appalachian Coal Producer | WV | Raleigh | Processing Plant | Preparation Plant Audit | 1 mm x 60 M | N/A | 7.58 | 0.97 | [13 empty] | ICP-OES | Sc: 39.2657; Y: 137.8551 |  |  |  |  | 137.8164 | 324.8309 | 35.7874 | 143.3623 | 30.8792 | 6.3382 | 28.8309 | 4.5024 | 25.1208 | 6.8019 | 17.4879 | 2.7246 | 12.058 | 2.7826 |  |  |  | 63.9807 |  | 779.3237 | 917.1787 |  | HHS Test -Southern Appalcahian Coal Producer_Plant_Survey_P3(23_Jan_2018)(ver1) | RH-126 | Metallurgical Low-Vol Bituminous | 11/29/2017 | 2017-11-30 | 12/15/2017 | 37.733333N | 81.233333W
MMA0117 | Field/Plant Audit | Spiral Combined Sieve total EFFL. ''Unders'' /// Spiral Sieve Total EFFL. 60 x 100 | N/A | N/A | Processing | Coal Separations | Coal | Central Appalachian | Lower Pennsylvanian, Pottsville Group | Pocahontas No. 3 | WV | Raleigh | Southern Appalachian Coal Producer | WV | Raleigh | Processing Plant | Preparation Plant Audit | 60x100 M | N/A | 8.12 | 1 | [13 empty] | ICP-OES | Sc: 40.4971; Y: 131.8929 |  |  |  |  | 128.4321 | 299.6176 | 36.7304 | 133.5946 | 29.2543 | 6.0229 | 28.088 | 4.3977 | 24.5315 | 6.6348 | 17.0746 | 2.6195 | 11.6444 | 2.8489 |  |  |  | 61.4723 |  | 731.4914 | 863.3843 |  | HHS Test -Southern Appalcahian Coal Producer_Plant_Survey_P3(23_Jan_2018)(ver1) | RH-127 | Metallurgical Low-Vol Bituminous | 11/29/2017 | 2017-11-30 | 12/15/2017 | 37.733333N | 81.233333W
MMA0118 | Field/Plant Audit | Spiral Combined Sieve total EFFL. ''Unders'' /// Spiral Sieve Total EFFL. 100 x 0 | N/A | N/A | Processing | Coal Separations | Coal | Central Appalachian | Lower Pennsylvanian, Pottsville Group | Pocahontas No. 3 | WV | Raleigh | Southern Appalachian Coal Producer | WV | Raleigh | Processing Plant | Preparation Plant Audit | 100 M x 0 | N/A | 30.88 | 1.61 | [13 empty] | ICP-OES | Sc: 33.7774; Y: 41.4843 |  |  |  |  | 64.2816 | 143.7108 | 32.1979 | 64.3007 | 13.9867 | 2.4738 | 14.7479 | 2.1123 | 10.5233 | 2.1694 | 7.5737 | 1.0847 | 4.6051 | 1.9791 |  |  |  | 30.5994 |  | 365.7469 | 407.2312 |  | HHS Test -Southern Appalcahian Coal Producer_Plant_Survey_P3(23_Jan_2018)(ver1) | RH-128 | Metallurgical Low-Vol Bituminous | 11/29/2017 | 2017-11-30 | 12/15/2017 | 37.733333N | 81.233333W
MMA0119 | Field/Plant Audit | 15'' Clean Coal / EFFL Class Cyclone Feed /// 15'' CC/EFFL. Class Feed +1mm | N/A | N/A | Processing | Coal Separations | Coal | Central Appalachian | Lower Pennsylvanian, Pottsville Group | Pocahontas No. 3 | WV | Raleigh | Southern Appalachian Coal Producer | WV | Raleigh | Processing Plant | Preparation Plant Audit | +1 mm | N/A | 11.23 | 0.98 | [13 empty] | ICP-OES | Sc: 33.5358; Y: 104.2299 |  |  |  |  | 121.4751 | 286.1171 | 30.0217 | 121.8004 | 25.7918 | 4.9892 | 23.2538 | 3.4273 | 20.3688 | 5.9002 | 15.0542 | 2.2993 | 9.2191 | 2.039 |  |  |  | 59.2625 |  | 671.757 | 775.987 |  | HHS Test -Southern Appalcahian Coal Producer_Plant_Survey_P3(23_Jan_2018)(ver1) | RH-129 | Metallurgical Low-Vol Bituminous | 11/29/2017 | 2017-11-30 | 12/15/2017 | 37.733333N | 81.233333W
MMA0120 | Field/Plant Audit | 15'' Clean Coal / EFFL Class Cyclone Feed /// 15'' CC/EFFL. Class Feed 1 x 60 | N/A | N/A | Processing | Coal Separations | Coal | Central Appalachian | Lower Pennsylvanian, Pottsville Group | Pocahontas No. 3 | WV | Raleigh | Southern Appalachian Coal Producer | WV | Raleigh | Processing Plant | Preparation Plant Audit | 1 mm x 60 M | N/A | 6.06 | 0.95 | [13 empty] | ICP-OES | Sc: 45.5731; Y: 171.2934 |  |  |  |  | 151.735 | 362.3554 | 40.4627 | 162.6919 | 36.3407 | 7.592 | 34.7634 | 5.7413 | 30.6625 | 8.0967 | 20.8833 | 3.3859 | 14.7424 | 3.4911 |  |  |  | 70.3049 |  | 882.9443 | 1054.2376 |  | HHS Test -Southern Appalcahian Coal Producer_Plant_Survey_P3(23_Jan_2018)(ver1) | RH-130 | Metallurgical Low-Vol Bituminous | 11/29/2017 | 2017-11-30 | 12/15/2017 | 37.733333N | 81.233333W
MMA0121 | Field/Plant Audit | 15'' Clean Coal / EFFL Class Cyclone Feed /// 15'' CC/EFFL. Class Feed 60 x 100 | N/A | N/A | Processing | Coal Separations | Coal | Central Appalachian | Lower Pennsylvanian, Pottsville Group | Pocahontas No. 3 | WV | Raleigh | Southern Appalachian Coal Producer | WV | Raleigh | Processing Plant | Preparation Plant Audit | 60x100 M | N/A | 7.53 | 0.97 | [13 empty] | ICP-OES | Sc: 42.6615; Y: 135.6413 |  |  |  |  | 138.3221 | 317.6471 | 36.6056 | 151.8419 | 33.2498 | 6.7695 | 29.9325 | 5.1495 | 25.323 | 7.8689 | 17.5699 | 2.5458 | 12.0154 | 1.8708 |  |  |  | 53.2112 |  | 786.7117 | 922.3529 |  | HHS Test -Southern Appalcahian Coal Producer_Plant_Survey_P3(23_Jan_2018)(ver1) | RH-131 | Metallurgical Low-Vol Bituminous | 11/29/2017 | 2017-11-30 | 12/20/2017 | 37.733333N | 81.233333W
MMA0122 | Field/Plant Audit | 15'' Clean Coal / EFFL Class Cyclone Feed /// 15'' CC/EFFL. Class Feed 100 x 0 | N/A | N/A | Processing | Coal Separations | Coal | Central Appalachian | Lower Pennsylvanian, Pottsville Group | Pocahontas No. 3 | WV | Raleigh | Southern Appalachian Coal Producer | WV | Raleigh | Processing Plant | Preparation Plant Audit | 100 M x 0 | N/A | 22.92 | 1.35 | [13 empty] | ICP-OES | Sc: 33.1745; Y: 49.3804 |  |  |  |  | 68.7512 | 151.0963 | 30.3718 | 73.9371 | 17.1973 | 2.9743 | 15.4242 | 2.8027 | 9.2469 | 3.9276 | 7.9886 | 1.0677 | 5.2622 | 1.1249 |  |  |  | 27.531 |  | 391.1725 | 440.5529 |  | HHS Test -Southern Appalcahian Coal Producer_Plant_Survey_P3(23_Jan_2018)(ver1) | RH-132 | Metallurgical Low-Vol Bituminous | 11/29/2017 | 2017-11-30 | 12/20/2017 | 37.733333N | 81.233333W
MMA0123 | Field/Plant Audit | 15'' Clean Coal / EFFL Class Cyclone U/Flow /// 15'' CC Class U/Flow +1mm | N/A | N/A | Processing | Coal Separations | Coal | Central Appalachian | Lower Pennsylvanian, Pottsville Group | Pocahontas No. 3 | WV | Raleigh | Southern Appalachian Coal Producer | WV | Raleigh | Processing Plant | Preparation Plant Audit | +1 mm | N/A | 10.36 | 0.99 | [13 empty] | ICP-OES | Sc: 36.0239; Y: 111.1928 |  |  |  |  | 134.3738 | 311.1332 | 32.1471 | 143.3002 | 29.503 | 5.825 | 25.7853 | 4.175 | 21.3917 | 6.998 | 15.5268 | 2.167 | 9.7217 | 1.0139 |  |  |  | 53.7376 |  | 743.0616 | 854.2545 |  | HHS Test -Southern Appalcahian Coal Producer_Plant_Survey_P3(23_Jan_2018)(ver1) | RH-133 | Metallurgical Low-Vol Bituminous | 11/29/2017 | 2017-11-30 | 12/20/2017 | 37.733333N | 81.233333W
MMA0124 | Field/Plant Audit | 15'' Clean Coal / EFFL Class Cyclone U/Flow /// 15'' CC Class U/Flow 1 x 60 | N/A | N/A | Processing | Coal Separations | Coal | Central Appalachian | Lower Pennsylvanian, Pottsville Group | Pocahontas No. 3 | WV | Raleigh | Southern Appalachian Coal Producer | WV | Raleigh | Processing Plant | Preparation Plant Audit | 1 mm x 60 M | N/A | 5.6 | 0.96 | [13 empty] | ICP-OES | Sc: 47.601; Y: 168.3838 |  |  |  |  | 159.2929 | 371.9697 | 38.9141 | 180.202 | 38.2323 | 8.1818 | 35.3535 | 6.2121 | 31.6414 | 9.1414 | 21.0354 | 3.3081 | 14.5455 | 1.8687 |  |  |  | 60.6313 |  | 919.899 | 1088.2828 |  | HHS Test -Southern Appalcahian Coal Producer_Plant_Survey_P3(23_Jan_2018)(ver1) | RH-134 | Metallurgical Low-Vol Bituminous | 11/29/2017 | 2017-11-30 | 12/20/2017 | 37.733333N | 81.233333W
MMA0125 | Field/Plant Audit | 15'' Clean Coal / EFFL Class Cyclone U/Flow /// 15'' CC Class U/Flow 60 x 100 | N/A | N/A | Processing | Coal Separations | Coal | Central Appalachian | Lower Pennsylvanian, Pottsville Group | Pocahontas No. 3 | WV | Raleigh | Southern Appalachian Coal Producer | WV | Raleigh | Processing Plant | Preparation Plant Audit | 60x100 M | N/A | 7.96 | 1 | [13 empty] | ICP-OES | Sc: 39.1481; Y: 94.929 |  |  |  |  | 106.0243 | 240.3651 | 34.5233 | 116.0446 | 24.8479 | 4.8682 | 22.9615 | 3.9148 | 17.8702 | 6.0446 | 13.2049 | 1.8256 | 8.7424 | 1.3793 |  |  |  | 41.6024 |  | 602.6166 | 697.5456 |  | HHS Test -Southern Appalcahian Coal Producer_Plant_Survey_P3(23_Jan_2018)(ver1) | RH-135 | Metallurgical Low-Vol Bituminous | 11/29/2017 | 2017-11-30 | 12/20/2017 | 37.733333N | 81.233333W
MMA0126 | Field/Plant Audit | 15'' Clean Coal / EFFL Class Cyclone U/Flow /// 15'' CC Class U/Flow 100 x 0 | N/A | N/A | Processing | Coal Separations | Coal | Central Appalachian | Lower Pennsylvanian, Pottsville Group | Pocahontas No. 3 | WV | Raleigh | Southern Appalachian Coal Producer | WV | Raleigh | Processing Plant | Preparation Plant Audit | 100 M x 0 | N/A | 34.54 | 2.26 | [13 empty] | ICP-OES | Sc: 36.3938; Y: 36.6632 |  |  |  |  | 61.2642 | 132.8912 | 35.4611 | 63.9793 | 14.487 | 2.3834 | 14.5078 | 2.5699 | 6.5699 | 3.399 | 6.4663 | 0.78756 | 4.2694 | 1.2435 |  |  |  | 24.0622 |  | 350.2798 | 386.943 |  | HHS Test -Southern Appalcahian Coal Producer_Plant_Survey_P3(23_Jan_2018)(ver1) | RH-136 | Metallurgical Low-Vol Bituminous | 11/29/2017 | 2017-11-30 | 12/20/2017 | 37.733333N | 81.233333W
MMA0127 | Field/Plant Audit | Effluent F/WW Sieve Prod ''Overs'' /// EFFL. Sieve Prod +1mm | N/A | N/A | Processing | Coal Separations | Coal | Central Appalachian | Lower Pennsylvanian, Pottsville Group | Pocahontas No. 3 | WV | Raleigh | Southern Appalachian Coal Producer | WV | Raleigh | Processing Plant | Preparation Plant Audit | +1 mm | N/A | 10.64 | 0.98 | [13 empty] | ICP-OES | Sc: 34.352; Y: 102.6692 |  |  |  |  | 130.2708 | 301.1605 | 30.4449 | 137.6983 | 28.7234 | 5.6093 | 24.5261 | 3.9652 | 19.6325 | 6.7505 | 14.6615 | 2.0309 | 9.0716 | 1.1025 |  |  |  | 52.1663 |  | 715.648 | 818.3172 |  | HHS Test -Southern Appalcahian Coal Producer_Plant_Survey_P3(23_Jan_2018)(ver1) | RH-137 | Metallurgical Low-Vol Bituminous | 11/29/2017 | 2017-11-30 | 12/20/2017 | 37.733333N | 81.233333W
MMA0128 | Field/Plant Audit | Effluent F/WW Sieve Prod ''Overs'' /// EFFL. Sieve Prod 1 x 60 | N/A | N/A | Processing | Coal Separations | Coal | Central Appalachian | Lower Pennsylvanian, Pottsville Group | Pocahontas No. 3 | WV | Raleigh | Southern Appalachian Coal Producer | WV | Raleigh | Processing Plant | Preparation Plant Audit | 1 mm x 60 M | N/A | 5.39 | 0.94 | [13 empty] | ICP-OES | Sc: 46.2452; Y: 168.929 |  |  |  |  | 154.5806 | 361.0323 | 38.9161 | 177.9097 | 39.5355 | 8.1806 | 35.6903 | 6.4258 | 31.6903 | 9.1097 | 20.2839 | 2.8903 | 14.6323 | 2.1419 |  |  |  | 59.6903 |  | 903.0194 | 1071.9484 |  | HHS Test -Southern Appalcahian Coal Producer_Plant_Survey_P3(23_Jan_2018)(ver1) | RH-138 | Metallurgical Low-Vol Bituminous | 11/29/2017 | 2017-11-30 | 12/20/2017 | 37.733333N | 81.233333W
MMA0129 | Field/Plant Audit | Effluent F/WW Sieve Prod ''Overs'' /// EFFL. Sieve Prod 60 x 100 | N/A | N/A | Processing | Coal Separations | Coal | Central Appalachian | Lower Pennsylvanian, Pottsville Group | Pocahontas No. 3 | WV | Raleigh | Southern Appalachian Coal Producer | WV | Raleigh | Processing Plant | Preparation Plant Audit | 60x100 M | N/A | 5.41 | 0.97 | [13 empty] | ICP-OES | Sc: 47.0851; Y: 166.5106 |  |  |  |  | 145.4894 | 337.6596 | 38.4894 | 167.1064 | 38.2766 | 8 | 34.5745 | 6.4255 | 30.8511 | 9.1064 | 20.2979 | 3.0638 | 14.7021 | 2.2979 |  |  |  | 57.6596 |  | 856.3404 | 1022.8511 |  | HHS Test -Southern Appalcahian Coal Producer_Plant_Survey_P3(23_Jan_2018)(ver1) | RH-139 | Metallurgical Low-Vol Bituminous | 11/29/2017 | 2017-11-30 | 12/20/2017 | 37.733333N | 81.233333W
MMA0130 | Field/Plant Audit | Effluent F/WW Sieve Prod ''Overs'' /// EFFL. Sieve Prod 100 x 0 | N/A | N/A | Processing | Coal Separations | Coal | Central Appalachian | Lower Pennsylvanian, Pottsville Group | Pocahontas No. 3 | WV | Raleigh | Southern Appalachian Coal Producer | WV | Raleigh | Processing Plant | Preparation Plant Audit | 100 M x 0 | N/A | 12.34 | 1.51 | [13 empty] | ICP-OES | Sc: 37.0515; Y: 81.7938 |  |  |  |  | 88.6186 | 200.6392 | 34.9897 | 98.1649 | 24.1856 | 4.2887 | 21.0722 | 3.9588 | 15.0309 | 5.1546 | 11.2577 | 1.6289 | 7.9588 | 1.7732 |  |  |  | 35.3402 |  | 518.7216 | 600.5155 |  | HHS Test -Southern Appalcahian Coal Producer_Plant_Survey_P3(23_Jan_2018)(ver1) | RH-140 | Metallurgical Low-Vol Bituminous | 11/29/2017 | 2017-11-30 | 12/20/2017 | 37.733333N | 81.233333W
MMA0131 | Field/Plant Audit | 15'' Clean Coal / EFFL Class Cyclone O/Flow /// 15'' CC Class O/Flow 1 x 60 | N/A | N/A | Processing | Coal Separations | Coal | Central Appalachian | Lower Pennsylvanian, Pottsville Group | Pocahontas No. 3 | WV | Raleigh | Southern Appalachian Coal Producer | WV | Raleigh | Processing Plant | Preparation Plant Audit | 1 mm x 60 M | N/A | 6.6 | 0.89 | [13 empty] | ICP-OES | Sc: 0; Y: 0 |  |  |  |  | 0 | 0 | 0 | 0 | 0 | 0 | 0 | 0 | 0 | 0 | 0 | 0 | 0 | 0 |  |  |  | 0 |  | 0 | 0 | Insufficient Sample for Analysis | HHS Test -Southern Appalcahian Coal Producer_Plant_Survey_P3(23_Jan_2018)(ver1) | RH-141 | Metallurgical Low-Vol Bituminous | 11/29/2017 | 2017-11-30 |  | 37.733333N | 81.233333W
MMA0132 | Field/Plant Audit | 15'' Clean Coal / EFFL Class Cyclone O/Flow /// 15'' CC Class O/Flow 60 x 100 | N/A | N/A | Processing | Coal Separations | Coal | Central Appalachian | Lower Pennsylvanian, Pottsville Group | Pocahontas No. 3 | WV | Raleigh | Southern Appalachian Coal Producer | WV | Raleigh | Processing Plant | Preparation Plant Audit | 60x100 M | N/A | 3.72 | 0.85 | [13 empty] | ICP-OES | Sc: 46.2857; Y: 177.1429 |  |  |  |  | 120 | 210.8571 | 35.4286 | 169.7143 | 55.4286 | 8.5714 | 54.8571 | 16 | 36.5714 | 4 | 24.5714 | 0 | 17.7143 | 2.8571 |  |  |  | 41.7143 |  | 756.5714 | 933.7143 |  | HHS Test -Southern Appalcahian Coal Producer_Plant_Survey_P3(23_Jan_2018)(ver1) | RH-142 | Metallurgical Low-Vol Bituminous | 11/29/2017 | 2017-11-30 | 12/20/2017 | 37.733333N | 81.233333W
MMA0133 | Field/Plant Audit | 15'' Clean Coal / EFFL Class Cyclone O/Flow /// 15'' CC Class O/Flow 100 x 0 | N/A | N/A | Processing | Coal Separations | Coal | Central Appalachian | Lower Pennsylvanian, Pottsville Group | Pocahontas No. 3 | WV | Raleigh | Southern Appalachian Coal Producer | WV | Raleigh | Processing Plant | Preparation Plant Audit | 100 M x 0 | N/A | 29.65 | 0.71 | [13 empty] | ICP-OES | Sc: 29.2972; Y: 52.3293 |  |  |  |  | 69.5181 | 153.7952 | 23.0723 | 76.8273 | 16.8273 | 3.0924 | 14.7992 | 2.51 | 10.1406 | 3.9558 | 8.755 | 0.94378 | 5.3815 | 0.78313 |  |  |  | 28.5743 |  | 390.4016 | 442.7309 |  | HHS Test -Southern Appalcahian Coal Producer_Plant_Survey_P3(23_Jan_2018)(ver1) | RH-143 | Metallurgical Low-Vol Bituminous | 11/29/2017 | 2017-11-30 | 12/20/2017 | 37.733333N | 81.233333W
MMA0134 | Field/Plant Audit | Spiral Refuse /// Spiral REF +1mm | N/A | N/A | Processing | Coal Separations | Coal | Central Appalachian | Lower Pennsylvanian, Pottsville Group | Pocahontas No. 3 | WV | Raleigh | Southern Appalachian Coal Producer | WV | Raleigh | Processing Plant | Preparation Plant Audit | +1 mm | N/A | 87.27 | 0.97 | [13 empty] | ICP-OES | Sc: 18.8247; Y: 20.6936 |  |  |  |  | 53.7765 | 117.7264 | 13.3333 | 55.1445 | 11.0597 | 1.6378 | 6.8401 | 1.5607 | 3.9884 | 2.5241 | 5.2987 | 0.61657 | 2.9865 | 0.28902 |  |  |  | 22.4085 |  | 276.7823 | 297.4759 |  | HHS Test -Southern Appalcahian Coal Producer_Plant_Survey_P3(23_Jan_2018)(ver1) | RH-144 | Metallurgical Low-Vol Bituminous | 11/29/2017 | 2017-11-30 | 12/20/2017 | 37.733333N | 81.233333W
MMA0135 | Field/Plant Audit | Spiral Refuse /// Spiral REF 100 x 0 | N/A | N/A | Processing | Coal Separations | Coal | Central Appalachian | Lower Pennsylvanian, Pottsville Group | Pocahontas No. 3 | WV | Raleigh | Southern Appalachian Coal Producer | WV | Raleigh | Processing Plant | Preparation Plant Audit | 100 M x 0 | N/A | 77.49 | 4.51 | [13 empty] | ICP-OES | Sc: 31.3678; Y: 18.6322 |  |  |  |  | 43.7153 | 90.8503 | 30.7948 | 44.2329 | 12.5878 | 1.4603 | 10.2773 | 1.9224 | 2.6248 | 2.1811 | 4.4917 | 0.57301 | 3.0499 | 1.3863 |  |  |  | 17.671 |  | 250.1479 | 268.78 |  | HHS Test -Southern Appalcahian Coal Producer_Plant_Survey_P3(23_Jan_2018)(ver1) | RH-145 | Metallurgical Low-Vol Bituminous | 11/29/2017 | 2017-11-30 | 12/20/2017 | 37.733333N | 81.233333W
MMA0136 | Field/Plant Audit | Spiral Refuse /// Spiral REF 1 x 100 FL 1.60 | N/A | N/A | Processing | Coal Separations | Coal | Central Appalachian | Lower Pennsylvanian, Pottsville Group | Pocahontas No. 3 | WV | Raleigh | Southern Appalachian Coal Producer | WV | Raleigh | Processing Plant | Preparation Plant Audit | 1 mm x 100 M | N/A | 13.61 | 0.88 | [13 empty] | ICP-OES | Sc: 31.3347; Y: 88.6653 |  |  |  |  | 129.0144 | 301.4374 | 27.8234 | 133.7166 | 25.2772 | 4.9281 | 21.54 | 3.3676 | 17.4949 | 6.6324 | 14.23 | 1.848 | 8.0082 | 0.51335 |  |  |  | 53.2033 |  | 695.8316 | 784.4969 |  | HHS Test -Southern Appalcahian Coal Producer_Plant_Survey_P3(23_Jan_2018)(ver1) | RH-146 | Metallurgical Low-Vol Bituminous | 11/29/2017 | 2017-11-30 | 12/20/2017 | 37.733333N | 81.233333W
MMA0137 | Field/Plant Audit | Spiral Refuse /// Spiral REF 1 x 100 FL 1.80 | N/A | N/A | Processing | Coal Separations | Coal | Central Appalachian | Lower Pennsylvanian, Pottsville Group | Pocahontas No. 3 | WV | Raleigh | Southern Appalachian Coal Producer | WV | Raleigh | Processing Plant | Preparation Plant Audit | 1 mm x 100 M | N/A | 38 | 1 | [13 empty] | ICP-OES | Sc: 22.7027; Y: 53.1027 |  |  |  |  | 109.2324 | 252.1081 | 23.3297 | 107.8054 | 19.0486 | 3.373 | 15.3514 | 2.1189 | 10.7892 | 4.9297 | 10.7459 | 1.1459 | 5.1027 | 0.043243 |  |  |  | 44.7784 |  | 565.1243 | 618.227 |  | HHS Test -Southern Appalcahian Coal Producer_Plant_Survey_P3(23_Jan_2018)(ver1) | RH-147 | Metallurgical Low-Vol Bituminous | 11/29/2017 | 2017-11-30 | 12/20/2017 | 37.733333N | 81.233333W
MMA0138 | Field/Plant Audit | Spiral Refuse /// Spiral REF 1 x 100 FL 2.00 | N/A | N/A | Processing | Coal Separations | Coal | Central Appalachian | Lower Pennsylvanian, Pottsville Group | Pocahontas No. 3 | WV | Raleigh | Southern Appalachian Coal Producer | WV | Raleigh | Processing Plant | Preparation Plant Audit | 1 mm x 100 M | N/A | 51.72 | 1.7 | [13 empty] | ICP-OES | Sc: 22.0123; Y: 39.0554 |  |  |  |  | 85.8316 | 187.9877 | 20.3491 | 81.0883 | 15.462 | 2.5667 | 11.1294 | 2.0534 | 7.6797 | 3.5934 | 7.2279 | 0.92402 | 4.3943 | 0.57495 |  |  |  | 33.3265 |  | 430.8624 | 469.9179 |  | HHS Test -Southern Appalcahian Coal Producer_Plant_Survey_P3(23_Jan_2018)(ver1) | RH-148 | Metallurgical Low-Vol Bituminous | 11/29/2017 | 2017-11-30 | 12/20/2017 | 37.733333N | 81.233333W
MMA0139 | Field/Plant Audit | Spiral Refuse /// Spiral REF 1 x 100 SK 2.00 | N/A | N/A | Processing | Coal Separations | Coal | Central Appalachian | Lower Pennsylvanian, Pottsville Group | Pocahontas No. 3 | WV | Raleigh | Southern Appalachian Coal Producer | WV | Raleigh | Processing Plant | Preparation Plant Audit | 1 mm x 100 M | N/A | 88.17 | 2.39 | [13 empty] | ICP-OES | Sc: 20.372; Y: 18.1669 |  |  |  |  | 48.826 | 106.3183 | 15.2801 | 51.07 | 11.4304 | 1.5492 | 7.2428 | 1.5745 | 3.4762 | 2.3798 | 4.9771 | 0.63848 | 2.8659 | 0.54241 |  |  |  | 20.7938 |  | 258.1712 | 276.3381 |  | HHS Test -Southern Appalcahian Coal Producer_Plant_Survey_P3(23_Jan_2018)(ver1) | RH-149 | Metallurgical Low-Vol Bituminous | 11/29/2017 | 2017-11-30 | 12/20/2017 | 37.733333N | 81.233333W
MMA0140 | Field/Plant Audit | Flotation Concentrate /// Flot Cons +60 | N/A | N/A | Processing | Coal Separations | Coal | Central Appalachian | Lower Pennsylvanian, Pottsville Group | Pocahontas No. 3 | WV | Raleigh | Southern Appalachian Coal Producer | WV | Raleigh | Processing Plant | Preparation Plant Audit | +60 M | N/A | 8.06 | 0.96 | [13 empty] | ICP-OES | Sc: 37.8208; Y: 126.8228 |  |  |  |  | 136.9857 | 327.9022 | 33.7475 | 152.9328 | 32.3014 | 6.4766 | 28.2892 | 5.0102 | 23.8697 | 7.556 | 16.5173 | 2.6273 | 11.1813 | 1.4053 |  |  |  | 54.9695 |  | 786.8024 | 913.6253 |  | HHS Test -Southern Appalcahian Coal Producer_Plant_Survey_P3(23_Jan_2018)(ver1) | RH-150 | Metallurgical Low-Vol Bituminous | 11/29/2017 | 2017-11-30 | 12/20/2017 | 37.733333N | 81.233333W
MMA0141 | Field/Plant Audit | Flotation Concentrate /// Flot Cons 60 x 100 | N/A | N/A | Processing | Coal Separations | Coal | Central Appalachian | Lower Pennsylvanian, Pottsville Group | Pocahontas No. 3 | WV | Raleigh | Southern Appalachian Coal Producer | WV | Raleigh | Processing Plant | Preparation Plant Audit | 60x100 M | N/A | 3.53 | 0.86 | [13 empty] | ICP-OES | Sc: 64.0625; Y: 243.9583 |  |  |  |  | 175.5729 | 418.1771 | 45.5208 | 221.1458 | 50.2604 | 11.1979 | 48.0729 | 9.8958 | 46.25 | 11.875 | 28.9583 | 5.0521 | 21.5625 | 3.4375 |  |  |  | 71.1458 |  | 1096.9792 | 1340.9375 |  | HHS Test -Southern Appalcahian Coal Producer_Plant_Survey_P3(23_Jan_2018)(ver1) | RH-151 | Metallurgical Low-Vol Bituminous | 11/29/2017 | 2017-11-30 | 12/20/2017 | 37.733333N | 81.233333W
MMA0142 | Field/Plant Audit | Flotation Concentrate /// Flot Cons 100 x 325 | N/A | N/A | Processing | Coal Separations | Coal | Central Appalachian | Lower Pennsylvanian, Pottsville Group | Pocahontas No. 3 | WV | Raleigh | Southern Appalachian Coal Producer | WV | Raleigh | Processing Plant | Preparation Plant Audit | 100x325 M | N/A | 3.57 | 0.85 | [13 empty] | ICP-OES | Sc: 68.1314; Y: 250.3901 |  |  |  |  | 182.5462 | 432.8542 | 45.5031 | 228.8296 | 48.8296 | 11.5811 | 49.3634 | 9.5277 | 47.8439 | 13.2649 | 30.6366 | 5.1745 | 21.8891 | 2.6283 |  |  |  | 77.0021 |  | 1130.4723 | 1380.8624 |  | HHS Test -Southern Appalcahian Coal Producer_Plant_Survey_P3(23_Jan_2018)(ver1) | RH-152 | Metallurgical Low-Vol Bituminous | 11/29/2017 | 2017-11-30 | 12/20/2017 | 37.733333N | 81.233333W
MMA0143 | Field/Plant Audit | Flotation Concentrate /// Flot Cons 325 x 0 | N/A | N/A | Processing | Coal Separations | Coal | Central Appalachian | Lower Pennsylvanian, Pottsville Group | Pocahontas No. 3 | WV | Raleigh | Southern Appalachian Coal Producer | WV | Raleigh | Processing Plant | Preparation Plant Audit | 325 M x 0 | N/A | 9.9 | 0.88 | [13 empty] | ICP-OES | Sc: 36.9043; Y: 94.8473 |  |  |  |  | 96.5988 | 218.7373 | 26.1507 | 112.2607 | 23.3605 | 4.8269 | 21.5479 | 4.0326 | 18.0244 | 5.9674 | 13.8697 | 1.9959 | 9.0631 | 1.2424 |  |  |  | 42.8717 |  | 557.6782 | 652.5255 |  | HHS Test -Southern Appalcahian Coal Producer_Plant_Survey_P3(23_Jan_2018)(ver1) | RH-153 | Metallurgical Low-Vol Bituminous | 11/29/2017 | 2017-11-30 | 12/20/2017 | 37.733333N | 81.233333W
MMA0144 | Field/Plant Audit | Effluent Sieve Feed /// EFFL Sieve Feed +1mm | N/A | N/A | Processing | Coal Separations | Coal | Central Appalachian | Lower Pennsylvanian, Pottsville Group | Pocahontas No. 3 | WV | Raleigh | Southern Appalachian Coal Producer | WV | Raleigh | Processing Plant | Preparation Plant Audit | +1 mm | N/A | 11.88 | 1 | [13 empty] | ICP-OES | Sc: 31.2191; Y: 91.8423 |  |  |  |  | 118.6251 | 281.0266 | 28.8726 | 128.4876 | 26.5628 | 4.9679 | 21.8882 | 3.703 | 17.5435 | 6.2878 | 13.1072 | 1.8698 | 8.286 | 1.0449 |  |  |  | 49.2209 |  | 662.2731 | 754.1155 |  | HHS Test -Southern Appalcahian Coal Producer_Plant_Survey_P3(23_Jan_2018)(ver1) | RH-154 | Metallurgical Low-Vol Bituminous | 11/29/2017 | 2017-11-30 | 12/20/2017 | 37.733333N | 81.233333W
MMA0145 | Field/Plant Audit | Effluent Sieve Feed /// EFFL Sieve Feed 1 x 60 | N/A | N/A | Processing | Coal Separations | Coal | Central Appalachian | Lower Pennsylvanian, Pottsville Group | Pocahontas No. 3 | WV | Raleigh | Southern Appalachian Coal Producer | WV | Raleigh | Processing Plant | Preparation Plant Audit | 1 mm x 60 M | N/A | 5.67 | 0.95 | [13 empty] | ICP-OES | Sc: 44.1597; Y: 158.8235 |  |  |  |  | 146.1134 | 349.3697 | 35.8193 | 168.5084 | 35.7563 | 7.6891 | 33.0252 | 6.1134 | 30.1891 | 8.8025 | 18.9286 | 3.2143 | 13.7605 | 1.8697 |  |  |  | 57.9832 |  | 859.1597 | 1017.9832 |  | HHS Test -Southern Appalcahian Coal Producer_Plant_Survey_P3(23_Jan_2018)(ver1) | RH-155 | Metallurgical Low-Vol Bituminous | 11/29/2017 | 2017-11-30 | 12/20/2017 | 37.733333N | 81.233333W
MMA0146 | Field/Plant Audit | Effluent Sieve Feed /// EFFL Sieve Feed 60 x 100 | N/A | N/A | Processing | Coal Separations | Coal | Central Appalachian | Lower Pennsylvanian, Pottsville Group | Pocahontas No. 3 | WV | Raleigh | Southern Appalachian Coal Producer | WV | Raleigh | Processing Plant | Preparation Plant Audit | 60x100 M | N/A | 7.21 | 0.99 | [13 empty] | ICP-OES | Sc: 42.2292; Y: 132.5 |  |  |  |  | 126.3333 | 299.1667 | 34.0833 | 146.125 | 30.5208 | 6.5417 | 28.6042 | 5.2292 | 24.9375 | 7.6875 | 16.7292 | 2.6458 | 11.8542 | 1.6458 |  |  |  | 51.625 |  | 742.1042 | 874.6042 |  | HHS Test -Southern Appalcahian Coal Producer_Plant_Survey_P3(23_Jan_2018)(ver1) | RH-156 | Metallurgical Low-Vol Bituminous | 11/29/2017 | 2017-11-30 | 12/20/2017 | 37.733333N | 81.233333W
MMA0147 | Field/Plant Audit | Effluent Sieve Feed /// EFFL Sieve Feed 100 x 0 | N/A | N/A | Processing | Coal Separations | Coal | Central Appalachian | Lower Pennsylvanian, Pottsville Group | Pocahontas No. 3 | WV | Raleigh | Southern Appalachian Coal Producer | WV | Raleigh | Processing Plant | Preparation Plant Audit | 100 M x 0 | N/A | 26.84 | 1.96 | [13 empty] | ICP-OES | Sc: 34.0637; Y: 44.1434 |  |  |  |  | 65.8566 | 146.8127 | 32.5299 | 70.3984 | 16.2749 | 2.749 | 14.9402 | 2.6892 | 8.1275 | 3.6056 | 7.3108 | 0.99602 | 4.9004 | 1.1952 |  |  |  | 26.4542 |  | 378.3865 | 422.5299 |  | HHS Test -Southern Appalcahian Coal Producer_Plant_Survey_P3(23_Jan_2018)(ver1) | RH-157 | Metallurgical Low-Vol Bituminous | 11/29/2017 | 2017-11-30 | 12/20/2017 | 37.733333N | 81.233333W
MMA0148 | Field/Plant Audit | Effluent F/WW Sieve Effluent ''Unders'' /// EFFL Sieve EFFL Unders 1 x 60 | N/A | N/A | Processing | Coal Separations | Coal | Central Appalachian | Lower Pennsylvanian, Pottsville Group | Pocahontas No. 3 | WV | Raleigh | Southern Appalachian Coal Producer | WV | Raleigh | Processing Plant | Preparation Plant Audit | 1 mm x 60 M | N/A | 6.78 | 0.91 | [13 empty] | ICP-OES | Sc: 41.9686; Y: 139.3717 |  |  |  |  | 137.5916 | 325.0262 | 34.7016 | 156.7958 | 33.1309 | 6.9319 | 30.1152 | 5.4031 | 26.178 | 7.9791 | 17.466 | 2.7644 | 12.2513 | 1.5288 |  |  |  | 55.9162 |  | 797.8639 | 937.2356 |  | HHS Test -Southern Appalcahian Coal Producer_Plant_Survey_P3(23_Jan_2018)(ver1) | RH-158 | Metallurgical Low-Vol Bituminous | 11/29/2017 | 2017-11-30 | 12/20/2017 | 37.733333N | 81.233333W
MMA0149 | Field/Plant Audit | Effluent F/WW Sieve Effluent ''Unders'' /// EFFL Sieve EFFL Unders 60 x 100 | N/A | N/A | Processing | Coal Separations | Coal | Central Appalachian | Lower Pennsylvanian, Pottsville Group | Pocahontas No. 3 | WV | Raleigh | Southern Appalachian Coal Producer | WV | Raleigh | Processing Plant | Preparation Plant Audit | 60x100 M | N/A | 9.87 | 0.99 | [13 empty] | ICP-OES | Sc: 36.011; Y: 103.9338 |  |  |  |  | 117.2794 | 273.8971 | 31.636 | 129.3382 | 26.6728 | 5.4412 | 24.136 | 4.2463 | 19.6875 | 6.2684 | 13.9706 | 2.0956 | 9.3015 | 1.1397 |  |  |  | 47.1691 |  | 665.1103 | 769.0441 |  | HHS Test -Southern Appalcahian Coal Producer_Plant_Survey_P3(23_Jan_2018)(ver1) | RH-159 | Metallurgical Low-Vol Bituminous | 11/29/2017 | 2017-11-30 | 12/20/2017 | 37.733333N | 81.233333W
MMA0150 | Field/Plant Audit | Effluent F/WW Sieve Effluent ''Unders'' /// EFFL Sieve EFFL Unders 100 x 0 | N/A | N/A | Processing | Coal Separations | Coal | Central Appalachian | Lower Pennsylvanian, Pottsville Group | Pocahontas No. 3 | WV | Raleigh | Southern Appalachian Coal Producer | WV | Raleigh | Processing Plant | Preparation Plant Audit | 100 M x 0 | N/A | 35.99 | 2.19 | [13 empty] | ICP-OES | Sc: 34.4106; Y: 35.752 |  |  |  |  | 59.878 | 131.3211 | 32.7236 | 64.6341 | 14.4512 | 2.3577 | 13.7805 | 2.4797 | 6.5244 | 3.0488 | 6.3415 | 0.91463 | 4.1667 | 1.0976 |  |  |  | 24.187 |  | 343.7195 | 379.4715 |  | HHS Test -Southern Appalcahian Coal Producer_Plant_Survey_P3(23_Jan_2018)(ver1) | RH-160 | Metallurgical Low-Vol Bituminous | 11/29/2017 | 2017-11-30 | 12/20/2017 | 37.733333N | 81.233333W
MMA0151 | Field/Plant Audit | Flotation Tailings /// Flot Tails +60m | N/A | N/A | Processing | Coal Separations | Coal | Central Appalachian | Lower Pennsylvanian, Pottsville Group | Pocahontas No. 3 | WV | Raleigh | Southern Appalachian Coal Producer | WV | Raleigh | Processing Plant | Preparation Plant Audit | +60 M | N/A | 28.08 | [14 empty] | ICP-OES | Sc: 0; Y: 0 |  |  |  |  | 0 | 0 | 0 | 0 | 0 | 0 | 0 | 0 | 0 | 0 | 0 | 0 | 0 | 0 |  |  |  | 0 |  | 0 | 0 | Insufficient Sample for Analysis | HHS Test -Southern Appalcahian Coal Producer_Plant_Survey_P3(23_Jan_2018)(ver1) | RH-161 | Metallurgical Low-Vol Bituminous | 11/29/2017 | 2017-11-30 |  | 37.733333N | 81.233333W
MMA0152 | Field/Plant Audit | Flotation Tailings /// Flot Tails 60 x 100 | N/A | N/A | Processing | Coal Separations | Coal | Central Appalachian | Lower Pennsylvanian, Pottsville Group | Pocahontas No. 3 | WV | Raleigh | Southern Appalachian Coal Producer | WV | Raleigh | Processing Plant | Preparation Plant Audit | 60x100 M | N/A | 18.33 | [14 empty] | ICP-OES | Sc: 0; Y: 0 |  |  |  |  | 0 | 0 | 0 | 0 | 0 | 0 | 0 | 0 | 0 | 0 | 0 | 0 | 0 | 0 |  |  |  | 0 |  | 0 | 0 | Insufficient Sample for Analysis | HHS Test -Southern Appalcahian Coal Producer_Plant_Survey_P3(23_Jan_2018)(ver1) | RH-162 | Metallurgical Low-Vol Bituminous | 11/29/2017 | 2017-11-30 |  | 37.733333N | 81.233333W
MMA0153 | Field/Plant Audit | Flotation Tailings /// Flot Tails 100 x 325 | N/A | N/A | Processing | Coal Separations | Coal | Central Appalachian | Lower Pennsylvanian, Pottsville Group | Pocahontas No. 3 | WV | Raleigh | Southern Appalachian Coal Producer | WV | Raleigh | Processing Plant | Preparation Plant Audit | 100x325 M | N/A | 39.03 | 0.9 | [13 empty] | ICP-OES | Sc: 46.5705; Y: 31.7308 |  |  |  |  | 52.9167 | 110.8013 | 39.0385 | 57.1474 | 8.8141 | 2.0192 | 15.4487 | 2.4038 | 6.3141 | 3.6859 | 5.7692 | 0.83333 | 3.5256 | 0.60897 |  |  |  | 21.4103 |  | 309.3269 | 341.0577 |  | HHS Test -Southern Appalcahian Coal Producer_Plant_Survey_P3(23_Jan_2018)(ver1) | RH-163 | Metallurgical Low-Vol Bituminous | 11/29/2017 | 2017-11-30 | 12/20/2017 | 37.733333N | 81.233333W
MMA0154 | Field/Plant Audit | Flotation Tailings /// Flot Tails 325 x 0 | N/A | N/A | Processing | Coal Separations | Coal | Central Appalachian | Lower Pennsylvanian, Pottsville Group | Pocahontas No. 3 | WV | Raleigh | Southern Appalachian Coal Producer | WV | Raleigh | Processing Plant | Preparation Plant Audit | 325 M x 0 | N/A | 86.34 | 0.2 | [13 empty] | ICP-OES | Sc: 22.2177; Y: 19.3286 |  |  |  |  | 50.4781 | 109.6439 | 15.9919 | 54.7711 | 11.2309 | 1.8515 | 8.8098 | 1.5056 | 4.354 | 2.645 | 5.2492 | 0.67141 | 2.6653 | 0.14242 |  |  |  | 18.9013 |  | 270.0102 | 289.3388 |  | HHS Test -Southern Appalcahian Coal Producer_Plant_Survey_P3(23_Jan_2018)(ver1) | RH-164 | Metallurgical Low-Vol Bituminous | 11/29/2017 | 2017-11-30 | 12/20/2017 | 37.733333N | 81.233333W
MMA0155 | Field/Plant Audit | Flotation Feed /// Flot Feed +60 | N/A | N/A | Processing | Coal Separations | Coal | Central Appalachian | Lower Pennsylvanian, Pottsville Group | Pocahontas No. 3 | WV | Raleigh | Southern Appalachian Coal Producer | WV | Raleigh | Processing Plant | Preparation Plant Audit | +60 M | N/A | 6.99 | 0.84 | [13 empty] | ICP-OES | Sc: 19.1045; Y: 68.9552 |  |  |  |  | 65.9701 | 112.8358 | 35.5224 | 73.7313 | 48.3582 | 3.5821 | 28.0597 | 11.9403 | 9.8507 | 5.6716 | 8.3582 | 2.3881 | 10.1493 | 6.2687 |  |  |  | 30.7463 |  | 422.6866 | 491.6418 |  | HHS Test -Southern Appalcahian Coal Producer_Plant_Survey_P3(23_Jan_2018)(ver1) | RH-165 | Metallurgical Low-Vol Bituminous | 11/29/2017 | 2017-11-30 | 12/20/2017 | 37.733333N | 81.233333W
MMA0156 | Field/Plant Audit | Flotation Feed /// Flot Feed 60 x 100 | N/A | N/A | Processing | Coal Separations | Coal | Central Appalachian | Lower Pennsylvanian, Pottsville Group | Pocahontas No. 3 | WV | Raleigh | Southern Appalachian Coal Producer | WV | Raleigh | Processing Plant | Preparation Plant Audit | 60x100 M | N/A | 3.78 | 0.84 | [13 empty] | ICP-OES | Sc: 64.878; Y: 237.8862 |  |  |  |  | 168.2927 | 389.9187 | 42.7642 | 221.626 | 54.1463 | 10.7317 | 50.5691 | 11.7073 | 48.4553 | 15.2846 | 28.2927 | 5.0407 | 21.1382 | 2.9268 |  |  |  | 62.9268 |  | 1070.8943 | 1308.7805 |  | HHS Test -Southern Appalcahian Coal Producer_Plant_Survey_P3(23_Jan_2018)(ver1) | RH-166 | Metallurgical Low-Vol Bituminous | 11/29/2017 | 2017-11-30 | 12/20/2017 | 37.733333N | 81.233333W
MMA0157 | Field/Plant Audit | Flotation Feed /// Flot Feed 100 x 325 | N/A | N/A | Processing | Coal Separations | Coal | Central Appalachian | Lower Pennsylvanian, Pottsville Group | Pocahontas No. 3 | WV | Raleigh | Southern Appalachian Coal Producer | WV | Raleigh | Processing Plant | Preparation Plant Audit | 100x325 M | N/A | 5.22 | 0.84 | [13 empty] | ICP-OES | Sc: 53.2275; Y: 164.9735 |  |  |  |  | 137.2487 | 314.2857 | 36.746 | 163.1217 | 34.3915 | 7.8042 | 34.6561 | 6.5344 | 31.5344 | 9.3915 | 20.6878 | 3.3069 | 14.4974 | 1.8783 |  |  |  | 53.2275 |  | 816.0847 | 981.0582 |  | HHS Test -Southern Appalcahian Coal Producer_Plant_Survey_P3(23_Jan_2018)(ver1) | RH-167 | Metallurgical Low-Vol Bituminous | 11/29/2017 | 2017-11-30 | 12/20/2017 | 37.733333N | 81.233333W
MMA0158 | Field/Plant Audit | Flotation Feed /// Flot Feed 325 x 0 | N/A | N/A | Processing | Coal Separations | Coal | Central Appalachian | Lower Pennsylvanian, Pottsville Group | Pocahontas No. 3 | WV | Raleigh | Southern Appalachian Coal Producer | WV | Raleigh | Processing Plant | Preparation Plant Audit | 325 M x 0 | N/A | 38.65 | 0.66 | [13 empty] | ICP-OES | Sc: 25.3877; Y: 31.1928 |  |  |  |  | 58.4692 | 128.4692 | 18.0119 | 63.4592 | 12.7833 | 2.2664 | 10.7356 | 1.8688 | 6.3221 | 3.0417 | 6.5805 | 0.91451 | 3.6382 | 0.37773 |  |  |  | 22.664 |  | 316.9384 | 348.1312 |  | HHS Test -Southern Appalcahian Coal Producer_Plant_Survey_P3(23_Jan_2018)(ver1) | RH-168 | Metallurgical Low-Vol Bituminous | 11/29/2017 | 2017-11-30 | 12/20/2017 | 37.733333N | 81.233333W
MMA0159 | Field/Plant Audit | Screen Bowl Product #1 /// SB Prod #1 +1mm | N/A | N/A | Processing | Coal Separations | Coal | Central Appalachian | Lower Pennsylvanian, Pottsville Group | Pocahontas No. 3 | WV | Raleigh | Southern Appalachian Coal Producer | WV | Raleigh | Processing Plant | Preparation Plant Audit | +1 mm | N/A | 11.63 | 0.89 | [13 empty] | ICP-OES | Sc: 31.7624; Y: 90.6931 |  |  |  |  | 117.3663 | 268.5149 | 26.7723 | 125.6436 | 25.1485 | 4.9109 | 21.2079 | 3.5842 | 17.5644 | 6.0792 | 12.9109 | 2.0594 | 8.2574 | 0.91089 |  |  |  | 44.0396 |  | 640.9307 | 731.6238 |  | HHS Test -Southern Appalcahian Coal Producer_Plant_Survey_P3(23_Jan_2018)(ver1) | RH-169 | Metallurgical Low-Vol Bituminous | 11/29/2017 | 2017-11-30 | 12/20/2017 | 37.733333N | 81.233333W
MMA0160 | Field/Plant Audit | Screen Bowl Product #1 /// SB Prod #1 1 x 100 | N/A | N/A | Processing | Coal Separations | Coal | Central Appalachian | Lower Pennsylvanian, Pottsville Group | Pocahontas No. 3 | WV | Raleigh | Southern Appalachian Coal Producer | WV | Raleigh | Processing Plant | Preparation Plant Audit | 1 mm x 100 M | N/A | 6.09 | 0.91 | [13 empty] | ICP-OES | Sc: 42.022; Y: 146.022 |  |  |  |  | 148.1978 | 347.9121 | 33.9341 | 167.2527 | 34.5934 | 7.3187 | 31.2308 | 5.6264 | 28.2857 | 8.6593 | 18.1538 | 3.033 | 12.6374 | 1.5824 |  |  |  | 54.4396 |  | 848.4176 | 994.4396 |  | HHS Test -Southern Appalcahian Coal Producer_Plant_Survey_P3(23_Jan_2018)(ver1) | RH-170 | Metallurgical Low-Vol Bituminous | 11/29/2017 | 2017-11-30 | 12/20/2017 | 37.733333N | 81.233333W
MMA0161 | Field/Plant Audit | Screen Bowl Product #1 /// SB Prod #1 100 x 325 | N/A | N/A | Processing | Coal Separations | Coal | Central Appalachian | Lower Pennsylvanian, Pottsville Group | Pocahontas No. 3 | WV | Raleigh | Southern Appalachian Coal Producer | WV | Raleigh | Processing Plant | Preparation Plant Audit | 100x325 M | N/A | 5.14 | 0.93 | [13 empty] | ICP-OES | Sc: 50.5869; Y: 163.6545 |  |  |  |  | 140.3101 | 325.3599 | 37.6301 | 164.7841 | 35.1274 | 7.7962 | 33.887 | 6.2237 | 31.3178 | 8.7708 | 20.1772 | 3.3223 | 14.33 | 1.9491 |  |  |  | 52.6689 |  | 830.9856 | 994.6401 |  | HHS Test -Southern Appalcahian Coal Producer_Plant_Survey_P3(23_Jan_2018)(ver1) | RH-171 | Metallurgical Low-Vol Bituminous | 11/29/2017 | 2017-11-30 | 12/20/2017 | 37.733333N | 81.233333W
MMA0162 | Field/Plant Audit | Screen Bowl Product #1 /// SB Prod #1 325 x 0 | N/A | N/A | Processing | Coal Separations | Coal | Central Appalachian | Lower Pennsylvanian, Pottsville Group | Pocahontas No. 3 | WV | Raleigh | Southern Appalachian Coal Producer | WV | Raleigh | Processing Plant | Preparation Plant Audit | 325 M x 0 | N/A | 8.13 | 0.96 | [13 empty] | ICP-OES | Sc: 36.1338; Y: 102.2571 |  |  |  |  | 104.0752 | 235.7367 | 29.5507 | 120.5016 | 26.9175 | 5.2456 | 23.511 | 4.2633 | 20.0627 | 6.2696 | 14.0021 | 2.2153 | 9.3835 | 1.3584 |  |  |  | 40.418 |  | 603.093 | 705.3501 |  | HHS Test -Southern Appalcahian Coal Producer_Plant_Survey_P3(23_Jan_2018)(ver1) | RH-172 | Metallurgical Low-Vol Bituminous | 11/29/2017 | 2017-11-30 | 12/20/2017 | 37.733333N | 81.233333W
MMA0163 | Field/Plant Audit | Screen Bowl Main EFFL #1 /// SB ME #1 +1mm | N/A | N/A | Processing | Coal Separations | Coal | Central Appalachian | Lower Pennsylvanian, Pottsville Group | Pocahontas No. 3 | WV | Raleigh | Southern Appalachian Coal Producer | WV | Raleigh | Processing Plant | Preparation Plant Audit | +1 mm | N/A | 62.3 | 3.52 | [13 empty] | ICP-OES | Sc: 0; Y: 0 |  |  |  |  | 0 | 0 | 0 | 0 | 0 | 0 | 0 | 0 | 0 | 0 | 0 | 0 | 0 | 0 |  |  |  | 0 |  | 0 | 0 | Insufficient Sample for Analysis | HHS Test -Southern Appalcahian Coal Producer_Plant_Survey_P3(23_Jan_2018)(ver1) | RH-173 | Metallurgical Low-Vol Bituminous | 11/29/2017 | 2017-11-30 |  | 37.733333N | 81.233333W
MMA0164 | Field/Plant Audit | Screen Bowl Main EFFL #1 /// SB ME #1 1 x 100 | N/A | N/A | Processing | Coal Separations | Coal | Central Appalachian | Lower Pennsylvanian, Pottsville Group | Pocahontas No. 3 | WV | Raleigh | Southern Appalachian Coal Producer | WV | Raleigh | Processing Plant | Preparation Plant Audit | 1 mm x 100 M | N/A | 22.8 | 3.12 | [13 empty] | ICP-OES | Sc: 25.875; Y: 43.6786 |  |  |  |  | 71.6607 | 157.5893 | 26.6786 | 71.9464 | 22.4107 | 2.75 | 13.4286 | 3.0357 | 7.8393 | 3.4107 | 7.1964 | 1.0357 | 5.1964 | 1.8571 |  |  |  | 27.4464 |  | 396.0357 | 439.7143 |  | HHS Test -Southern Appalcahian Coal Producer_Plant_Survey_P3(23_Jan_2018)(ver1) | RH-174 | Metallurgical Low-Vol Bituminous | 11/29/2017 | 2017-11-30 | 12/20/2017 | 37.733333N | 81.233333W
MMA0165 | Field/Plant Audit | Screen Bowl Main EFFL #1 /// SB ME #1 100 x 325 | N/A | N/A | Processing | Coal Separations | Coal | Central Appalachian | Lower Pennsylvanian, Pottsville Group | Pocahontas No. 3 | WV | Raleigh | Southern Appalachian Coal Producer | WV | Raleigh | Processing Plant | Preparation Plant Audit | 100x325 M | N/A | 40.02 | 4.49 | [13 empty] | ICP-OES | Sc: 30.5939; Y: 28.4674 |  |  |  |  | 50.3831 | 105.5556 | 31.7433 | 50.1341 | 19.1379 | 1.9157 | 11.6858 | 2.9119 | 4.3103 | 2.6054 | 5.0958 | 0.76628 | 4.0613 | 2.1264 |  |  |  | 18.7165 |  | 292.433 | 320.9004 |  | HHS Test -Southern Appalcahian Coal Producer_Plant_Survey_P3(23_Jan_2018)(ver1) | RH-175 | Metallurgical Low-Vol Bituminous | 11/29/2017 | 2017-11-30 | 12/20/2017 | 37.733333N | 81.233333W
MMA0166 | Field/Plant Audit | Screen Bowl Main EFFL #1 /// SB ME #1 325 x 0 | N/A | N/A | Processing | Coal Separations | Coal | Central Appalachian | Lower Pennsylvanian, Pottsville Group | Pocahontas No. 3 | WV | Raleigh | Southern Appalachian Coal Producer | WV | Raleigh | Processing Plant | Preparation Plant Audit | 325 M x 0 | N/A | 10.89 | 0.75 | [13 empty] | ICP-OES | Sc: 36.7236; Y: 85.005 |  |  |  |  | 88.4422 | 195.3769 | 21.9698 | 101.4874 | 21.2261 | 4.402 | 19.4774 | 3.6382 | 16.8241 | 5.5075 | 12.9246 | 1.8894 | 8.2211 | 0.82412 |  |  |  | 38.0503 |  | 502.2111 | 587.2161 |  | HHS Test -Southern Appalcahian Coal Producer_Plant_Survey_P3(23_Jan_2018)(ver1) | RH-176 | Metallurgical Low-Vol Bituminous | 11/29/2017 | 2017-11-30 | 12/20/2017 | 37.733333N | 81.233333W
MMA0167 | Field/Plant Audit | Screen Bowl Feed #1 /// SB Feed #1 +1mm | N/A | N/A | Processing | Coal Separations | Coal | Central Appalachian | Lower Pennsylvanian, Pottsville Group | Pocahontas No. 3 | WV | Raleigh | Southern Appalachian Coal Producer | WV | Raleigh | Processing Plant | Preparation Plant Audit | +1 mm | N/A | 8.88 | 0.9 | [13 empty] | ICP-OES | Sc: 35.9252; Y: 111.1811 |  |  |  |  | 128.9764 | 299.0157 | 29.5079 | 137.815 | 29.1142 | 5.7677 | 25.2559 | 4.3701 | 21.9291 | 7.0866 | 15.1575 | 2.4213 | 9.7638 | 1.2402 |  |  |  | 47.3425 |  | 717.4213 | 828.6024 |  | HHS Test -Southern Appalcahian Coal Producer_Plant_Survey_P3(23_Jan_2018)(ver1) | RH-177 | Metallurgical Low-Vol Bituminous | 11/29/2017 | 2017-11-30 | 12/20/2017 | 37.733333N | 81.233333W
MMA0168 | Field/Plant Audit | Screen Bowl Feed #1 /// SB Feed #1 1 x 100 | N/A | N/A | Processing | Coal Separations | Coal | Central Appalachian | Lower Pennsylvanian, Pottsville Group | Pocahontas No. 3 | WV | Raleigh | Southern Appalachian Coal Producer | WV | Raleigh | Processing Plant | Preparation Plant Audit | 1 mm x 100 M | N/A | 6.16 | 0.91 | [13 empty] | ICP-OES | Sc: 43.8761; Y: 150.4695 |  |  |  |  | 152.008 | 353.6464 | 35.7443 | 168.9111 | 36.044 | 7.5724 | 32.5275 | 5.5944 | 29.2707 | 8.5714 | 19.1009 | 3.0969 | 13.0669 | 1.6983 |  |  |  | 54.965 |  | 866.8531 | 1017.3227 |  | HHS Test -Southern Appalcahian Coal Producer_Plant_Survey_P3(23_Jan_2018)(ver1) | RH-178 | Metallurgical Low-Vol Bituminous | 11/29/2017 | 2017-11-30 | 12/20/2017 | 37.733333N | 81.233333W
MMA0169 | Field/Plant Audit | Screen Bowl Feed #1 /// SB Feed #1 100 x 325 | N/A | N/A | Processing | Coal Separations | Coal | Central Appalachian | Lower Pennsylvanian, Pottsville Group | Pocahontas No. 3 | WV | Raleigh | Southern Appalachian Coal Producer | WV | Raleigh | Processing Plant | Preparation Plant Audit | 100x325 M | N/A | 6.27 | 0.94 | [13 empty] | ICP-OES | Sc: 50.5703; Y: 142.4847 |  |  |  |  | 125.3971 | 285.7434 | 38.2688 | 148.2485 | 31.9756 | 6.9654 | 31.4868 | 5.5601 | 27.556 | 8.1874 | 18.6151 | 2.9939 | 12.7088 | 1.833 |  |  |  | 47.5764 |  | 745.5397 | 888.0244 |  | HHS Test -Southern Appalcahian Coal Producer_Plant_Survey_P3(23_Jan_2018)(ver1) | RH-179 | Metallurgical Low-Vol Bituminous | 11/29/2017 | 2017-11-30 | 12/20/2017 | 37.733333N | 81.233333W
MMA0170 | Field/Plant Audit | Screen Bowl Feed #1 /// SB Feed #1 325 x 0 | N/A | N/A | Processing | Coal Separations | Coal | Central Appalachian | Lower Pennsylvanian, Pottsville Group | Pocahontas No. 3 | WV | Raleigh | Southern Appalachian Coal Producer | WV | Raleigh | Processing Plant | Preparation Plant Audit | 325 M x 0 | N/A | 11.09 | 0.92 | [13 empty] | ICP-OES | Sc: 36.542; Y: 84.7523 |  |  |  |  | 93.4884 | 207.2801 | 26.8959 | 106.3903 | 22.8514 | 4.4692 | 20.3236 | 3.8018 | 16.6229 | 5.9252 | 12.9221 | 1.8807 | 8.1901 | 1.0718 |  |  |  | 37.6946 |  | 532.1132 | 616.8655 |  | HHS Test -Southern Appalcahian Coal Producer_Plant_Survey_P3(23_Jan_2018)(ver1) | RH-180 | Metallurgical Low-Vol Bituminous | 11/29/2017 | 2017-11-30 | 12/20/2017 | 37.733333N | 81.233333W
MMA0171 | Field/Plant Audit | Screen Bowl Feed #2 /// SB Feed #2 +1mm | N/A | N/A | Processing | Coal Separations | Coal | Central Appalachian | Lower Pennsylvanian, Pottsville Group | Pocahontas No. 3 | WV | Raleigh | Southern Appalachian Coal Producer | WV | Raleigh | Processing Plant | Preparation Plant Audit | +1 mm | N/A | 7.57 | 0.89 | [13 empty] | ICP-OES | Sc: 40.5491; Y: 128.321 |  |  |  |  | 141.9007 | 329.0391 | 32.4604 | 156.1985 | 32.0591 | 6.6103 | 28.8701 | 4.8997 | 25.3221 | 7.793 | 17.3178 | 2.7455 | 11.2144 | 1.3094 |  |  |  | 51.679 |  | 797.7402 | 926.0612 |  | HHS Test -Southern Appalcahian Coal Producer_Plant_Survey_P3(23_Jan_2018)(ver1) | RH-181 | Metallurgical Low-Vol Bituminous | 11/29/2017 | 2017-11-30 | 12/20/2017 | 37.733333N | 81.233333W
MMA0172 | Field/Plant Audit | Screen Bowl Feed #2 /// SB Feed #2 1 x 100 | N/A | N/A | Processing | Coal Separations | Coal | Central Appalachian | Lower Pennsylvanian, Pottsville Group | Pocahontas No. 3 | WV | Raleigh | Southern Appalachian Coal Producer | WV | Raleigh | Processing Plant | Preparation Plant Audit | 1 mm x 100 M | N/A | 5.66 | 0.88 | [13 empty] | ICP-OES | Sc: 44.5374; Y: 158.4581 |  |  |  |  | 152.7313 | 357.7093 | 35.815 | 174.6035 | 37.1145 | 7.7974 | 33.4802 | 5.9251 | 30.5947 | 8.9427 | 19.5374 | 3.348 | 13.7225 | 1.7401 |  |  |  | 55.3304 |  | 883.0617 | 1041.5198 |  | HHS Test -Southern Appalcahian Coal Producer_Plant_Survey_P3(23_Jan_2018)(ver1) | RH-182 | Metallurgical Low-Vol Bituminous | 11/29/2017 | 2017-11-30 | 12/20/2017 | 37.733333N | 81.233333W
MMA0173 | Field/Plant Audit | Screen Bowl Feed #2 /// SB Feed #2 100 x 325 | N/A | N/A | Processing | Coal Separations | Coal | Central Appalachian | Lower Pennsylvanian, Pottsville Group | Pocahontas No. 3 | WV | Raleigh | Southern Appalachian Coal Producer | WV | Raleigh | Processing Plant | Preparation Plant Audit | 100x325 M | N/A | 5.27 | 0.92 | [13 empty] | ICP-OES | Sc: 52.1459; Y: 160.515 |  |  |  |  | 132.103 | 303.0043 | 37.9399 | 158.5622 | 34.4421 | 7.5536 | 33.8197 | 6.1803 | 30.8798 | 8.8412 | 20.3219 | 3.3262 | 14.1631 | 2.0601 |  |  |  | 50.8369 |  | 793.1974 | 953.7124 |  | HHS Test -Southern Appalcahian Coal Producer_Plant_Survey_P3(23_Jan_2018)(ver1) | RH-183 | Metallurgical Low-Vol Bituminous | 11/29/2017 | 2017-11-30 | 12/20/2017 | 37.733333N | 81.233333W
MMA0174 | Field/Plant Audit | Screen Bowl Feed #2 /// SB Feed #2 325 x 0 | N/A | N/A | Processing | Coal Separations | Coal | Central Appalachian | Lower Pennsylvanian, Pottsville Group | Pocahontas No. 3 | WV | Raleigh | Southern Appalachian Coal Producer | WV | Raleigh | Processing Plant | Preparation Plant Audit | 325 M x 0 | N/A | 10.89 | 0.95 | [13 empty] | ICP-OES | Sc: 35.9054; Y: 86.697 |  |  |  |  | 94.2857 | 207.6433 | 26.4604 | 107.2247 | 23.1119 | 4.495 | 20.5823 | 3.8217 | 16.8699 | 5.8599 | 12.9026 | 1.8744 | 8.2985 | 1.0555 |  |  |  | 37.9618 |  | 534.4859 | 621.1829 |  | HHS Test -Southern Appalcahian Coal Producer_Plant_Survey_P3(23_Jan_2018)(ver1) | RH-184 | Metallurgical Low-Vol Bituminous | 11/29/2017 | 2017-11-30 | 12/20/2017 | 37.733333N | 81.233333W
MMA0175 | Field/Plant Audit | Screen Product #2 /// SB Prod #2 +1mm | N/A | N/A | Processing | Coal Separations | Coal | Central Appalachian | Lower Pennsylvanian, Pottsville Group | Pocahontas No. 3 | WV | Raleigh | Southern Appalachian Coal Producer | WV | Raleigh | Processing Plant | Preparation Plant Audit | +1 mm | N/A | 10.82 | 0.96 | [13 empty] | ICP-OES | Sc: 32.2034; Y: 94.1974 |  |  |  |  | 116.4905 | 266.6002 | 26.1815 | 125.1446 | 25.2642 | 4.9252 | 21.5354 | 3.6092 | 18.3848 | 6.2413 | 13.34 | 2.0738 | 8.5145 | 0.91725 |  |  |  | 43.2702 |  | 639.2223 | 733.4197 |  | HHS Test -Southern Appalcahian Coal Producer_Plant_Survey_P3(23_Jan_2018)(ver1) | RH-185 | Metallurgical Low-Vol Bituminous | 11/29/2017 | 2017-11-30 | 12/20/2017 | 37.733333N | 81.233333W
MMA0176 | Field/Plant Audit | Screen Product #2 /// SB Prod #2 1 x 100 | N/A | N/A | Processing | Coal Separations | Coal | Central Appalachian | Lower Pennsylvanian, Pottsville Group | Pocahontas No. 3 | WV | Raleigh | Southern Appalachian Coal Producer | WV | Raleigh | Processing Plant | Preparation Plant Audit | 1 mm x 100 M | N/A | 6.09 | 0.92 | [13 empty] | ICP-OES | Sc: 45.2854; Y: 155.5814 |  |  |  |  | 157.1459 | 363.8478 | 36.1734 | 173.1501 | 36.8076 | 7.8013 | 33.277 | 5.9619 | 30.3171 | 8.9429 | 19.8097 | 3.2135 | 13.5095 | 1.6913 |  |  |  | 55.9619 |  | 891.649 | 1047.2304 |  | HHS Test -Southern Appalcahian Coal Producer_Plant_Survey_P3(23_Jan_2018)(ver1) | RH-186 | Metallurgical Low-Vol Bituminous | 11/29/2017 | 2017-11-30 | 12/20/2017 | 37.733333N | 81.233333W
MMA0177 | Field/Plant Audit | Screen Product #2 /// SB Prod #2 100 x 325 | N/A | N/A | Processing | Coal Separations | Coal | Central Appalachian | Lower Pennsylvanian, Pottsville Group | Pocahontas No. 3 | WV | Raleigh | Southern Appalachian Coal Producer | WV | Raleigh | Processing Plant | Preparation Plant Audit | 100x325 M | N/A | 4.84 | 0.91 | [13 empty] | ICP-OES | Sc: 53.4213; Y: 176.0616 |  |  |  |  | 146.1826 | 333.9934 | 37.7778 | 171.3971 | 37.1397 | 8.3168 | 35.9736 | 6.5787 | 33.8614 | 9.725 | 21.9142 | 3.6744 | 15.3575 | 1.9362 |  |  |  | 54.2574 |  | 863.8284 | 1039.89 |  | HHS Test -Southern Appalcahian Coal Producer_Plant_Survey_P3(23_Jan_2018)(ver1) | RH-187 | Metallurgical Low-Vol Bituminous | 11/29/2017 | 2017-11-30 | 12/20/2017 | 37.733333N | 81.233333W
MMA0178 | Field/Plant Audit | Screen Product #2 /// SB Prod #2 325 x 0 | N/A | N/A | Processing | Coal Separations | Coal | Central Appalachian | Lower Pennsylvanian, Pottsville Group | Pocahontas No. 3 | WV | Raleigh | Southern Appalachian Coal Producer | WV | Raleigh | Processing Plant | Preparation Plant Audit | 325 M x 0 | N/A | 9.13 | 1.06 | [13 empty] | ICP-OES | Sc: 36.9022; Y: 102.2459 |  |  |  |  | 107.5895 | 241.2391 | 31.5198 | 122.5557 | 28.364 | 5.3049 | 24.1045 | 4.3756 | 19.4579 | 6.5247 | 14.2304 | 2.0329 | 9.5644 | 1.6263 |  |  |  | 41.0455 |  | 618.4898 | 720.7357 |  | HHS Test -Southern Appalcahian Coal Producer_Plant_Survey_P3(23_Jan_2018)(ver1) | RH-188 | Metallurgical Low-Vol Bituminous | 11/29/2017 | 2017-11-30 | 12/20/2017 | 37.733333N | 81.233333W
MMA0179 | Field/Plant Audit | Screen Bowl Main EFFL. #2 /// SB ME #2 +1mm | N/A | N/A | Processing | Coal Separations | Coal | Central Appalachian | Lower Pennsylvanian, Pottsville Group | Pocahontas No. 3 | WV | Raleigh | Southern Appalachian Coal Producer | WV | Raleigh | Processing Plant | Preparation Plant Audit | +1 mm | N/A | 76.49 | 10.78 | [13 empty] | ICP-OES | Sc: 12.1485; Y: 15.6747 |  |  |  |  | 63.6195 | 134.3762 | 29.6005 | 50.7471 | 31.7256 | 1.5985 | 7.8044 | 3.2628 | 0.48891 | 2.031 | 3.0277 | 0.47013 | 3.9022 | 3.6578 |  |  |  | 19.2665 |  | 336.3124 | 351.9871 |  | HHS Test -Southern Appalcahian Coal Producer_Plant_Survey_P3(23_Jan_2018)(ver1) | RH-189 | Metallurgical Low-Vol Bituminous | 11/29/2017 | 2017-11-30 | 12/20/2017 | 37.733333N | 81.233333W
MMA0180 | Field/Plant Audit | Screen Bowl Main EFFL. #2 /// SB ME #2 1 x 100 | N/A | N/A | Processing | Coal Separations | Coal | Central Appalachian | Lower Pennsylvanian, Pottsville Group | Pocahontas No. 3 | WV | Raleigh | Southern Appalachian Coal Producer | WV | Raleigh | Processing Plant | Preparation Plant Audit | 1 mm x 100 M | N/A | 30.84 | 7.77 | [13 empty] | ICP-OES | Sc: 13.3046; Y: 27.6211 |  |  |  |  | 46.0495 | 92.9171 | 35.436 | 35.8019 | 43.1216 | 1.7438 | 10.5274 | 4.7147 | 1.098 | 1.7653 | 3.5307 | 0.10764 | 5.662 | 5.2745 |  |  |  | 17.4812 |  | 287.7503 | 315.3714 |  | HHS Test -Southern Appalcahian Coal Producer_Plant_Survey_P3(23_Jan_2018)(ver1) | RH-190 | Metallurgical Low-Vol Bituminous | 11/29/2017 | 2017-11-30 | 12/20/2017 | 37.733333N | 81.233333W
MMA0181 | Field/Plant Audit | Screen Bowl Main EFFL. #2 /// SB ME #2 100 x 325 | N/A | N/A | Processing | Coal Separations | Coal | Central Appalachian | Lower Pennsylvanian, Pottsville Group | Pocahontas No. 3 | WV | Raleigh | Southern Appalachian Coal Producer | WV | Raleigh | Processing Plant | Preparation Plant Audit | 100x325 M | N/A | 2.39 | 0.97 | [13 empty] | ICP-OES | Sc: 81.2626; Y: 290.5556 |  |  |  |  | 144.1919 | 331.9697 | 48.4848 | 201.9697 | 57.5253 | 12.3737 | 54.697 | 12.6263 | 55.2525 | 14.1414 | 33.6364 | 5.7576 | 26.3636 | 5.101 |  |  |  | 59.899 |  | 1004.0909 | 1294.6465 |  | HHS Test -Southern Appalcahian Coal Producer_Plant_Survey_P3(23_Jan_2018)(ver1) | RH-191 | Metallurgical Low-Vol Bituminous | 11/29/2017 | 2017-11-30 | 12/20/2017 | 37.733333N | 81.233333W
MMA0182 | Field/Plant Audit | Screen Bowl Main EFFL. #2 /// SB ME #2 325 x 0 | N/A | N/A | Processing | Coal Separations | Coal | Central Appalachian | Lower Pennsylvanian, Pottsville Group | Pocahontas No. 3 | WV | Raleigh | Southern Appalachian Coal Producer | WV | Raleigh | Processing Plant | Preparation Plant Audit | 325 M x 0 | N/A | 9.41 | 0.75 | [13 empty] | ICP-OES | Sc: 39.2857; Y: 98.7143 |  |  |  |  | 96.0816 | 212.0408 | 23.5102 | 112.0816 | 23.1224 | 4.898 | 21.7143 | 3.9388 | 19.3469 | 6.4286 | 14.6122 | 2.1429 | 9.3878 | 0.89796 |  |  |  | 40.4898 |  | 550.2041 | 648.9184 |  | HHS Test -Southern Appalcahian Coal Producer_Plant_Survey_P3(23_Jan_2018)(ver1) | RH-192 | Metallurgical Low-Vol Bituminous | 11/29/2017 | 2017-11-30 | 12/20/2017 | 37.733333N | 81.233333W
MMA0183 | Field/Plant Audit | Thickener Under Flow /// Thick U/Flow +1mm | N/A | N/A | Processing | Coal Separations | Coal | Central Appalachian | Lower Pennsylvanian, Pottsville Group | Pocahontas No. 3 | WV | Raleigh | Southern Appalachian Coal Producer | WV | Raleigh | Processing Plant | Preparation Plant Audit | +1 mm | N/A | 74.89 | 0.61 | [13 empty] | ICP-OES | Sc: 20.3265; Y: 23.4286 |  |  |  |  | 58.0408 | 118.8571 | 13.8776 | 59.4286 | 13.9592 | 1.9592 | 9.6327 | 2.3673 | 5.7959 | 3.102 | 6.7755 | 0.4898 | 3.3469 | 0.16327 |  |  |  | 21.0612 |  | 297.7959 | 321.2245 |  | HHS Test -Southern Appalcahian Coal Producer_Plant_Survey_P3(23_Jan_2018)(ver1) | RH-193 | Metallurgical Low-Vol Bituminous | 11/29/2017 | 2017-11-30 | 12/20/2017 | 37.733333N | 81.233333W
MMA0184 | Field/Plant Audit | Thickener Under Flow /// Thick U/Flow 1 x 60 | N/A | N/A | Processing | Coal Separations | Coal | Central Appalachian | Lower Pennsylvanian, Pottsville Group | Pocahontas No. 3 | WV | Raleigh | Southern Appalachian Coal Producer | WV | Raleigh | Processing Plant | Preparation Plant Audit | 1 mm x 60 M | N/A | 72.75 | 1.5 | [13 empty] | ICP-OES | Sc: 20.7186; Y: 22.6347 |  |  |  |  | 57.7645 | 123.493 | 14.8902 | 57.505 | 12.2555 | 1.7565 | 7.7645 | 1.6367 | 4.5309 | 2.6946 | 5.7086 | 0.6986 | 3.1337 | 0.33932 |  |  |  | 22.016 |  | 294.1717 | 316.8064 |  | HHS Test -Southern Appalcahian Coal Producer_Plant_Survey_P3(23_Jan_2018)(ver1) | RH-194 | Metallurgical Low-Vol Bituminous | 11/29/2017 | 2017-11-30 | 12/20/2017 | 37.733333N | 81.233333W
MMA0185 | Field/Plant Audit | Thickener Under Flow /// Thick U/Flow 60 x 100 | N/A | N/A | Processing | Coal Separations | Coal | Central Appalachian | Lower Pennsylvanian, Pottsville Group | Pocahontas No. 3 | WV | Raleigh | Southern Appalachian Coal Producer | WV | Raleigh | Processing Plant | Preparation Plant Audit | 60x100 M | N/A | 34.32 | 1.95 | [13 empty] | ICP-OES | Sc: 25.1776; Y: 31.6075 |  |  |  |  | 56.785 | 123.4019 | 20.7664 | 58.1495 | 13.3645 | 2.0187 | 10.2617 | 2.0374 | 5.9813 | 2.9907 | 6.2243 | 0.82243 | 3.7757 | 0.80374 |  |  |  | 21.4206 |  | 307.3832 | 338.9907 |  | HHS Test -Southern Appalcahian Coal Producer_Plant_Survey_P3(23_Jan_2018)(ver1) | RH-195 | Metallurgical Low-Vol Bituminous | 11/29/2017 | 2017-11-30 | 12/20/2017 | 37.733333N | 81.233333W
MMA0186 | Field/Plant Audit | Thickener Under Flow /// Thick U/Flow 100 x 325 | N/A | N/A | Processing | Coal Separations | Coal | Central Appalachian | Lower Pennsylvanian, Pottsville Group | Pocahontas No. 3 | WV | Raleigh | Southern Appalachian Coal Producer | WV | Raleigh | Processing Plant | Preparation Plant Audit | 100x325 M | N/A | 37.02 | 2.66 | [13 empty] | ICP-OES | Sc: 39.597; Y: 31.877 |  |  |  |  | 56.2248 | 119.7243 | 37.0095 | 57.8367 | 13.6797 | 2.0785 | 13.9343 | 2.3542 | 5.5779 | 2.842 | 5.9385 | 0.82715 | 3.8388 | 1.1665 |  |  |  | 20.7635 |  | 323.0329 | 354.9099 |  | HHS Test -Southern Appalcahian Coal Producer_Plant_Survey_P3(23_Jan_2018)(ver1) | RH-196 | Metallurgical Low-Vol Bituminous | 11/29/2017 | 2017-11-30 | 12/20/2017 | 37.733333N | 81.233333W
MMA0187 | Field/Plant Audit | Thickener Under Flow /// Thick U/Flow 325 x 0 | N/A | N/A | Processing | Coal Separations | Coal | Central Appalachian | Lower Pennsylvanian, Pottsville Group | Pocahontas No. 3 | WV | Raleigh | Southern Appalachian Coal Producer | WV | Raleigh | Processing Plant | Preparation Plant Audit | 325 M x 0 | N/A | 50.77 | 0.7 | [13 empty] | ICP-OES | Sc: 27.0686; Y: 27.3181 |  |  |  |  | 54.4075 | 117.2973 | 20.1455 | 59.0437 | 12.0374 | 2.1206 | 10.6029 | 1.8295 | 5.7588 | 2.9522 | 6.0915 | 0.74844 | 3.3472 | 0.31185 |  |  |  | 21.185 |  | 296.6944 | 324.0125 |  | HHS Test -Southern Appalcahian Coal Producer_Plant_Survey_P3(23_Jan_2018)(ver1) | RH-197 | Metallurgical Low-Vol Bituminous | 11/29/2017 | 2017-11-30 | 12/20/2017 | 37.733333N | 81.233333W
MMA0188 | Field/Plant Audit | N/A /// Spiral Feed | N/A | N/A | Processing | Coal Separations | Coal | Central Appalachian | Lower Pennsylvanian, Pottsville Group | Pocahontas No. 3 | WV | Raleigh | Southern Appalachian Coal Producer | WV | Raleigh | Processing Plant | Preparation Plant Audit | 1.5 mm x 0 | N/A | 21.41 | 1.23 | [13 empty] | ICP-OES | Sc: 26.2602; Y: 49.4631 |  |  |  |  | 75.5596 | 167.4613 | 21.0919 | 78.5623 | 16.9245 | 2.9299 | 13.1938 | 2.4568 | 9.5359 | 4.0036 | 8.2621 | 1.1647 | 5.1319 | 0.74613 |  |  |  | 27.7343 |  | 407.0246 | 456.4877 |  | HHS Test -Southern Appalcahian Coal Producer_Plant_Survey_P3(23_Jan_2018)(ver1) | RH-198 | Metallurgical Low-Vol Bituminous | 11/29/2017 | 2017-11-30 | 12/20/2017 | 37.733333N | 81.233333W
MMA0189 | Field | HHS Test -VTCS BHAM ST | N/A | N/A | Processing | Coal Separations | Coal | Central Appalachian | Lower Pennsylvanian, Pottsville Group | Pocahontas No. 3 | WV | Raleigh | Southern Appalachian Coal Producer | WV | Raleigh | Processing Plant | Preparation Plant Clean Coal Middlings Belt | N/A |  | 92.46 | [14 empty] | ICP-OES | Sc: 19.8569; Y: 24.499 |  |  |  |  | 52.045 | 83.5583 | 6.0941 | 155.7055 | 10.8998 | 1.9018 | 7.4029 | 0.71575 | 0 | 1.1656 | 2.454 | 0.63395 | 3.7423 | 0.87935 |  |  |  | 35.4192 |  | 327.1984 | 351.6973 |  | HHS REE Results from Thesis_Trey Jones_Raw Data
MMA0190 | Field | HHS Test -VTCS BHAM SC | N/A | N/A | Processing | Coal Separations | Coal | Central Appalachian | Lower Pennsylvanian, Pottsville Group | Pocahontas No. 3 | WV | Raleigh | Southern Appalachian Coal Producer | WV | Raleigh | Processing Plant | Preparation Plant Clean Coal Middlings Belt | N/A |  | 87.98 | [14 empty] | ICP-OES | Sc: 20.0968; Y: 31.1133 |  |  |  |  | 59.7096 | 114.2885 | 11.423 | 123.7561 | 14.5983 | 2.2072 | 10.1452 | 1.0842 | 0 | 0.94869 | 3.7367 | 0.67764 | 4.5886 | 1.6263 |  |  |  | 39.8838 |  | 348.7899 | 379.9032 |  | HHS REE Results from Thesis_Trey Jones_Raw Data
MMA0191 | Field | HHS Test -VTCS BHAM Coal | N/A | N/A | Processing | Coal Separations | Coal | Central Appalachian | Lower Pennsylvanian, Pottsville Group | Pocahontas No. 3 | WV | Raleigh | Southern Appalachian Coal Producer | WV | Raleigh | Processing Plant | Preparation Plant Clean Coal Middlings Belt | N/A |  | 18.32 | [14 empty] | ICP-OES | Sc: 37.7519; Y: 90.3924 |  |  |  |  | 106.8293 | 222.4814 | 24.3266 | 151.474 | 24.8144 | 4.8356 | 21.5058 | 3.1813 | 11.2831 | 4.3054 | 9.141 | 1.7815 | 9.9682 | 2.2481 |  |  |  | 85.5779 |  | 598.176 | 688.5684 |  | HHS REE Results from Thesis_Trey Jones_Raw Data
MMA0192 | Field | HHS Test -VTCS BHAM Coal T2 | N/A | N/A | Processing | Coal Separations | Coal | Central Appalachian | Lower Pennsylvanian, Pottsville Group | Pocahontas No. 3 | WV | Raleigh | Southern Appalachian Coal Producer | WV | Raleigh | Processing Plant | Preparation Plant Clean Coal Middlings Belt | N/A |  | 16.54 | [14 empty] | ICP-OES | Sc: 37.5805; Y: 89.4562 |  |  |  |  | 106.4373 | 222.4195 | 24.7281 | 146.0821 | 25.5272 | 4.7947 | 21.6204 | 3.1964 | 11.9201 | 4.04 | 9.1454 | 1.8202 | 9.9889 | 2.3307 |  |  |  | 86.1043 |  | 594.0511 | 683.5072 |  | HHS REE Results from Thesis_Trey Jones_Raw Data
MMA0193 | Field | HHS Test -VTCS BHAM GF | N/A | N/A | Processing | Coal Separations | Coal | Central Appalachian | Lower Pennsylvanian, Pottsville Group | Pocahontas No. 3 | WV | Raleigh | Southern Appalachian Coal Producer | WV | Raleigh | Processing Plant | Preparation Plant Clean Coal Middlings Belt | N/A |  | 79.75 | [14 empty] | ICP-OES | Sc: 20.5786; Y: 26.2102 |  |  |  |  | 54.9277 | 90.5882 | 7.811 | 150.5111 | 12.189 | 2.0251 | 8.0039 | 1.1379 | 0 | 1.3693 | 2.8351 | 0.63645 | 3.9537 | 1.08 |  |  |  | 34.6191 |  | 337.0685 | 363.2787 |  | HHS REE Results from Thesis_Trey Jones_Raw Data
MMA0194 | Field | HHS Test -VTCS BHAM RC | N/A | N/A | Processing | Coal Separations | Coal | Central Appalachian | Lower Pennsylvanian, Pottsville Group | Pocahontas No. 3 | WV | Raleigh | Southern Appalachian Coal Producer | WV | Raleigh | Processing Plant | Preparation Plant Clean Coal Middlings Belt | N/A |  | 67.54 | [14 empty] | ICP-OES | Sc: 20.728; Y: 36.1173 |  |  |  |  | 72.639 | 134.3579 | 12.9626 | 156.7442 | 16.3802 | 2.5683 | 11.2841 | 1.2538 | 0 | 1.0111 | 4.0445 | 0.84934 | 4.9545 | 1.6987 |  |  |  | 47.1587 |  | 420.7482 | 456.8655 |  | HHS REE Results from Thesis_Trey Jones_Raw Data
MMA0195 | Field | HHS Test -Southern Appalcahian Coal Producer BLAM Feed (Before 1 hr Grind) | N/A | N/A | Processing | Coal Separations | Coal | Central Appalachian | Lower Pennsylvanian, Pottsville Group | Pocahontas No. 3 | WV | Raleigh | Southern Appalachian Coal Producer | WV | Raleigh | Processing Plant | Preparation Plant Clean Coal Middlings Belt | N/A |  | 31.12 | [14 empty] | ICP-OES | Sc: 25.5098; Y: 60.7592 |  |  |  |  | 111.1497 | 236.6594 | 25.1844 | 89.8482 | 19.9783 | 2.7332 | 16.0087 | 1.1063 | 13.102 | 2.7332 | 9.718 | 2.7983 | 5.6833 | 1.4751 |  |  |  | 57.8308 |  | 538.1779 | 598.9371 |  | HHS REE Results from Thesis_Trey Jones_Raw Data
MMA0196 | Field | HHS Test -Southern Appalcahian Coal Producer BLAM Test 2 Agg 64.97% | N/A | N/A | Processing | Coal Separations | Coal | Central Appalachian | Lower Pennsylvanian, Pottsville Group | Pocahontas No. 3 | WV | Raleigh | Southern Appalachian Coal Producer | WV | Raleigh | Processing Plant | Preparation Plant Clean Coal Middlings Belt | N/A |  | 11.76 | [14 empty] | ICP-OES | Sc: 53.6842; Y: 165.6842 |  |  |  |  | 188.4211 | 400.8421 | 40.6316 | 164.8421 | 32.8421 | 1.2632 | 33.4737 | 1.4737 | 27.1579 | 4.8421 | 19.3684 | 2.3158 | 10.7368 | 0 |  |  |  | 110.7368 |  | 928.2105 | 1093.8947 |  | HHS REE Results from Thesis_Trey Jones_Raw Data
MMA0197 | Field | HHS Test -Southern Appalcahian Coal Producer BLAM Test 2 Pdt 18.4 | N/A | N/A | Processing | Coal Separations | Coal | Central Appalachian | Lower Pennsylvanian, Pottsville Group | Pocahontas No. 3 | WV | Raleigh | Southern Appalachian Coal Producer | WV | Raleigh | Processing Plant | Preparation Plant Clean Coal Middlings Belt | N/A |  | 11.64 | [14 empty] | ICP-OES | Sc: 51.8717; Y: 152.5134 |  |  |  |  | 179.3048 | 377.4866 | 39.3583 | 149.0374 | 33.1551 | 4.7059 | 31.7647 | 2.8342 | 28.7701 | 6.8449 | 20.107 | 5.2941 | 12.8342 | 1.9251 |  |  |  | 108.7166 |  | 893.4225 | 1045.9358 |  | HHS REE Results from Thesis_Trey Jones_Raw Data
MMA0198 | Field | HHS Test -Southern Appalcahian Coal Producer BLAM Test 2 Tail | N/A | N/A | Processing | Coal Separations | Coal | Central Appalachian | Lower Pennsylvanian, Pottsville Group | Pocahontas No. 3 | WV | Raleigh | Southern Appalachian Coal Producer | WV | Raleigh | Processing Plant | Preparation Plant Clean Coal Middlings Belt | N/A |  | 76.72 | [14 empty] | ICP-OES | Sc: 15.9478; Y: 27.683 |  |  |  |  | 86.5597 | 185.5366 | 19.8395 | 67.8235 | 14.6239 | 1.7854 | 10.0903 | 0.32096 | 7.7834 | 1.1836 | 5.5567 | 1.986 | 2.9488 | 1.2036 |  |  |  | 39.4183 |  | 407.2417 | 434.9248 |  | HHS REE Results from Thesis_Trey Jones_Raw Data
MMA0199 | Field | HHS Test -Southern Appalcahian Coal Producer BLAM Test 1 Agg 57.8% | N/A | N/A | Processing | Coal Separations | Coal | Central Appalachian | Lower Pennsylvanian, Pottsville Group | Pocahontas No. 3 | WV | Raleigh | Southern Appalachian Coal Producer | WV | Raleigh | Processing Plant | Preparation Plant Clean Coal Middlings Belt | N/A |  | 11.37 | [14 empty] | ICP-OES | Sc: 51.1515; Y: 162.7879 |  |  |  |  | 176.4848 | 384.2424 | 38.6667 | 151.5152 | 32 | 2.9091 | 31.3939 | 1.697 | 29.0909 | 4.9697 | 19.7576 | 3.8788 | 11.3939 | 0.48485 |  |  |  | 108.1212 |  | 888.4848 | 1051.2727 |  | HHS REE Results from Thesis_Trey Jones_Raw Data
MMA0200 | Field | HHS Test -Southern Appalcahian Coal Producer BLAM Test 1 Pdt 1 2.69% | N/A | N/A | Processing | Coal Separations | Coal | Central Appalachian | Lower Pennsylvanian, Pottsville Group | Pocahontas No. 3 | WV | Raleigh | Southern Appalachian Coal Producer | WV | Raleigh | Processing Plant | Preparation Plant Clean Coal Middlings Belt | N/A |  | 7.99 | [14 empty] | ICP-OES | Sc: 53.61; Y: 153.8174 |  |  |  |  | 183.9419 | 390.1245 | 41.0373 | 151.0788 | 33.9004 | 4.9793 | 32.2407 | 2.5726 | 29.2531 | 6.5975 | 20.5394 | 5.1867 | 12.9876 | 1.9502 |  |  |  | 111.0788 |  | 916.39 | 1070.2075 |  | HHS REE Results from Thesis_Trey Jones_Raw Data
MMA0201 | Field | HHS Test -Southern Appalcahian Coal Producer BLAM Test 1 Tails | N/A | N/A | Processing | Coal Separations | Coal | Central Appalachian | Lower Pennsylvanian, Pottsville Group | Pocahontas No. 3 | WV | Raleigh | Southern Appalachian Coal Producer | WV | Raleigh | Processing Plant | Preparation Plant Clean Coal Middlings Belt | N/A |  | 78.69 | [14 empty] | ICP-OES | Sc: 14.979; Y: 27.3529 |  |  |  |  | 82.0588 | 176.0924 | 17.7731 | 62.7731 | 14.0126 | 1.5756 | 10.063 | 0.18908 | 6.8067 | 1.1345 | 5.4412 | 1.7017 | 2.8571 | 1.1975 |  |  |  | 34.6639 |  | 383.6765 | 411.0294 |  | HHS REE Results from Thesis_Trey Jones_Raw Data
MMA0202 | Field | HHS Test -Southern Appalcahian Coal Producer BLAM Test 1 Pdt 2 3.38% | N/A | N/A | Processing | Coal Separations | Coal | Central Appalachian | Lower Pennsylvanian, Pottsville Group | Pocahontas No. 3 | WV | Raleigh | Southern Appalachian Coal Producer | WV | Raleigh | Processing Plant | Preparation Plant Clean Coal Middlings Belt | N/A |  | 8.35 | [14 empty] | ICP-OES | Sc: 52.1698; Y: 149.9057 |  |  |  |  | 186.1792 | 393.8679 | 38.8208 | 144.1038 | 34.8113 | 4.6698 | 32.8774 | 3.2075 | 28.066 | 6.9811 | 21.3679 | 5.2358 | 12.3585 | 1.934 |  |  |  | 101.4151 |  | 914.4811 | 1064.3868 |  | HHS REE Results from Thesis_Trey Jones_Raw Data
MMA0203 | Channel | C-1-Roof--Shale/Drk Gray/Hard [0-0.25 ft] | N/A | N/A | Resource Production | Coal Reserve | Coal | Central Appalachian | Lower Pennsylvanian, Pottsville Group | Pocahontas No. 3 | WV | Raleigh | Southern Appalachian Coal Producer | WV | Raleigh | Channel | Underground Mine | N/A | 0.45 | 80.86 | 0.15685 | 0.45 | 19.4023 | 80.4961 | 0 | 5.6408 | [8 empty] | ICP-OES | Sc: 17.821; Y: 24.5136 |  |  |  |  | 44.6693 | 0 | 16.5175 | 36.4981 | 39.0078 | 1.4202 | 9.2023 | 3.463 | 0.097276 | 0 | 2.7237 | 0.54475 | 5.1751 | 4.6693 |  |  |  | 16.965 |  | 163.9883 | 188.5019 |  | BPM.P3_C-1_(01-05-2018) | C-1-ROOF | Metallurgical Low-Vol Bituminous | 2018-01-05
MMA0204 | Channel | C-1-1--Bone w/ Coal Streaks [0.250-0.45 ft] | N/A | N/A | Resource Production | Coal Reserve | Coal | Central Appalachian | Lower Pennsylvanian, Pottsville Group | Pocahontas No. 3 | WV | Raleigh | Southern Appalachian Coal Producer | WV | Raleigh | Channel | Underground Mine | N/A | 1.08 | 48.27 | 1.1263 | 1.08 | 13.2652 | 47.7487 | 37.9061 | 45.956 | [8 empty] | ICP-OES | Sc: 24.9949; Y: 36.2334 |  |  |  |  | 79.9181 | 169.5803 | 17.216 | 72.8762 | 14.7185 | 2.7021 | 10.0512 | 1.7195 | 6.5097 | 3.0092 | 6.1412 | 1.1873 | 4.9949 | 0.57318 |  |  |  | 30.7267 |  | 391.1975 | 427.4309 |  | BPM.P3_C-1_(01-05-2018) | C-1-1 | Metallurgical Low-Vol Bituminous | 2018-01-05
MMA0205 | Channel | C-1-2--Clarain w/ Vitrain Layers [0.450-0.82 ft] | N/A | N/A | Resource Production | Coal Reserve | Coal | Central Appalachian | Lower Pennsylvanian, Pottsville Group | Pocahontas No. 3 | WV | Raleigh | Southern Appalachian Coal Producer | WV | Raleigh | Channel | Underground Mine | N/A | 0.79 | 13.2 | 2.8027 | 0.79 | 15.9927 | 13.0957 | 70.1216 | 77.69 | [8 empty] | ICP-OES | Sc: 20.3106; Y: 61.6563 |  |  |  |  | 91.5114 | 208.0745 | 23.354 | 83.7681 | 30.2899 | 3.6025 | 15.7557 | 3.2505 | 10.2692 | 2.4017 | 6.8737 | 1.5942 | 7.1014 | 2.7329 |  |  |  | 30.1656 |  | 490.5797 | 552.236 |  | BPM.P3_C-1_(01-05-2018) | C-1-2 | Metallurgical Low-Vol Bituminous | 2018-01-05
MMA0206 | Channel | C-1-3--Coal w/Thick Pyrite Layer¦Vitrain w/ Fusain Streaks [0.820-1.09 ft] | N/A | N/A | Resource Production | Coal Reserve | Coal | Central Appalachian | Lower Pennsylvanian, Pottsville Group | Pocahontas No. 3 | WV | Raleigh | Southern Appalachian Coal Producer | WV | Raleigh | Channel | Underground Mine | N/A | 0.7 | 8.82 | 2.67 | 0.7 | 17.5165 | 8.7583 | 73.0252 | 84.136 | [8 empty] | ICP-OES | Sc: 24.9858; Y: 91.8602 |  |  |  |  | 97.1671 | 246.8366 | 29.7262 | 102.7384 | 45.7224 | 4.797 | 23.4183 | 4.9292 | 14.9386 | 2.1719 | 8.1964 | 1.6242 | 8.7063 | 4.3437 |  |  |  | 29.6884 |  | 595.3163 | 687.1766 |  | BPM.P3_C-1_(01-05-2018) | C-1-3 | Metallurgical Low-Vol Bituminous | 2018-01-05
MMA0207 | Channel | C-1-4--Bone w/ Coal Streaks¦Vitrain ¦Bone ¦Vitrain w/ Bone Streaks [1.090-1.89 ft] | N/A | N/A | Resource Production | Coal Reserve | Coal | Central Appalachian | Lower Pennsylvanian, Pottsville Group | Pocahontas No. 3 | WV | Raleigh | Southern Appalachian Coal Producer | WV | Raleigh | Channel | Underground Mine | N/A | 1.53 | 26.95 | 0.843 | 1.53 | 14.5046 | 26.5377 | 57.4277 | 66.489 | [8 empty] | ICP-OES | Sc: 29.5896; Y: 49.0065 |  |  |  |  | 95.9827 | 214.5788 | 19.6328 | 90.2808 | 14.3629 | 2.8942 | 12.311 | 1.8359 | 10.0216 | 4.4492 | 8.7257 | 0.97192 | 5.5076 | 0.064795 |  |  |  | 40.0432 |  | 481.6199 | 530.6263 |  | BPM.P3_C-1_(01-05-2018) | C-1-4 | Metallurgical Low-Vol Bituminous | 2018-01-05
MMA0208 | Channel | C-1-5--Bone w/ Coal Streaks¦Clarain w/ Vitrain Streaks¦Vitrain w/ Fusain Streaks [1.890-3.82 ft] | N/A | N/A | Resource Production | Coal Reserve | Coal | Central Appalachian | Lower Pennsylvanian, Pottsville Group | Pocahontas No. 3 | WV | Raleigh | Southern Appalachian Coal Producer | WV | Raleigh | Channel | Underground Mine | N/A | 0.92 | 23.38 | 1.619 | 0.92 | 14.5945 | 23.1649 | 61.3206 | 69.363 | [8 empty] | ICP-OES | Sc: 28.1359; Y: 61.8744 |  |  |  |  | 114.068 | 260.5561 | 23.4398 | 108.7333 | 21.3594 | 3.5221 | 15.8187 | 2.3687 | 12.0082 | 4.7374 | 10.0515 | 1.2358 | 6.7147 | 0.61792 |  |  |  | 45.9938 |  | 585.2317 | 647.1061 |  | BPM.P3_C-1_(01-05-2018) | C-1-5 | Metallurgical Low-Vol Bituminous | 2018-01-05
MMA0209 | Channel | C-1-6--Bone [3.820-4.03 ft] | N/A | N/A | Resource Production | Coal Reserve | Coal | Central Appalachian | Lower Pennsylvanian, Pottsville Group | Pocahontas No. 3 | WV | Raleigh | Southern Appalachian Coal Producer | WV | Raleigh | Channel | Underground Mine | N/A | 0.48 | 30.75 | 0.4029 | 0.48 | 12.8182 | 30.6024 | 56.0994 | 63.038 | [8 empty] | ICP-OES | Sc: 33.0943; Y: 102.717 |  |  |  |  | 203.3962 | 501.8868 | 42.2642 | 192.6415 | 32.5283 | 6.283 | 28.434 | 2.9434 | 22.3396 | 8.8868 | 16.5472 | 1.7547 | 8.5472 | 0.18868 |  |  |  | 71.434 |  | 1068.6415 | 1171.3585 |  | BPM.P3_C-1_(01-05-2018) | C-1-6 | Metallurgical Low-Vol Bituminous | 2018-01-05
MMA0210 | Channel | C-1-7--Vitrain [4.030-4.81 ft] | N/A | N/A | Resource Production | Coal Reserve | Coal | Central Appalachian | Lower Pennsylvanian, Pottsville Group | Pocahontas No. 3 | WV | Raleigh | Southern Appalachian Coal Producer | WV | Raleigh | Channel | Underground Mine | N/A | 1.72 | 6.93 | 0.75488 | 1.72 | 17.8476 | 6.8108 | 73.6215 | 86.061 | [8 empty] | ICP-OES | Sc: 66.6462; Y: 202.5358 |  |  |  |  | 111.5133 | 263.3947 | 32.2699 | 149.816 | 32.1063 | 7.8528 | 41.7178 | 5.9714 | 36.9121 | 8.6912 | 19.1002 | 3.3538 | 16.9121 | 2.2495 |  |  |  | 37.4029 |  | 731.8609 | 934.3967 |  | BPM.P3_C-1_(01-05-2018) | C-1-7 | Metallurgical Low-Vol Bituminous | 2018-01-05
MMA0211 | Channel | C-1-Floor--Siltstone/Very Hard [4.810-6.31 ft] | N/A | N/A | Resource Production | Coal Reserve | Coal | Central Appalachian | Lower Pennsylvanian, Pottsville Group | Pocahontas No. 3 | WV | Raleigh | Southern Appalachian Coal Producer | WV | Raleigh | Channel | Underground Mine | N/A | 0.98 | 70.68 | 0.31791 | 0.98 | 10.5456 | 69.9873 | 18.487 | 22.281 | [8 empty] | ICP-OES | Sc: 27.207; Y: 29.9671 |  |  |  |  | 63.2202 | 145.1479 | 16.035 | 76.9551 | 14.195 | 2.0153 | 9.2223 | 1.161 | 6.966 | 2.8258 | 6.1774 | 0.7448 | 4.2278 | 0 |  |  |  | 29.2881 |  | 348.8938 | 378.8609 |  | BPM.P3_C-1_(01-05-2018) | C-1-FLOOR | Metallurgical Low-Vol Bituminous | 2018-01-05
MMA0212 | Channel | C-2-Roof--Shale, Dark Gray, Hard [0-0.85 ft] | N/A | N/A | Resource Production | Coal Reserve | Coal | Central Appalachian | Lower Pennsylvanian, Pottsville Group | Pocahontas No. 3 | WV | Raleigh | Southern Appalachian Coal Producer | WV | Raleigh | Channel | Underground Mine | N/A | 1.01 | 91.76 | 0.67862 | 1.01 | 6.7214 | 92.13 | 0.13859 | 1.0573 | [8 empty] | ICP-OES | Sc: 18.9308; Y: 22.6834 |  |  |  |  | 52.4528 | 103.543 | 12.8092 | 43.1027 | 10.9224 | 1.5514 | 6.6457 | 1.2788 | 7.1069 | 0.33543 | 3.9413 | 0.77568 | 3.6059 | 1.9497 |  |  |  | 24.2138 |  | 250.021 | 272.7044 |  | BPM.P3_C-2_(02-07-2018) | C-2-roof | Metallurgical Low-Vol Bituminous | 2018-02-07
MMA0213 | Channel | C-2-1--Coal with Pyrite Layers [0.85-1.23 ft] | N/A | N/A | Resource Production | Coal Reserve | Coal | Central Appalachian | Lower Pennsylvanian, Pottsville Group | Pocahontas No. 3 | WV | Raleigh | Southern Appalachian Coal Producer | WV | Raleigh | Channel | Underground Mine | N/A | 1.17 | 15.39 | 1.8917 | 1.17 | 17.4336 | 15.2099 | 66.1865 | 76.759 | [8 empty] | ICP-OES | Sc: 33.9652; Y: 78.3946 |  |  |  |  | 101.1799 | 200 | 21.6248 | 75.7834 | 16.3636 | 3.7718 | 12.9207 | 2.6112 | 14.352 | 2.3598 | 8.2012 | 2.8433 | 9.6518 | 2.7466 |  |  |  | 42.6499 |  | 474.4101 | 552.8046 |  | BPM.P3_C-2_(02-07-2018) | C-2-1 | Metallurgical Low-Vol Bituminous | 2018-02-07
MMA0214 | Channel | C-2-2--Durain/Boney Coal [1.23-1.47 ft] | N/A | N/A | Resource Production | Coal Reserve | Coal | Central Appalachian | Lower Pennsylvanian, Pottsville Group | Pocahontas No. 3 | WV | Raleigh | Southern Appalachian Coal Producer | WV | Raleigh | Channel | Underground Mine | N/A | 0.88 | 8.17 | 1.6758 | 0.88 | 16.1764 | 8.0981 | 74.8455 | 85.8268 | [8 empty] | ICP-OES | Sc: 27.5051; Y: 101.3996 |  |  |  |  | 104.3813 | 248.6815 | 30.142 | 103.854 | 25.8824 | 4.5842 | 21.3387 | 3.144 | 20.3651 | 2.3529 | 9.9391 | 2.4746 | 9.2698 | 3.8945 |  |  |  | 43.7525 |  | 590.3043 | 691.7039 |  | BPM.P3_C-2_(02-07-2018) | C-2-2 | Metallurgical Low-Vol Bituminous | 2018-02-07
MMA0215 | Channel | C-2-3--Coal with Bone Streaks [1.47-1.87 ft] | N/A | N/A | Resource Production | Coal Reserve | Coal | Central Appalachian | Lower Pennsylvanian, Pottsville Group | Pocahontas No. 3 | WV | Raleigh | Southern Appalachian Coal Producer | WV | Raleigh | Channel | Underground Mine | N/A | 1.01 | 8.53 | 1.619 | 1.01 | 16.7986 | 8.4438 | 73.7377 | 84.7542 | [8 empty] | ICP-OES | Sc: 26.0103; Y: 69.3333 |  |  |  |  | 118.2769 | 248.4103 | 24.9231 | 96.6769 | 20.6564 | 3.4462 | 15.5282 | 2.2564 | 16.2872 | 2.7897 | 10.2359 | 1.641 | 7.5487 | 2.9744 |  |  |  | 52.3077 |  | 571.6513 | 640.9846 |  | BPM.P3_C-2_(02-07-2018) | C-2-3 | Metallurgical Low-Vol Bituminous | 2018-02-07
MMA0216 | Channel | C-2-4--Vitrain with Fusain Streaks and Durain Bands; Soft [1.87-3.37 ft] | N/A | N/A | Resource Production | Coal Reserve | Coal | Central Appalachian | Lower Pennsylvanian, Pottsville Group | Pocahontas No. 3 | WV | Raleigh | Southern Appalachian Coal Producer | WV | Raleigh | Channel | Underground Mine | N/A | 1.12 | 17.98 | 1.389 | 1.12 | 14.7826 | 17.7786 | 66.3188 | 77.51 |  |  | ` | [5 empty] | ICP-OES | Sc: 21.569; Y: 58.9958 |  |  |  |  | 103.5146 | 209.205 | 19.7071 | 85.4184 | 15.3766 | 2.6569 | 13.9331 | 1.6109 | 15.6276 | 4.3096 | 12.1339 | 1.4854 | 7.1757 | 1.7992 |  |  |  | 49.6234 |  | 493.954 | 552.9498 |  | BPM.P3_C-2_(02-07-2018) | C-2-4 | Metallurgical Low-Vol Bituminous | 2018-02-07
MMA0217 | Channel | C-2-5--Vitrain - Harder than Overlying Unit [3.37-3.67 ft] | N/A | N/A | Resource Production | Coal Reserve | Coal | Central Appalachian | Lower Pennsylvanian, Pottsville Group | Pocahontas No. 3 | WV | Raleigh | Southern Appalachian Coal Producer | WV | Raleigh | Channel | Underground Mine | N/A | 1.12 | 3.53 | 0.71169 | 1.12 | 17.3436 | 3.4905 | 78.046 | 88.8636 | [8 empty] | ICP-OES | Sc: 44.3554; Y: 246.5872 |  |  |  |  | 203.9437 | 469.5558 | 48.9491 | 198.5265 | 41.3001 | 9.0574 | 43.0553 | 5.0488 | 39.5883 | 8.2124 | 18.8516 | 4.182 | 16.208 | 2.6652 |  |  |  | 71.0509 |  | 1109.1441 | 1355.7313 |  | BPM.P3_C-2_(02-07-2018) | C-2-5 | Metallurgical Low-Vol Bituminous | 2018-02-07
MMA0218 | Channel | C-2-6--Bone [3.67-3.85 ft] | N/A | N/A | Resource Production | Coal Reserve | Coal | Central Appalachian | Lower Pennsylvanian, Pottsville Group | Pocahontas No. 3 | WV | Raleigh | Southern Appalachian Coal Producer | WV | Raleigh | Channel | Underground Mine | N/A | 0.59 | 34.12 | 0.39494 | 0.59 | 12.1976 | 33.9187 | 53.2937 | 60.2823 | [8 empty] | ICP-OES | Sc: 35.1952; Y: 115.5155 |  |  |  |  | 204.6046 | 474.4745 | 38.038 | 170.8909 | 30.4705 | 5.8659 | 26.987 | 2.1021 | 25.8859 | 7.6276 | 15.1552 | 2.4424 | 9.8098 | 0.9009 |  |  |  | 96.1762 |  | 1015.2553 | 1130.7708 |  | BPM.P3_C-2_(02-07-2018) | C-2-6 | Metallurgical Low-Vol Bituminous | 2018-02-07
MMA0219 | Channel | C-2-7--Vitrain with Shale Streaks [3.85-4.19 ft] | N/A | N/A | Resource Production | Coal Reserve | Coal | Central Appalachian | Lower Pennsylvanian, Pottsville Group | Pocahontas No. 3 | WV | Raleigh | Southern Appalachian Coal Producer | WV | Raleigh | Channel | Underground Mine | N/A | 1.23 | 7.62 | 0.88112 | 1.23 | 18.1638 | 7.5263 | 73.0799 | 84.4893 | [8 empty] | ICP-OES | Sc: 84.2887; Y: 210.9278 |  |  |  |  | 105.9794 | 257.9381 | 50.8454 | 118.3093 | 23.6082 | 6.3918 | 34.9897 | 4.9691 | 34.3918 | 7.6701 | 20.0619 | 4.9691 | 19.299 | 2.7629 |  |  |  | 52.4948 |  | 692.1856 | 903.1134 |  | BPM.P3_C-2_(02-07-2018) | C-2-7 | Metallurgical Low-Vol Bituminous | 2018-02-07
MMA0220 | Channel | C-2-Floor--Silty Fireclay; Sampled Upper Part [4.19-5.99 ft] | N/A | N/A | Resource Production | Coal Reserve | Coal | Central Appalachian | Lower Pennsylvanian, Pottsville Group | Pocahontas No. 3 | WV | Raleigh | Southern Appalachian Coal Producer | WV | Raleigh | Channel | Underground Mine | N/A | 0.79 | 93.07 | 0.027093 | 0.79 | 8.3832 | 91.0351 | 0 | 1.7189 | [8 empty] | ICP-OES | Sc: 20.6598; Y: 21.6082 |  |  |  |  | 54.3505 | 112.433 | 9.8557 | 43.299 | 7.1546 | 1.2371 | 5.4433 | 0.76289 | 6.0412 | 1.7526 | 4.6804 | 0.76289 | 3.2577 | 0.35052 |  |  |  | 26.0206 |  | 251.3814 | 272.9897 |  | BPM.P3_C-2_(02-07-2018) | C-2-floor | Metallurgical Low-Vol Bituminous | 2018-02-07
MMA0221 | Channel | C-3-Main Roof--Shale, Dark Gray; Sampled Lower Part of Unit [0-2.2 ft] | N/A | N/A | Resource Production | Coal Reserve | Coal | Central Appalachian | Lower Pennsylvanian, Pottsville Group | Pocahontas No. 3 | WV | Raleigh | Southern Appalachian Coal Producer | WV | Raleigh | Channel | Underground Mine | N/A | 1.11 | 94.04 | 0.025592 | 1.11 | 5.7356 | 92.9962 | 0.15822 | 1.1028 | [8 empty] | ICP-OES | Sc: 19.251; Y: 27.834 |  |  |  |  | 63.0162 | 136.7004 | 13.3401 | 55.0405 | 10.9109 | 1.9838 | 7.9555 | 1.1336 | 7.3077 | 1.5385 | 4.3927 | 0.87045 | 3.664 | 0.91093 |  |  |  | 29.9798 |  | 308.7652 | 336.5992 |  | BPM.P3_C-3_(02-07-2018) | C-3-main roof | Metallurgical Low-Vol Bituminous | 2018-02-07
MMA0222 | Channel | C-3-Inter. Roof--Shale with Coal Streaks; Carbonaceous [2.2-2.4 ft] | N/A | N/A | Resource Production | Coal Reserve | Coal | Central Appalachian | Lower Pennsylvanian, Pottsville Group | Pocahontas No. 3 | WV | Raleigh | Southern Appalachian Coal Producer | WV | Raleigh | Channel | Underground Mine | N/A | 0.94 | 59.38 | 1.7878 | 0.94 | 11.5207 | 58.8218 | 28.7175 | 33.9745 | [8 empty] | ICP-OES | Sc: 22.8705; Y: 33.6813 |  |  |  |  | 71.37 | 143.9329 | 14.6692 | 56.0857 | 11.5191 | 2.4418 | 8.3131 | 1.4166 | 7.7912 | 1.3793 | 4.5853 | 0.96925 | 4.9208 | 1.3607 |  |  |  | 32.4138 |  | 330.7549 | 364.4362 |  | BPM.P3_C-3_(02-07-2018) | C-3-imm. roof | Metallurgical Low-Vol Bituminous | 2018-02-07
MMA0223 | Channel | C-3-1--Vitrain with Clarain Streaks [2.4-2.95 ft] | N/A | N/A | Resource Production | Coal Reserve | Coal | Central Appalachian | Lower Pennsylvanian, Pottsville Group | Pocahontas No. 3 | WV | Raleigh | Southern Appalachian Coal Producer | WV | Raleigh | Channel | Underground Mine | N/A | 1.03 | 7.68 | 1.6311 | 1.03 | 16.241 | 7.6009 | 75.1281 | 85.5997 | [8 empty] | ICP-OES | Sc: 30.1293; Y: 111.4871 |  |  |  |  | 97.0043 | 232.3276 | 32.3276 | 98.3405 | 24.3319 | 4.5043 | 21.5086 | 3.1466 | 19.6336 | 2.1983 | 9.5043 | 3.0603 | 9.9138 | 3.944 |  |  |  | 38.9009 |  | 561.7457 | 673.2328 |  | BPM.P3_C-3_(02-07-2018) | C-3-1 | Metallurgical Low-Vol Bituminous | 2018-02-07
MMA0224 | Channel | C-3-2--Bone [2.95-3.2 ft] | N/A | N/A | Resource Production | Coal Reserve | Coal | Central Appalachian | Lower Pennsylvanian, Pottsville Group | Pocahontas No. 3 | WV | Raleigh | Southern Appalachian Coal Producer | WV | Raleigh | Channel | Underground Mine | N/A | 0.72 | 17.4 | 0.57857 | 0.72 | 14.2864 | 17.2747 | 67.7189 | 76.2847 | [8 empty] | ICP-OES | Sc: 30.153; Y: 67.8011 |  |  |  |  | 119.4073 | 265.7744 | 21.9503 | 102.8107 | 17.8776 | 3.6329 | 16.2333 | 1.6061 | 15.0287 | 4.7036 | 9.9426 | 1.587 | 6.2524 | 0.32505 |  |  |  | 64.3021 |  | 587.1319 | 654.9331 |  | BPM.P3_C-3_(02-07-2018) | C-3-2 | Metallurgical Low-Vol Bituminous | 2018-02-07
MMA0225 | Channel | C-3-3--Vitrain [3.2-3.5 ft] | N/A | N/A | Resource Production | Coal Reserve | Coal | Central Appalachian | Lower Pennsylvanian, Pottsville Group | Pocahontas No. 3 | WV | Raleigh | Southern Appalachian Coal Producer | WV | Raleigh | Channel | Underground Mine | N/A | 1 | 9.69 | 0.99408 | 1 | 16.5528 | 9.5931 | 72.8541 | 83.2224 | [8 empty] | ICP-OES | Sc: 37.5359; Y: 87.9261 |  |  |  |  | 94.5585 | 212.5257 | 21.0678 | 91.6838 | 19.5277 | 4.6201 | 18.5832 | 2.8953 | 18.4394 | 3.9836 | 9.9589 | 1.7659 | 8.5421 | 1.3552 |  |  |  | 49.1992 |  | 509.5072 | 597.4333 |  | BPM.P3_C-3_(02-07-2018) | C-3-3 | Metallurgical Low-Vol Bituminous | 2018-02-07
MMA0226 | Channel | C-3-4--Bone with Interbedded Coal Layers [3.5-4.4 ft] | N/A | N/A | Resource Production | Coal Reserve | Coal | Central Appalachian | Lower Pennsylvanian, Pottsville Group | Pocahontas No. 3 | WV | Raleigh | Southern Appalachian Coal Producer | WV | Raleigh | Channel | Underground Mine | N/A | 1.26 | 39.97 | 2.0325 | 1.26 | 12.8263 | 39.4664 | 46.4473 | 52.9348 | [8 empty] | ICP-OES | Sc: 21.9981; Y: 37.1836 |  |  |  |  | 84.4339 | 170.3711 | 15.6422 | 63.6727 | 11.6461 | 2.0552 | 8.8487 | 1.294 | 10.0095 | 2.3597 | 7.3264 | 1.0466 | 5.3092 | 1.3511 |  |  |  | 41.922 |  | 385.3663 | 422.55 |  | BPM.P3_C-3_(02-07-2018) | C-3-4 | Metallurgical Low-Vol Bituminous | 2018-02-07
MMA0227 | Channel | C-3-5--Vitrain with Fusain Streaks [4.4-5.25 ft] | N/A | N/A | Resource Production | Coal Reserve | Coal | Central Appalachian | Lower Pennsylvanian, Pottsville Group | Pocahontas No. 3 | WV | Raleigh | Southern Appalachian Coal Producer | WV | Raleigh | Channel | Underground Mine | N/A | 1.57 | 5.94 | 2.5321 | 1.57 | 17.1859 | 5.8467 | 75.3974 | 86.8921 | [8 empty] | ICP-OES | Sc: 13.8495; Y: 80.2366 |  |  |  |  | 104.7957 | 221.9355 | 32 | 82.043 | 31.7419 | 3.4624 | 17.1398 | 3.828 | 18.172 | 0 | 5.871 | 1.3548 | 8.4731 | 8.6667 |  |  |  | 34.3656 |  | 539.4839 | 619.7204 |  | BPM.P3_C-3_(02-07-2018) | C-3-5 | Metallurgical Low-Vol Bituminous | 2018-02-07
MMA0228 | Channel | C-3-6--Bone [5.25-5.5 ft] | N/A | N/A | Resource Production | Coal Reserve | Coal | Central Appalachian | Lower Pennsylvanian, Pottsville Group | Pocahontas No. 3 | WV | Raleigh | Southern Appalachian Coal Producer | WV | Raleigh | Channel | Underground Mine | N/A | 0.7 | 27.25 | 0.46177 | 0.7 | 12.9487 | 27.0592 | 59.292 | 67.0196 | [8 empty] | ICP-OES | Sc: 32.963; Y: 106.1728 |  |  |  |  | 178.786 | 408.642 | 33.2922 | 151.9959 | 27.4897 | 5.3704 | 24.5473 | 2.0782 | 22.0782 | 6.5432 | 13.2922 | 1.9547 | 8.786 | 0.80247 |  |  |  | 78.5597 |  | 885.6584 | 991.8313 |  | BPM.P3_C-3_(02-07-2018) | C-3-6 | Metallurgical Low-Vol Bituminous | 2018-02-07
MMA0229 | Channel | C-3-7--Vitrain [5.5-6 ft] | N/A | N/A | Resource Production | Coal Reserve | Coal | Central Appalachian | Lower Pennsylvanian, Pottsville Group | Pocahontas No. 3 | WV | Raleigh | Southern Appalachian Coal Producer | WV | Raleigh | Channel | Underground Mine | N/A | 1.59 | 6.8 | 0.76797 | 1.59 | 16.2475 | 6.6919 | 75.4706 | 86.645 | [8 empty] | ICP-OES | Sc: 68; Y: 245.8031 |  |  |  |  | 123.6891 | 292.8497 | 32.9534 | 135.0466 | 29.9896 | 7.5855 | 33.3679 | 5.5751 | 37.0984 | 7.9171 | 21.4922 | 5.3472 | 24.2694 | 3.4197 |  |  |  | 55.772 |  | 760.601 | 1006.4041 |  | BPM.P3_C-3_(02-07-2018) | C-3-7 | Metallurgical Low-Vol Bituminous | 2018-02-07
MMA0230 | Channel | C-3-Floor--Fireclay; Sampled only Uppermost Part [6-7 ft] | N/A | N/A | Resource Production | Coal Reserve | Coal | Central Appalachian | Lower Pennsylvanian, Pottsville Group | Pocahontas No. 3 | WV | Raleigh | Southern Appalachian Coal Producer | WV | Raleigh | Channel | Underground Mine | N/A | 1.32 | 87.97 | 0.091296 | 1.32 | 8.299 | 86.8088 | 3.5722 | 5.1914 | [8 empty] | ICP-OES | Sc: 23.0213; Y: 28.5079 |  |  |  |  | 57.3123 | 123.2808 | 11.8628 | 51.4365 | 10.4171 | 1.7609 | 7.1177 | 0.94532 | 7.0065 | 1.8721 | 4.6895 | 0.85264 | 3.7442 | 0.38925 |  |  |  | 28.3596 |  | 282.6877 | 311.1956 |  | BPM.P3_C-3_(02-07-2018) | C-3-floor | Metallurgical Low-Vol Bituminous | 2018-02-07
MMA0231 | Leach Solution | C-1-Roof, 10g, + 930mL H2O, + 120g H2SO4, 75°C , No air--10 min. leach | MMA0203 | N/A | Resource Production | Coal Reserve | Coal | Central Appalachian | Lower Pennsylvanian, Pottsville Group | Pocahontas No. 3 | WV | Raleigh | Southern Appalachian Coal Producer | WV | Raleigh | Channel | Underground Mine | 80 M x 0 | N/A | [15 empty] | ICP-OES | Sc: 0.0755; Y: 0.106 |  |  |  |  | 0.038 | 0 | 0.1065 | 0 | 0.1285 | 0.0035 | 0.041 | 0.0255 | 0.0005 | 0 | 0.004 | 0.0055 | 0.0315 | 0.0685 | [5 empty] | 0.453 | 0.559 |  | Southern Appalcahian Coal Producer Leaching Data_MMA_DOENETL | THT-66 | Metallurgical Low-Vol Bituminous | 02-02-2018 |  | 2018-03-06 | 37.733333N | 81.233333W
MMA0232 | Leach Solution | C-1-Roof, 10g, + 930mL H2O, + 120g H2SO4, 75°C , No air--30 min. leach | MMA0203 | N/A | Resource Production | Coal Reserve | Coal | Central Appalachian | Lower Pennsylvanian, Pottsville Group | Pocahontas No. 3 | WV | Raleigh | Southern Appalachian Coal Producer | WV | Raleigh | Channel | Underground Mine | 80 M x 0 | N/A | [15 empty] | ICP-OES | Sc: 0.0815; Y: 0.113 |  |  |  |  | 0.0435 | 0 | 0.111 | 0 | 0.137 | 0.0055 | 0.045 | 0.0275 | 0.0015 | 0 | 0.0055 | 0.007 | 0.034 | 0.068 | [5 empty] | 0.4855 | 0.5985 |  | Southern Appalcahian Coal Producer Leaching Data_MMA_DOENETL | THT-67 | Metallurgical Low-Vol Bituminous | 02-02-2018 |  | 2018-03-06 | 37.733333N | 81.233333W
MMA0233 | Leach Solution | C-1-Roof, 10g, + 930mL H2O, + 120g H2SO4, 75°C , No air--60 min. leach | MMA0203 | N/A | Resource Production | Coal Reserve | Coal | Central Appalachian | Lower Pennsylvanian, Pottsville Group | Pocahontas No. 3 | WV | Raleigh | Southern Appalachian Coal Producer | WV | Raleigh | Channel | Underground Mine | 80 M x 0 | N/A | [15 empty] | ICP-OES | Sc: 0.079; Y: 0.1195 |  |  |  |  | 0.0445 | 0 | 0.1085 | 0 | 0.1335 | 0.0045 | 0.0445 | 0.029 | 0.0005 | 0 | 0.0045 | 0.0075 | 0.033 | 0.068 | [5 empty] | 0.478 | 0.5975 |  | Southern Appalcahian Coal Producer Leaching Data_MMA_DOENETL | THT-68 | Metallurgical Low-Vol Bituminous | 02-02-2018 |  | 2018-03-06 | 37.733333N | 81.233333W
MMA0234 | Leach Solution | C-1-Roof, 10g, + 930mL H2O, + 120g H2SO4, 75°C , No air--180 min. leach | MMA0203 | N/A | Resource Production | Coal Reserve | Coal | Central Appalachian | Lower Pennsylvanian, Pottsville Group | Pocahontas No. 3 | WV | Raleigh | Southern Appalachian Coal Producer | WV | Raleigh | Channel | Underground Mine | 80 M x 0 | N/A | [15 empty] | ICP-OES | Sc: 0.0805; Y: 0.133 |  |  |  |  | 0.052 | 0 | 0.1125 | 0 | 0.1395 | 0.005 | 0.049 | 0.03 | 0.003 | 0 | 0.006 | 0.007 | 0.034 | 0.0705 | [5 empty] | 0.5085 | 0.6415 |  | Southern Appalcahian Coal Producer Leaching Data_MMA_DOENETL | THT-69 | Metallurgical Low-Vol Bituminous | 02-02-2018 |  | 2018-03-06 | 37.733333N | 81.233333W
MMA0235 | Leach Solution | C-1-Roof, 10g, + 930mL H2O, + 120g H2SO4, 75°C , No air--300 min. leach | MMA0203 | N/A | Resource Production | Coal Reserve | Coal | Central Appalachian | Lower Pennsylvanian, Pottsville Group | Pocahontas No. 3 | WV | Raleigh | Southern Appalachian Coal Producer | WV | Raleigh | Channel | Underground Mine | 80 M x 0 | N/A | [15 empty] | ICP-OES | Sc: 0.0815; Y: 0.138 |  |  |  |  | 0.058 | 0 | 0.115 | 0 | 0.1425 | 0.005 | 0.0475 | 0.029 | 0.0055 | 0 | 0.0075 | 0.0065 | 0.0345 | 0.0695 | [5 empty] | 0.5205 | 0.6585 |  | Southern Appalcahian Coal Producer Leaching Data_MMA_DOENETL | THT-70 | Metallurgical Low-Vol Bituminous | 02-02-2018 |  | 2018-03-06 | 37.733333N | 81.233333W
MMA0236 | Leach | C-1-Roof, 10g, + 930mL H2O, + 120g H2SO4, 75°C , No air--solid leach residue | MMA0203 | N/A | Resource Production | Coal Reserve | Coal | Central Appalachian | Lower Pennsylvanian, Pottsville Group | Pocahontas No. 3 | WV | Raleigh | Southern Appalachian Coal Producer | WV | Raleigh | Channel | Underground Mine | 80 M x 0 | N/A | [15 empty] | ICP-OES | Sc: 19.7742; Y: 23.036 |  |  |  |  | 70.924 | 150.5769 | 12.8801 | 56.1907 | 11.935 | 2.1127 | 7.2833 | 0.61157 | 2.5946 | 2.0756 | 5.2818 | 0.83396 | 3.1876 | 0.44478 | [5 empty] | 326.9326 | 349.9686 |  | Southern Appalcahian Coal Producer Leaching Data_MMA_DOENETL | THT-70SR/LQ | Metallurgical Low-Vol Bituminous | 02-02-2018 |  | 2018-03-06 | 37.733333N | 81.233333W
MMA0237 | Leach Solution | C-1-1, 10g, + 930mL H2O, + 120g H2SO4, 75°C , No air--10 min. leach | MMA0203 | N/A | Resource Production | Coal Reserve | Coal | Central Appalachian | Lower Pennsylvanian, Pottsville Group | Pocahontas No. 3 | WV | Raleigh | Southern Appalachian Coal Producer | WV | Raleigh | Channel | Underground Mine | 80 M x 0 | N/A | [15 empty] | ICP-OES | Sc: 0.001; Y: 0.0055 |  |  |  |  | 0.005 | 0 | 0 | 0.0085 | 0.0095 | 0.0005 | 0.0035 | 0 | 0.0035 | 0 | 0.0015 | 0.005 | 0 | 0 | [5 empty] | 0.037 | 0.0425 |  | Southern Appalcahian Coal Producer Leaching Data_MMA_DOENETL | THT-71 | Metallurgical Low-Vol Bituminous | 02-02-2018 |  | 2018-03-06 | 37.733333N | 81.233333W
MMA0238 | Leach Solution | C-1-1, 10g, + 930mL H2O, + 120g H2SO4, 75°C , No air--30 min. leach | MMA0203 | N/A | Resource Production | Coal Reserve | Coal | Central Appalachian | Lower Pennsylvanian, Pottsville Group | Pocahontas No. 3 | WV | Raleigh | Southern Appalachian Coal Producer | WV | Raleigh | Channel | Underground Mine | 80 M x 0 | N/A | [15 empty] | ICP-OES | Sc: 0.001; Y: 0.0055 |  |  |  |  | 0.004 | 0 | 0.002 | 0.0105 | 0.0095 | 0.0005 | 0.0015 | 0.0005 | 0.002 | 0 | 0.002 | 0.0045 | 0 | 0 | [5 empty] | 0.037 | 0.0425 |  | Southern Appalcahian Coal Producer Leaching Data_MMA_DOENETL | THT-72 | Metallurgical Low-Vol Bituminous | 02-02-2018 |  | 2018-03-06 | 37.733333N | 81.233333W
MMA0239 | Leach Solution | C-1-1, 10g, + 930mL H2O, + 120g H2SO4, 75°C , No air--60 min. leach | MMA0203 | N/A | Resource Production | Coal Reserve | Coal | Central Appalachian | Lower Pennsylvanian, Pottsville Group | Pocahontas No. 3 | WV | Raleigh | Southern Appalachian Coal Producer | WV | Raleigh | Channel | Underground Mine | 80 M x 0 | N/A | [15 empty] | ICP-OES | Sc: 0.001; Y: 0.006 |  |  |  |  | 0.0035 | 0.0025 | 0.0005 | 0.009 | 0.008 | 0.0005 | 0.002 | 0.0035 | 0.002 | 0 | 0.0035 | 0.0055 | 0 | 0 | [5 empty] | 0.0405 | 0.0465 |  | Southern Appalcahian Coal Producer Leaching Data_MMA_DOENETL | THT-73 | Metallurgical Low-Vol Bituminous | 02-02-2018 |  | 2018-03-06 | 37.733333N | 81.233333W
MMA0240 | Leach Solution | C-1-1, 10g, + 930mL H2O, + 120g H2SO4, 75°C , No air--180 min. leach | MMA0203 | N/A | Resource Production | Coal Reserve | Coal | Central Appalachian | Lower Pennsylvanian, Pottsville Group | Pocahontas No. 3 | WV | Raleigh | Southern Appalachian Coal Producer | WV | Raleigh | Channel | Underground Mine | 80 M x 0 | N/A | [15 empty] | ICP-OES | Sc: 0.001; Y: 0.007 |  |  |  |  | 0.0065 | 0 | 0.003 | 0.0105 | 0.0075 | 0.0005 | 0.0035 | 0 | 0.001 | 0 | 0.0035 | 0.0055 | 0 | 0 | [5 empty] | 0.0415 | 0.0485 |  | Southern Appalcahian Coal Producer Leaching Data_MMA_DOENETL | THT-74 | Metallurgical Low-Vol Bituminous | 02-02-2018 |  | 2018-03-06 | 37.733333N | 81.233333W
MMA0241 | Leach Solution | C-1-1, 10g, + 930mL H2O, + 120g H2SO4, 75°C , No air--300 min. leach | MMA0203 | N/A | Resource Production | Coal Reserve | Coal | Central Appalachian | Lower Pennsylvanian, Pottsville Group | Pocahontas No. 3 | WV | Raleigh | Southern Appalachian Coal Producer | WV | Raleigh | Channel | Underground Mine | 80 M x 0 | N/A | [15 empty] | ICP-OES | Sc: 0.0045; Y: 0.0245 |  |  |  |  | 0.01 | 0.013 | 0.004 | 0.0215 | 0.0135 | 0.002 | 0.008 | 0 | 0.007 | 0 | 0.0055 | 0.0055 | 0.0015 | 0 | [5 empty] | 0.0915 | 0.116 |  | Southern Appalcahian Coal Producer Leaching Data_MMA_DOENETL | THT-75 | Metallurgical Low-Vol Bituminous | 02-02-2018 |  | 2018-03-06 | 37.733333N | 81.233333W
MMA0242 | Leach | C-1-1, 10g, + 930mL H2O, + 120g H2SO4, 75°C , No air--solid leach residue | MMA0203 | N/A | Resource Production | Coal Reserve | Coal | Central Appalachian | Lower Pennsylvanian, Pottsville Group | Pocahontas No. 3 | WV | Raleigh | Southern Appalachian Coal Producer | WV | Raleigh | Channel | Underground Mine | 80 M x 0 | N/A | [15 empty] | ICP-OES | Sc: 3.6718; Y: 8.7776 |  |  |  |  | 15.6838 | 33.3445 | 2.9944 | 12.2439 | 2.8679 | 0.47447 | 2.2089 | 0.25305 | 1.3338 | 0.42438 | 1.3364 | 0.19769 | 0.91467 | 0.25832 | [5 empty] | 74.5361 | 83.3137 |  | Southern Appalcahian Coal Producer Leaching Data_MMA_DOENETL | THT-75SR/LQ | Metallurgical Low-Vol Bituminous | 02-02-2018 |  | 2018-03-06 | 37.733333N | 81.233333W
MMA0243 | Leach Solution | C-1-1, 10g, + (330+600) mL H2O, + 120g H2SO4 (mix 600mL H2O, then 330mL H2O), 75°C , No air--10 min. leach | MMA0204 | N/A | Resource Production | Coal Reserve | Coal | Central Appalachian | Lower Pennsylvanian, Pottsville Group | Pocahontas No. 3 | WV | Raleigh | Southern Appalachian Coal Producer | WV | Raleigh | Channel | Underground Mine | 80 M x 0 | N/A | [15 empty] | ICP-OES | Sc: 0; Y: 0 |  |  |  |  | 0 | 0 | 0 | 0 | 0 | 0 | 0 | 0 | 0 | 0 | 0 | 0 | 0 | 0 | [5 empty] | 0 | 0 |  | Southern Appalcahian Coal Producer Leaching Data_MMA_DOENETL | THT-141 | Metallurgical Low-Vol Bituminous | 02-16-2018 |  | 2018-03-06 | 37.733333N | 81.233333W
MMA0244 | Leach Solution | C-1-1, 10g, + (330+600) mL H2O, + 120g H2SO4 (mix 600mL H2O, then 330mL H2O), 75°C , No air--30 min. leach | MMA0204 | N/A | Resource Production | Coal Reserve | Coal | Central Appalachian | Lower Pennsylvanian, Pottsville Group | Pocahontas No. 3 | WV | Raleigh | Southern Appalachian Coal Producer | WV | Raleigh | Channel | Underground Mine | 80 M x 0 | N/A | [15 empty] | ICP-OES | Sc: 0; Y: 0 |  |  |  |  | 0 | 0 | 0 | 0 | 0 | 0 | 0 | 0 | 0 | 0 | 0 | 0 | 0 | 0 | [5 empty] | 0 | 0 |  | Southern Appalcahian Coal Producer Leaching Data_MMA_DOENETL | THT-142 | Metallurgical Low-Vol Bituminous | 02-16-2018 |  | 2018-03-06 | 37.733333N | 81.233333W
MMA0245 | Leach Solution | C-1-1, 10g, + (330+600) mL H2O, + 120g H2SO4 (mix 600mL H2O, then 330mL H2O), 75°C , No air--60 min. leach | MMA0204 | N/A | Resource Production | Coal Reserve | Coal | Central Appalachian | Lower Pennsylvanian, Pottsville Group | Pocahontas No. 3 | WV | Raleigh | Southern Appalachian Coal Producer | WV | Raleigh | Channel | Underground Mine | 80 M x 0 | N/A | [15 empty] | ICP-OES | Sc: 0; Y: 0 |  |  |  |  | 0 | 0 | 0 | 0 | 0 | 0 | 0 | 0 | 0 | 0 | 0 | 0 | 0 | 0 | [5 empty] | 0 | 0 |  | Southern Appalcahian Coal Producer Leaching Data_MMA_DOENETL | THT-143 | Metallurgical Low-Vol Bituminous | 02-16-2018 |  | 2018-03-06 | 37.733333N | 81.233333W
MMA0246 | Leach Solution | C-1-1, 10g, + (330+600) mL H2O, + 120g H2SO4 (mix 600mL H2O, then 330mL H2O), 75°C , No air--180 min. leach | MMA0204 | N/A | Resource Production | Coal Reserve | Coal | Central Appalachian | Lower Pennsylvanian, Pottsville Group | Pocahontas No. 3 | WV | Raleigh | Southern Appalachian Coal Producer | WV | Raleigh | Channel | Underground Mine | 80 M x 0 | N/A | [15 empty] | ICP-OES | Sc: 0; Y: 0 |  |  |  |  | 0.0075 | 0.0495 | 0 | 0.008 | 0 | 0 | 0 | 0 | 0 | 0 | 0 | 0 | 0 | 0 | [5 empty] | 0.065 | 0.065 |  | Southern Appalcahian Coal Producer Leaching Data_MMA_DOENETL | THT-144 | Metallurgical Low-Vol Bituminous | 02-16-2018 |  | 2018-03-06 | 37.733333N | 81.233333W
MMA0247 | Leach Solution | C-1-1, 10g, + (330+600) mL H2O, + 120g H2SO4 (mix 600mL H2O, then 330mL H2O), 75°C , No air--300 min. leach | MMA0204 | N/A | Resource Production | Coal Reserve | Coal | Central Appalachian | Lower Pennsylvanian, Pottsville Group | Pocahontas No. 3 | WV | Raleigh | Southern Appalachian Coal Producer | WV | Raleigh | Channel | Underground Mine | 80 M x 0 | N/A | [15 empty] | ICP-OES | Sc: 0; Y: 0 |  |  |  |  | 0.0115 | 0.0435 | 0 | 0.0055 | 0 | 0 | 0 | 0 | 0 | 0 | 0 | 0 | 0 | 0 | [5 empty] | 0.0605 | 0.0605 |  | Southern Appalcahian Coal Producer Leaching Data_MMA_DOENETL | THT-145 | Metallurgical Low-Vol Bituminous | 02-16-2018 |  | 2018-03-06 | 37.733333N | 81.233333W
MMA0248 | Leach | C-1-1, 10g, + (330+600) mL H2O, + 120g H2SO4 (mix 600mL H2O, then 330mL H2O), 75°C , No air--solid leach residue | MMA0204 | N/A | Resource Production | Coal Reserve | Coal | Central Appalachian | Lower Pennsylvanian, Pottsville Group | Pocahontas No. 3 | WV | Raleigh | Southern Appalachian Coal Producer | WV | Raleigh | Channel | Underground Mine | 80 M x 0 | N/A | [15 empty] | ICP-OES | Sc: 3.7243; Y: 9.1207 |  |  |  |  | 16.1352 | 34.2635 | 3.0847 | 12.4314 | 2.5145 | 0.44692 | 1.9443 | 0.25942 | 2.0445 | 0.47003 | 1.2098 | 0.17466 | 0.92722 | 0.25428 | [5 empty] | 76.1606 | 85.2813 |  | Southern Appalcahian Coal Producer Leaching Data_MMA_DOENETL | THT-145SR/LQ | Metallurgical Low-Vol Bituminous | 02-16-2018 |  | 2018-03-06 | 37.733333N | 81.233333W
MMA0249 | Leach Solution | C-1-2, 10g, + 930mL H2O, + 120g H2SO4, 75°C , No air--10 min. leach | MMA0205 | N/A | Resource Production | Coal Reserve | Coal | Central Appalachian | Lower Pennsylvanian, Pottsville Group | Pocahontas No. 3 | WV | Raleigh | Southern Appalachian Coal Producer | WV | Raleigh | Channel | Underground Mine | 80 M x 0 | N/A | [15 empty] | ICP-OES | Sc: 0; Y: 0 |  |  |  |  | 0 | 0 | 0 | 0 | 0 | 0 | 0 | 0 | 0 | 0 | 0 | 0 | 0 | 0 | [5 empty] | 0 | 0 |  | Southern Appalcahian Coal Producer Leaching Data_MMA_DOENETL | THT-86 | Metallurgical Low-Vol Bituminous | 02-08-2018 |  | 2018-03-06 | 37.733333N | 81.233333W
MMA0250 | Leach Solution | C-1-2, 10g, + 930mL H2O, + 120g H2SO4, 75°C , No air--30 min. leach | MMA0205 | N/A | Resource Production | Coal Reserve | Coal | Central Appalachian | Lower Pennsylvanian, Pottsville Group | Pocahontas No. 3 | WV | Raleigh | Southern Appalachian Coal Producer | WV | Raleigh | Channel | Underground Mine | 80 M x 0 | N/A | [15 empty] | ICP-OES | Sc: 0; Y: 0 |  |  |  |  | 0 | 0.0095 | 0 | 0 | 0 | 0 | 0 | 0 | 0 | 0 | 0 | 0 | 0 | 0 | [5 empty] | 0.0095 | 0.0095 |  | Southern Appalcahian Coal Producer Leaching Data_MMA_DOENETL | THT-87 | Metallurgical Low-Vol Bituminous | 02-08-2018 |  | 2018-03-06 | 37.733333N | 81.233333W
MMA0251 | Leach Solution | C-1-2, 10g, + 930mL H2O, + 120g H2SO4, 75°C , No air--60 min. leach | MMA0205 | N/A | Resource Production | Coal Reserve | Coal | Central Appalachian | Lower Pennsylvanian, Pottsville Group | Pocahontas No. 3 | WV | Raleigh | Southern Appalachian Coal Producer | WV | Raleigh | Channel | Underground Mine | 80 M x 0 | N/A | [15 empty] | ICP-OES | Sc: 0; Y: 0 |  |  |  |  | 0 | 0.0375 | 0 | 0 | 0 | 0 | 0 | 0 | 0 | 0 | 0 | 0 | 0 | 0 | [5 empty] | 0.0375 | 0.0375 |  | Southern Appalcahian Coal Producer Leaching Data_MMA_DOENETL | THT-88 | Metallurgical Low-Vol Bituminous | 02-08-2018 |  | 2018-03-06 | 37.733333N | 81.233333W
MMA0252 | Leach Solution | C-1-2, 10g, + 930mL H2O, + 120g H2SO4, 75°C , No air--180 min. leach | MMA0205 | N/A | Resource Production | Coal Reserve | Coal | Central Appalachian | Lower Pennsylvanian, Pottsville Group | Pocahontas No. 3 | WV | Raleigh | Southern Appalachian Coal Producer | WV | Raleigh | Channel | Underground Mine | 80 M x 0 | N/A | [15 empty] | ICP-OES | Sc: 0; Y: 0 |  |  |  |  | 0.0025 | 0.0355 | 0 | 0.0005 | 0 | 0 | 0 | 0 | 0 | 0 | 0 | 0 | 0 | 0 | [5 empty] | 0.0385 | 0.0385 |  | Southern Appalcahian Coal Producer Leaching Data_MMA_DOENETL | THT-89 | Metallurgical Low-Vol Bituminous | 02-08-2018 |  | 2018-03-06 | 37.733333N | 81.233333W
MMA0253 | Leach Solution | C-1-2, 10g, + 930mL H2O, + 120g H2SO4, 75°C , No air--300 min. leach | MMA0205 | N/A | Resource Production | Coal Reserve | Coal | Central Appalachian | Lower Pennsylvanian, Pottsville Group | Pocahontas No. 3 | WV | Raleigh | Southern Appalachian Coal Producer | WV | Raleigh | Channel | Underground Mine | 80 M x 0 | N/A | [15 empty] | ICP-OES | Sc: 0; Y: 0 |  |  |  |  | 0.0045 | 0.0225 | 0 | 0.003 | 0 | 0 | 0 | 0 | 0 | 0 | 0 | 0 | 0 | 0 | [5 empty] | 0.03 | 0.03 |  | Southern Appalcahian Coal Producer Leaching Data_MMA_DOENETL | THT-90 | Metallurgical Low-Vol Bituminous | 02-08-2018 |  | 2018-03-06 | 37.733333N | 81.233333W
MMA0254 | Leach | C-1-2, 10g, + 930mL H2O, + 120g H2SO4, 75°C , No air--solid leach residue | MMA0205 | N/A | Resource Production | Coal Reserve | Coal | Central Appalachian | Lower Pennsylvanian, Pottsville Group | Pocahontas No. 3 | WV | Raleigh | Southern Appalachian Coal Producer | WV | Raleigh | Channel | Underground Mine | 80 M x 0 | N/A | [15 empty] | ICP-OES | Sc: 2.5858; Y: 7.7231 |  |  |  |  | 11.5151 | 24.2632 | 2.6541 | 9.2931 | 2.8226 | 0.42486 | 1.863 | 0.31742 | 1.1525 | 0.1172 | 0.92785 | 0.22952 | 0.87169 | 0.49078 | [5 empty] | 56.943 | 64.6661 |  | Southern Appalcahian Coal Producer Leaching Data_MMA_DOENETL | THT-90SR/LQ | Metallurgical Low-Vol Bituminous | 02-08-2018 |  | 2018-03-06 | 37.733333N | 81.233333W
MMA0255 | Leach Solution | C-1-2, 10g, + 920mL H2O, + 120g H2SO4, 75°C , No air, TX-100 solution: 10 mL--10 min. leach | MMA0205 | N/A | Resource Production | Coal Reserve | Coal | Central Appalachian | Lower Pennsylvanian, Pottsville Group | Pocahontas No. 3 | WV | Raleigh | Southern Appalachian Coal Producer | WV | Raleigh | Channel | Underground Mine | 80 M x 0 | N/A | [15 empty] | ICP-OES | Sc: 0; Y: 0 |  |  |  |  | 0 | 0 | 0 | 0 | 0 | 0 | 0 | 0 | 0 | 0 | 0 | 0 | 0 | 0 | [5 empty] | 0 | 0 |  | Southern Appalcahian Coal Producer Leaching Data_MMA_DOENETL | THT-91 | Metallurgical Low-Vol Bituminous | 02-08-2018 |  | 2018-03-06 | 37.733333N | 81.233333W
MMA0256 | Leach Solution | C-1-2, 10g, + 920mL H2O, + 120g H2SO4, 75°C , No air, TX-100 solution: 10 mL--30 min. leach | MMA0205 | N/A | Resource Production | Coal Reserve | Coal | Central Appalachian | Lower Pennsylvanian, Pottsville Group | Pocahontas No. 3 | WV | Raleigh | Southern Appalachian Coal Producer | WV | Raleigh | Channel | Underground Mine | 80 M x 0 | N/A | [15 empty] | ICP-OES | Sc: 0; Y: 0 |  |  |  |  | 0 | 0.007 | 0 | 0 | 0 | 0 | 0 | 0 | 0 | 0 | 0 | 0 | 0 | 0 | [5 empty] | 0.007 | 0.007 |  | Southern Appalcahian Coal Producer Leaching Data_MMA_DOENETL | THT-92 | Metallurgical Low-Vol Bituminous | 02-08-2018 |  | 2018-03-06 | 37.733333N | 81.233333W
MMA0257 | Leach Solution | C-1-2, 10g, + 920mL H2O, + 120g H2SO4, 75°C , No air, TX-100 solution: 10 mL--60 min. leach | MMA0205 | N/A | Resource Production | Coal Reserve | Coal | Central Appalachian | Lower Pennsylvanian, Pottsville Group | Pocahontas No. 3 | WV | Raleigh | Southern Appalachian Coal Producer | WV | Raleigh | Channel | Underground Mine | 80 M x 0 | N/A | [15 empty] | ICP-OES | Sc: 0; Y: 0 |  |  |  |  | 0 | 0 | 0 | 0 | 0 | 0 | 0 | 0 | 0 | 0 | 0 | 0 | 0 | 0 | [5 empty] | 0 | 0 |  | Southern Appalcahian Coal Producer Leaching Data_MMA_DOENETL | THT-93 | Metallurgical Low-Vol Bituminous | 02-08-2018 |  | 2018-03-06 | 37.733333N | 81.233333W
MMA0258 | Leach Solution | C-1-2, 10g, + 920mL H2O, + 120g H2SO4, 75°C , No air, TX-100 solution: 10 mL--180 min. leach | MMA0205 | N/A | Resource Production | Coal Reserve | Coal | Central Appalachian | Lower Pennsylvanian, Pottsville Group | Pocahontas No. 3 | WV | Raleigh | Southern Appalachian Coal Producer | WV | Raleigh | Channel | Underground Mine | 80 M x 0 | N/A | [15 empty] | ICP-OES | Sc: 0; Y: 0 |  |  |  |  | 0.0005 | 0.01 | 0 | 0 | 0 | 0 | 0 | 0 | 0 | 0 | 0 | 0 | 0 | 0 | [5 empty] | 0.0105 | 0.0105 |  | Southern Appalcahian Coal Producer Leaching Data_MMA_DOENETL | THT-94 | Metallurgical Low-Vol Bituminous | 02-08-2018 |  | 2018-03-06 | 37.733333N | 81.233333W
MMA0259 | Leach Solution | C-1-2, 10g, + 920mL H2O, + 120g H2SO4, 75°C , No air, TX-100 solution: 10 mL--300 min. leach | MMA0205 | N/A | Resource Production | Coal Reserve | Coal | Central Appalachian | Lower Pennsylvanian, Pottsville Group | Pocahontas No. 3 | WV | Raleigh | Southern Appalachian Coal Producer | WV | Raleigh | Channel | Underground Mine | 80 M x 0 | N/A | [15 empty] | ICP-OES | Sc: 0; Y: 0 |  |  |  |  | 0.007 | 0.0205 | 0 | 0 | 0 | 0 | 0 | 0 | 0 | 0 | 0 | 0 | 0 | 0 | [5 empty] | 0.0275 | 0.0275 |  | Southern Appalcahian Coal Producer Leaching Data_MMA_DOENETL | THT-95 | Metallurgical Low-Vol Bituminous | 02-08-2018 |  | 2018-03-06 | 37.733333N | 81.233333W
MMA0260 | Leach | C-1-2, 10g, + 920mL H2O, + 120g H2SO4, 75°C , No air, TX-100 solution: 10 mL--solid leach residue | MMA0205 | N/A | Resource Production | Coal Reserve | Coal | Central Appalachian | Lower Pennsylvanian, Pottsville Group | Pocahontas No. 3 | WV | Raleigh | Southern Appalachian Coal Producer | WV | Raleigh | Channel | Underground Mine | 80 M x 0 | N/A | [15 empty] | ICP-OES | Sc: 2.5776; Y: 7.7902 |  |  |  |  | 11.5401 | 24.5458 | 2.7173 | 9.3379 | 2.8734 | 0.42731 | 1.8846 | 0.32322 | 1.1505 | 0.09861 | 0.91215 | 0.23557 | 0.88201 | 0.51497 | [5 empty] | 57.4433 | 65.2335 |  | Southern Appalcahian Coal Producer Leaching Data_MMA_DOENETL | THT-95SR/LQ | Metallurgical Low-Vol Bituminous | 02-08-2018 |  | 2018-03-06 | 37.733333N | 81.233333W
MMA0261 | Leach Solution | C-1-3, 10g, + 930mL H2O, + 120g H2SO4, 75°C , No air--10 min. leach | MMA0206 | N/A | Resource Production | Coal Reserve | Coal | Central Appalachian | Lower Pennsylvanian, Pottsville Group | Pocahontas No. 3 | WV | Raleigh | Southern Appalachian Coal Producer | WV | Raleigh | Channel | Underground Mine | 80 M x 0 | N/A | [15 empty] | ICP-OES | Sc: 0; Y: 0 |  |  |  |  | 0 | 0 | 0 | 0 | 0 | 0 | 0 | 0 | 0 | 0 | 0 | 0 | 0 | 0 | [5 empty] | 0 | 0 |  | Southern Appalcahian Coal Producer Leaching Data_MMA_DOENETL | THT-111 | Metallurgical Low-Vol Bituminous | 02-12-2018 |  | 2018-03-06 | 37.733333N | 81.233333W
MMA0262 | Leach Solution | C-1-3, 10g, + 930mL H2O, + 120g H2SO4, 75°C , No air--30 min. leach | MMA0206 | N/A | Resource Production | Coal Reserve | Coal | Central Appalachian | Lower Pennsylvanian, Pottsville Group | Pocahontas No. 3 | WV | Raleigh | Southern Appalachian Coal Producer | WV | Raleigh | Channel | Underground Mine | 80 M x 0 | N/A | [15 empty] | ICP-OES | Sc: 0; Y: 0 |  |  |  |  | 0 | 0 | 0 | 0 | 0 | 0 | 0 | 0 | 0 | 0 | 0 | 0 | 0 | 0 | [5 empty] | 0 | 0 |  | Southern Appalcahian Coal Producer Leaching Data_MMA_DOENETL | THT-112 | Metallurgical Low-Vol Bituminous | 02-12-2018 |  | 2018-03-06 | 37.733333N | 81.233333W
MMA0263 | Leach Solution | C-1-3, 10g, + 930mL H2O, + 120g H2SO4, 75°C , No air--60 min. leach | MMA0206 | N/A | Resource Production | Coal Reserve | Coal | Central Appalachian | Lower Pennsylvanian, Pottsville Group | Pocahontas No. 3 | WV | Raleigh | Southern Appalachian Coal Producer | WV | Raleigh | Channel | Underground Mine | 80 M x 0 | N/A | [15 empty] | ICP-OES | Sc: 0; Y: 0 |  |  |  |  | 0 | 0 | 0 | 0 | 0 | 0 | 0 | 0 | 0 | 0 | 0 | 0 | 0 | 0 | [5 empty] | 0 | 0 |  | Southern Appalcahian Coal Producer Leaching Data_MMA_DOENETL | THT-113 | Metallurgical Low-Vol Bituminous | 02-12-2018 |  | 2018-03-06 | 37.733333N | 81.233333W
MMA0264 | Leach Solution | C-1-3, 10g, + 930mL H2O, + 120g H2SO4, 75°C , No air--180 min. leach | MMA0206 | N/A | Resource Production | Coal Reserve | Coal | Central Appalachian | Lower Pennsylvanian, Pottsville Group | Pocahontas No. 3 | WV | Raleigh | Southern Appalachian Coal Producer | WV | Raleigh | Channel | Underground Mine | 80 M x 0 | N/A | [15 empty] | ICP-OES | Sc: 0; Y: 0 |  |  |  |  | 0 | 0.02 | 0 | 0 | 0 | 0 | 0 | 0 | 0 | 0 | 0 | 0 | 0 | 0 | [5 empty] | 0.02 | 0.02 |  | Southern Appalcahian Coal Producer Leaching Data_MMA_DOENETL | THT-114 | Metallurgical Low-Vol Bituminous | 02-12-2018 |  | 2018-03-06 | 37.733333N | 81.233333W
MMA0265 | Leach Solution | C-1-3, 10g, + 930mL H2O, + 120g H2SO4, 75°C , No air--300 min. leach | MMA0206 | N/A | Resource Production | Coal Reserve | Coal | Central Appalachian | Lower Pennsylvanian, Pottsville Group | Pocahontas No. 3 | WV | Raleigh | Southern Appalachian Coal Producer | WV | Raleigh | Channel | Underground Mine | 80 M x 0 | N/A | [15 empty] | ICP-OES | Sc: 0; Y: 0 |  |  |  |  | 0.0035 | 0.03 | 0 | 0 | 0 | 0 | 0 | 0 | 0 | 0 | 0 | 0 | 0 | 0 | [5 empty] | 0.0335 | 0.0335 |  | Southern Appalcahian Coal Producer Leaching Data_MMA_DOENETL | THT-115 | Metallurgical Low-Vol Bituminous | 02-12-2018 |  | 2018-03-06 | 37.733333N | 81.233333W
MMA0266 | Leach | C-1-3, 10g, + 930mL H2O, + 120g H2SO4, 75°C , No air--solid leach residue | MMA0206 | N/A | Resource Production | Coal Reserve | Coal | Central Appalachian | Lower Pennsylvanian, Pottsville Group | Pocahontas No. 3 | WV | Raleigh | Southern Appalachian Coal Producer | WV | Raleigh | Channel | Underground Mine | 80 M x 0 | N/A | [15 empty] | ICP-OES | Sc: 2.016; Y: 8.326 |  |  |  |  | 9.3808 | 22.1504 | 3.3117 | 8.202 | 3.6017 | 0.39759 | 1.8125 | 0.44203 | 2.0955 | 0.12629 | 0.718 | 0.14734 | 0.88405 | 0.91913 | [5 empty] | 54.1891 | 62.5151 |  | Southern Appalcahian Coal Producer Leaching Data_MMA_DOENETL | THT-115SR/LQ | Metallurgical Low-Vol Bituminous | 02-12-2018 |  | 2018-03-06 | 37.733333N | 81.233333W
MMA0267 | Leach Solution | C-1-4, 10g, + 930mL H2O, + 120g H2SO4, 75°C , No air--10 min. leach | MMA0207 | N/A | Resource Production | Coal Reserve | Coal | Central Appalachian | Lower Pennsylvanian, Pottsville Group | Pocahontas No. 3 | WV | Raleigh | Southern Appalachian Coal Producer | WV | Raleigh | Channel | Underground Mine | 80 M x 0 | N/A | [15 empty] | ICP-OES | Sc: 0; Y: 0 |  |  |  |  | 0 | 0 | 0 | 0 | 0 | 0 | 0 | 0 | 0 | 0 | 0 | 0 | 0 | 0 | [5 empty] | 0 | 0 |  | Southern Appalcahian Coal Producer Leaching Data_MMA_DOENETL | THT-96 | Metallurgical Low-Vol Bituminous | 02-09-2018 |  | 2018-03-06 | 37.733333N | 81.233333W
MMA0268 | Leach Solution | C-1-4, 10g, + 930mL H2O, + 120g H2SO4, 75°C , No air--30 min. leach | MMA0207 | N/A | Resource Production | Coal Reserve | Coal | Central Appalachian | Lower Pennsylvanian, Pottsville Group | Pocahontas No. 3 | WV | Raleigh | Southern Appalachian Coal Producer | WV | Raleigh | Channel | Underground Mine | 80 M x 0 | N/A | [15 empty] | ICP-OES | Sc: 0; Y: 0.002 |  |  |  |  | 0 | 0 | 0 | 0.001 | 0 | 0 | 0 | 0 | 0 | 0 | 0 | 0 | 0 | 0 | [5 empty] | 0.001 | 0.003 |  | Southern Appalcahian Coal Producer Leaching Data_MMA_DOENETL | THT-97 | Metallurgical Low-Vol Bituminous | 02-09-2018 |  | 2018-03-06 | 37.733333N | 81.233333W
MMA0269 | Leach Solution | C-1-4, 10g, + 930mL H2O, + 120g H2SO4, 75°C , No air--60 min. leach | MMA0207 | N/A | Resource Production | Coal Reserve | Coal | Central Appalachian | Lower Pennsylvanian, Pottsville Group | Pocahontas No. 3 | WV | Raleigh | Southern Appalachian Coal Producer | WV | Raleigh | Channel | Underground Mine | 80 M x 0 | N/A | [15 empty] | ICP-OES | Sc: 0; Y: 0.006 |  |  |  |  | 0 | 0.01 | 0 | 0.0005 | 0 | 0 | 0 | 0 | 0 | 0 | 0 | 0 | 0 | 0 | [5 empty] | 0.0105 | 0.0165 |  | Southern Appalcahian Coal Producer Leaching Data_MMA_DOENETL | THT-98 | Metallurgical Low-Vol Bituminous | 02-09-2018 |  | 2018-03-06 | 37.733333N | 81.233333W
MMA0270 | Leach Solution | C-1-4, 10g, + 930mL H2O, + 120g H2SO4, 75°C , No air--180 min. leach | MMA0207 | N/A | Resource Production | Coal Reserve | Coal | Central Appalachian | Lower Pennsylvanian, Pottsville Group | Pocahontas No. 3 | WV | Raleigh | Southern Appalachian Coal Producer | WV | Raleigh | Channel | Underground Mine | 80 M x 0 | N/A | [15 empty] | ICP-OES | Sc: 0; Y: 0.0145 |  |  |  |  | 0.0045 | 0.0205 | 0 | 0.0095 | 0 | 0 | 0 | 0 | 0 | 0 | 0 | 0 | 0 | 0 | [5 empty] | 0.0345 | 0.049 |  | Southern Appalcahian Coal Producer Leaching Data_MMA_DOENETL | THT-99 | Metallurgical Low-Vol Bituminous | 02-09-2018 |  | 2018-03-06 | 37.733333N | 81.233333W
MMA0271 | Leach Solution | C-1-4, 10g, + 930mL H2O, + 120g H2SO4, 75°C , No air--300 min. leach | MMA0207 | N/A | Resource Production | Coal Reserve | Coal | Central Appalachian | Lower Pennsylvanian, Pottsville Group | Pocahontas No. 3 | WV | Raleigh | Southern Appalachian Coal Producer | WV | Raleigh | Channel | Underground Mine | 80 M x 0 | N/A | [15 empty] | ICP-OES | Sc: 0.0005; Y: 0.0195 |  |  |  |  | 0.009 | 0.062 | 0 | 0.0175 | 0 | 0 | 0 | 0 | 0 | 0 | 0 | 0 | 0 | 0 | [5 empty] | 0.0885 | 0.108 |  | Southern Appalcahian Coal Producer Leaching Data_MMA_DOENETL | THT-100 | Metallurgical Low-Vol Bituminous | 02-09-2018 |  | 2018-03-06 | 37.733333N | 81.233333W
MMA0272 | Leach | C-1-4, 10g, + 930mL H2O, + 120g H2SO4, 75°C , No air--solid leach residue | MMA0207 | N/A | Resource Production | Coal Reserve | Coal | Central Appalachian | Lower Pennsylvanian, Pottsville Group | Pocahontas No. 3 | WV | Raleigh | Southern Appalachian Coal Producer | WV | Raleigh | Channel | Underground Mine | 80 M x 0 | N/A | [15 empty] | ICP-OES | Sc: 7.5573; Y: 11.3583 |  |  |  |  | 28.1784 | 58.0733 | 4.7484 | 19.7628 | 3.1266 | 0.6242 | 2.3519 | 0.3121 | 2.7755 | 0.80812 | 1.9785 | 0.26194 | 1.3209 | 0.1672 | [5 empty] | 124.4898 | 135.8481 |  | Southern Appalcahian Coal Producer Leaching Data_MMA_DOENETL | THT-100SR/LQ | Metallurgical Low-Vol Bituminous | 02-09-2018 |  | 2018-03-06 | 37.733333N | 81.233333W
MMA0273 | Leach Solution | C-1-4, 10g, + 920mL H2O, + 120g H2SO4, 75°C , No air, TX-100 solution: 10 mL--10 min. leach | MMA0207 | N/A | Resource Production | Coal Reserve | Coal | Central Appalachian | Lower Pennsylvanian, Pottsville Group | Pocahontas No. 3 | WV | Raleigh | Southern Appalachian Coal Producer | WV | Raleigh | Channel | Underground Mine | 80 M x 0 | N/A | [15 empty] | ICP-OES | Sc: 0; Y: 0 |  |  |  |  | 0 | 0 | 0 | 0 | 0 | 0 | 0 | 0 | 0 | 0 | 0 | 0 | 0 | 0 | [5 empty] | 0 | 0 |  | Southern Appalcahian Coal Producer Leaching Data_MMA_DOENETL | THT-101 | Metallurgical Low-Vol Bituminous | 02-09-2018 |  | 2018-03-06 | 37.733333N | 81.233333W
MMA0274 | Leach Solution | C-1-4, 10g, + 920mL H2O, + 120g H2SO4, 75°C , No air, TX-100 solution: 10 mL--30 min. leach | MMA0207 | N/A | Resource Production | Coal Reserve | Coal | Central Appalachian | Lower Pennsylvanian, Pottsville Group | Pocahontas No. 3 | WV | Raleigh | Southern Appalachian Coal Producer | WV | Raleigh | Channel | Underground Mine | 80 M x 0 | N/A | [15 empty] | ICP-OES | Sc: 0; Y: 0.0015 |  |  |  |  | 0 | 0 | 0 | 0 | 0 | 0 | 0 | 0 | 0 | 0 | 0 | 0 | 0 | 0 | [5 empty] | 0 | 0.0015 |  | Southern Appalcahian Coal Producer Leaching Data_MMA_DOENETL | THT-102 | Metallurgical Low-Vol Bituminous | 02-09-2018 |  | 2018-03-06 | 37.733333N | 81.233333W
MMA0275 | Leach Solution | C-1-4, 10g, + 920mL H2O, + 120g H2SO4, 75°C , No air, TX-100 solution: 10 mL--60 min. leach | MMA0207 | N/A | Resource Production | Coal Reserve | Coal | Central Appalachian | Lower Pennsylvanian, Pottsville Group | Pocahontas No. 3 | WV | Raleigh | Southern Appalachian Coal Producer | WV | Raleigh | Channel | Underground Mine | 80 M x 0 | N/A | [15 empty] | ICP-OES | Sc: 0; Y: 0.0055 |  |  |  |  | 0 | 0.016 | 0 | 0 | 0 | 0 | 0 | 0 | 0 | 0 | 0 | 0 | 0 | 0 | [5 empty] | 0.016 | 0.0215 |  | Southern Appalcahian Coal Producer Leaching Data_MMA_DOENETL | THT-103 | Metallurgical Low-Vol Bituminous | 02-09-2018 |  | 2018-03-06 | 37.733333N | 81.233333W
MMA0276 | Leach Solution | C-1-4, 10g, + 920mL H2O, + 120g H2SO4, 75°C , No air, TX-100 solution: 10 mL--180 min. leach | MMA0207 | N/A | Resource Production | Coal Reserve | Coal | Central Appalachian | Lower Pennsylvanian, Pottsville Group | Pocahontas No. 3 | WV | Raleigh | Southern Appalachian Coal Producer | WV | Raleigh | Channel | Underground Mine | 80 M x 0 | N/A | [15 empty] | ICP-OES | Sc: 0; Y: 0.012 |  |  |  |  | 0.003 | 0.0235 | 0 | 0.0095 | 0 | 0 | 0 | 0 | 0 | 0 | 0 | 0 | 0 | 0 | [5 empty] | 0.036 | 0.048 |  | Southern Appalcahian Coal Producer Leaching Data_MMA_DOENETL | THT-104 | Metallurgical Low-Vol Bituminous | 02-09-2018 |  | 2018-03-06 | 37.733333N | 81.233333W
MMA0277 | Leach Solution | C-1-4, 10g, + 920mL H2O, + 120g H2SO4, 75°C , No air, TX-100 solution: 10 mL--300 min. leach | MMA0207 | N/A | Resource Production | Coal Reserve | Coal | Central Appalachian | Lower Pennsylvanian, Pottsville Group | Pocahontas No. 3 | WV | Raleigh | Southern Appalachian Coal Producer | WV | Raleigh | Channel | Underground Mine | 80 M x 0 | N/A | [15 empty] | ICP-OES | Sc: 0; Y: 0.016 |  |  |  |  | 0.004 | 0.019 | 0 | 0.0015 | 0 | 0 | 0 | 0 | 0 | 0 | 0 | 0 | 0 | 0 | [5 empty] | 0.0245 | 0.0405 |  | Southern Appalcahian Coal Producer Leaching Data_MMA_DOENETL | THT-105 | Metallurgical Low-Vol Bituminous | 02-09-2018 |  | 2018-03-06 | 37.733333N | 81.233333W
MMA0278 | Leach | C-1-4, 10g, + 920mL H2O, + 120g H2SO4, 75°C , No air, TX-100 solution: 10 mL--solid leach residue | MMA0207 | N/A | Resource Production | Coal Reserve | Coal | Central Appalachian | Lower Pennsylvanian, Pottsville Group | Pocahontas No. 3 | WV | Raleigh | Southern Appalachian Coal Producer | WV | Raleigh | Channel | Underground Mine | 80 M x 0 | N/A | [15 empty] | ICP-OES | Sc: 7.6413; Y: 11.4908 |  |  |  |  | 28.4052 | 58.8398 | 4.7229 | 19.948 | 3.1852 | 0.63285 | 2.4059 | 0.27197 | 2.7563 | 0.79499 | 2.0032 | 0.26151 | 1.3232 | 0.1726 | [5 empty] | 125.7236 | 137.2144 |  | Southern Appalcahian Coal Producer Leaching Data_MMA_DOENETL | THT-105SR/LQ | Metallurgical Low-Vol Bituminous | 02-09-2018 |  | 2018-03-06 | 37.733333N | 81.233333W
MMA0279 | Leach Solution | C-1-5, 10g, + 930mL H2O, + 120g H2SO4, 75°C , No air--10 min. leach | MMA0208 | N/A | Resource Production | Coal Reserve | Coal | Central Appalachian | Lower Pennsylvanian, Pottsville Group | Pocahontas No. 3 | WV | Raleigh | Southern Appalachian Coal Producer | WV | Raleigh | Channel | Underground Mine | 80 M x 0 | N/A | [15 empty] | ICP-OES | Sc: 0; Y: 0.0065 |  |  |  |  | 0 | 0 | 0 | 0 | 0 | 0 | 0 | 0 | 0 | 0 | 0 | 0 | 0 | 0 | [5 empty] | 0 | 0.0065 |  | Southern Appalcahian Coal Producer Leaching Data_MMA_DOENETL | THT-106 | Metallurgical Low-Vol Bituminous | 02-12-2018 |  | 2018-03-06 | 37.733333N | 81.233333W
MMA0280 | Leach Solution | C-1-5, 10g, + 930mL H2O, + 120g H2SO4, 75°C , No air--30 min. leach | MMA0208 | N/A | Resource Production | Coal Reserve | Coal | Central Appalachian | Lower Pennsylvanian, Pottsville Group | Pocahontas No. 3 | WV | Raleigh | Southern Appalachian Coal Producer | WV | Raleigh | Channel | Underground Mine | 80 M x 0 | N/A | [15 empty] | ICP-OES | Sc: 0.0015; Y: 0.014 |  |  |  |  | 0 | 0.0085 | 0 | 0 | 0 | 0 | 0 | 0 | 0 | 0 | 0 | 0 | 0 | 0 | [5 empty] | 0.0085 | 0.0225 |  | Southern Appalcahian Coal Producer Leaching Data_MMA_DOENETL | THT-107 | Metallurgical Low-Vol Bituminous | 02-12-2018 |  | 2018-03-06 | 37.733333N | 81.233333W
MMA0281 | Leach Solution | C-1-5, 10g, + 930mL H2O, + 120g H2SO4, 75°C , No air--60 min. leach | MMA0208 | N/A | Resource Production | Coal Reserve | Coal | Central Appalachian | Lower Pennsylvanian, Pottsville Group | Pocahontas No. 3 | WV | Raleigh | Southern Appalachian Coal Producer | WV | Raleigh | Channel | Underground Mine | 80 M x 0 | N/A | [15 empty] | ICP-OES | Sc: 0.003; Y: 0.02 |  |  |  |  | 0 | 0.0085 | 0.001 | 0.0005 | 0 | 0 | 0 | 0 | 0 | 0 | 0 | 0 | 0 | 0 | [5 empty] | 0.01 | 0.03 |  | Southern Appalcahian Coal Producer Leaching Data_MMA_DOENETL | THT-108 | Metallurgical Low-Vol Bituminous | 02-12-2018 |  | 2018-03-06 | 37.733333N | 81.233333W
MMA0282 | Leach Solution | C-1-5, 10g, + 930mL H2O, + 120g H2SO4, 75°C , No air--180 min. leach | MMA0208 | N/A | Resource Production | Coal Reserve | Coal | Central Appalachian | Lower Pennsylvanian, Pottsville Group | Pocahontas No. 3 | WV | Raleigh | Southern Appalachian Coal Producer | WV | Raleigh | Channel | Underground Mine | 80 M x 0 | N/A | [15 empty] | ICP-OES | Sc: 0.007; Y: 0.0375 |  |  |  |  | 0.007 | 0.03 | 0 | 0.0125 | 0.0005 | 0 | 0 | 0 | 0 | 0 | 0 | 0 | 0 | 0 | [5 empty] | 0.05 | 0.0875 |  | Southern Appalcahian Coal Producer Leaching Data_MMA_DOENETL | THT-109 | Metallurgical Low-Vol Bituminous | 02-12-2018 |  | 2018-03-06 | 37.733333N | 81.233333W
MMA0283 | Leach Solution | C-1-5, 10g, + 930mL H2O, + 120g H2SO4, 75°C , No air--300 min. leach | MMA0208 | N/A | Resource Production | Coal Reserve | Coal | Central Appalachian | Lower Pennsylvanian, Pottsville Group | Pocahontas No. 3 | WV | Raleigh | Southern Appalachian Coal Producer | WV | Raleigh | Channel | Underground Mine | 80 M x 0 | N/A | [15 empty] | ICP-OES | Sc: 0.008; Y: 0.0465 |  |  |  |  | 0.01 | 0.043 | 0.0005 | 0.016 | 0 | 0 | 0 | 0 | 0 | 0 | 0 | 0 | 0 | 0 | [5 empty] | 0.0695 | 0.116 |  | Southern Appalcahian Coal Producer Leaching Data_MMA_DOENETL | THT-110 | Metallurgical Low-Vol Bituminous | 02-12-2018 |  | 2018-03-06 | 37.733333N | 81.233333W
MMA0284 | Leach | C-1-5, 10g, + 930mL H2O, + 120g H2SO4, 75°C , No air--solid leach residue | MMA0208 | N/A | Resource Production | Coal Reserve | Coal | Central Appalachian | Lower Pennsylvanian, Pottsville Group | Pocahontas No. 3 | WV | Raleigh | Southern Appalachian Coal Producer | WV | Raleigh | Channel | Underground Mine | 80 M x 0 | N/A | [15 empty] | ICP-OES | Sc: 12.2783; Y: 14.8883 |  |  |  |  | 44.2588 | 88.4567 | 7.9317 | 32.4578 | 5.7888 | 1.1984 | 3.6865 | 0.49763 | 3.4428 | 1.0054 | 2.5897 | 0.53826 | 2.1429 | 0.35545 | [5 empty] | 194.3508 | 209.2392 |  | Southern Appalcahian Coal Producer Leaching Data_MMA_DOENETL | THT-110SR/LQ | Metallurgical Low-Vol Bituminous | 02-12-2018 |  | 2018-03-06 | 37.733333N | 81.233333W
MMA0285 | Leach Solution | C-1-6, 10g, + 930mL H2O, + 120g H2SO4, 75°C , No air--10 min. leach | MMA0208 | N/A | Resource Production | Coal Reserve | Coal | Central Appalachian | Lower Pennsylvanian, Pottsville Group | Pocahontas No. 3 | WV | Raleigh | Southern Appalachian Coal Producer | WV | Raleigh | Channel | Underground Mine | 80 M x 0 | N/A | [15 empty] | ICP-OES | Sc: 0; Y: 0 |  |  |  |  | 0 | 0 | 0 | 0 | 0 | 0 | 0 | 0 | 0 | 0 | 0 | 0 | 0 | 0 | [5 empty] | 0 | 0 |  | Southern Appalcahian Coal Producer Leaching Data_MMA_DOENETL | THT-76 | Metallurgical Low-Vol Bituminous | 02-07-2018 |  | 2018-03-06 | 37.733333N | 81.233333W
MMA0286 | Leach Solution | C-1-6, 10g, + 930mL H2O, + 120g H2SO4, 75°C , No air--30 min. leach | MMA0208 | N/A | Resource Production | Coal Reserve | Coal | Central Appalachian | Lower Pennsylvanian, Pottsville Group | Pocahontas No. 3 | WV | Raleigh | Southern Appalachian Coal Producer | WV | Raleigh | Channel | Underground Mine | 80 M x 0 | N/A | [15 empty] | ICP-OES | Sc: 0; Y: 0 |  |  |  |  | 0 | 0 | 0 | 0 | 0 | 0 | 0 | 0 | 0 | 0 | 0 | 0 | 0 | 0 | [5 empty] | 0 | 0 |  | Southern Appalcahian Coal Producer Leaching Data_MMA_DOENETL | THT-77 | Metallurgical Low-Vol Bituminous | 02-07-2018 |  | 2018-03-06 | 37.733333N | 81.233333W
MMA0287 | Leach Solution | C-1-6, 10g, + 930mL H2O, + 120g H2SO4, 75°C , No air--60 min. leach | MMA0208 | N/A | Resource Production | Coal Reserve | Coal | Central Appalachian | Lower Pennsylvanian, Pottsville Group | Pocahontas No. 3 | WV | Raleigh | Southern Appalachian Coal Producer | WV | Raleigh | Channel | Underground Mine | 80 M x 0 | N/A | [15 empty] | ICP-OES | Sc: 0; Y: 0 |  |  |  |  | 0 | 0 | 0 | 0 | 0 | 0 | 0 | 0 | 0 | 0 | 0 | 0 | 0 | 0 | [5 empty] | 0 | 0 |  | Southern Appalcahian Coal Producer Leaching Data_MMA_DOENETL | THT-78 | Metallurgical Low-Vol Bituminous | 02-07-2018 |  | 2018-03-06 | 37.733333N | 81.233333W
MMA0288 | Leach Solution | C-1-6, 10g, + 930mL H2O, + 120g H2SO4, 75°C , No air--180 min. leach | MMA0208 | N/A | Resource Production | Coal Reserve | Coal | Central Appalachian | Lower Pennsylvanian, Pottsville Group | Pocahontas No. 3 | WV | Raleigh | Southern Appalachian Coal Producer | WV | Raleigh | Channel | Underground Mine | 80 M x 0 | N/A | [15 empty] | ICP-OES | Sc: 0; Y: 0 |  |  |  |  | 0 | 0.016 | 0 | 0 | 0 | 0 | 0 | 0 | 0 | 0 | 0 | 0 | 0 | 0 | [5 empty] | 0.016 | 0.016 |  | Southern Appalcahian Coal Producer Leaching Data_MMA_DOENETL | THT-79 | Metallurgical Low-Vol Bituminous | 02-07-2018 |  | 2018-03-06 | 37.733333N | 81.233333W
MMA0289 | Leach Solution | C-1-6, 10g, + 930mL H2O, + 120g H2SO4, 75°C , No air--300 min. leach | MMA0208 | N/A | Resource Production | Coal Reserve | Coal | Central Appalachian | Lower Pennsylvanian, Pottsville Group | Pocahontas No. 3 | WV | Raleigh | Southern Appalachian Coal Producer | WV | Raleigh | Channel | Underground Mine | 80 M x 0 | N/A | [15 empty] | ICP-OES | Sc: 0; Y: 0 |  |  |  |  | 0.0005 | 0.033 | 0 | 0 | 0 | 0 | 0 | 0 | 0 | 0 | 0 | 0 | 0 | 0 | [5 empty] | 0.0335 | 0.0335 |  | Southern Appalcahian Coal Producer Leaching Data_MMA_DOENETL | THT-80 | Metallurgical Low-Vol Bituminous | 02-07-2018 |  | 2018-03-06 | 37.733333N | 81.233333W
MMA0290 | Leach | C-1-6, 10g, + 930mL H2O, + 120g H2SO4, 75°C , No air--solid leach residue | MMA0208 | N/A | Resource Production | Coal Reserve | Coal | Central Appalachian | Lower Pennsylvanian, Pottsville Group | Pocahontas No. 3 | WV | Raleigh | Southern Appalachian Coal Producer | WV | Raleigh | Channel | Underground Mine | 80 M x 0 | N/A | [15 empty] | ICP-OES | Sc: 9.6859; Y: 28.2312 |  |  |  |  | 59.0801 | 135.4355 | 10.5785 | 48.5914 | 10.267 | 1.7072 | 8.2663 | 0.49718 | 4.6363 | 2.0246 | 4.205 | 0.56307 | 2.414 | 0.26955 | [5 empty] | 288.5357 | 316.7669 |  | Southern Appalcahian Coal Producer Leaching Data_MMA_DOENETL | THT-80SR/LQ | Metallurgical Low-Vol Bituminous | 02-07-2018 |  | 2018-03-06 | 37.733333N | 81.233333W
MMA0291 | Leach Solution | C-1-6, 10g, + 920mL H2O, + 120g H2SO4, 75°C , No air, TX-100 solution: 5+5 mL--10 min. leach | MMA0209 | N/A | Resource Production | Coal Reserve | Coal | Central Appalachian | Lower Pennsylvanian, Pottsville Group | Pocahontas No. 3 | WV | Raleigh | Southern Appalachian Coal Producer | WV | Raleigh | Channel | Underground Mine | 80 M x 0 | N/A | [15 empty] | ICP-OES | Sc: 0; Y: 0 |  |  |  |  | 0.0215 | 0.0745 | 0 | 0.0275 | 0 | 0 | 0 | 0 | 0 | 0 | 0 | 0 | 0 | 0 | [5 empty] | 0.1235 | 0.1235 |  | Southern Appalcahian Coal Producer Leaching Data_MMA_DOENETL | THT-81 | Metallurgical Low-Vol Bituminous | 02-07-2018 |  | 2018-03-06 | 37.733333N | 81.233333W
MMA0292 | Leach Solution | C-1-6, 10g, + 920mL H2O, + 120g H2SO4, 75°C , No air, TX-100 solution: 5+5 mL--30 min. leach | MMA0209 | N/A | Resource Production | Coal Reserve | Coal | Central Appalachian | Lower Pennsylvanian, Pottsville Group | Pocahontas No. 3 | WV | Raleigh | Southern Appalachian Coal Producer | WV | Raleigh | Channel | Underground Mine | 80 M x 0 | N/A | [15 empty] | ICP-OES | Sc: 0; Y: 0.0085 |  |  |  |  | 0.05 | 0.197 | 0.0105 | 0.0695 | 0.0065 | 0 | 0 | 0 | 0 | 0 | 0 | 0 | 0 | 0 | [5 empty] | 0.3335 | 0.342 |  | Southern Appalcahian Coal Producer Leaching Data_MMA_DOENETL | THT-82 | Metallurgical Low-Vol Bituminous | 02-07-2018 |  | 2018-03-06 | 37.733333N | 81.233333W
MMA0293 | Leach Solution | C-1-6, 10g, + 920mL H2O, + 120g H2SO4, 75°C , No air, TX-100 solution: 5+5 mL--60 min. leach | MMA0209 | N/A | Resource Production | Coal Reserve | Coal | Central Appalachian | Lower Pennsylvanian, Pottsville Group | Pocahontas No. 3 | WV | Raleigh | Southern Appalachian Coal Producer | WV | Raleigh | Channel | Underground Mine | 80 M x 0 | N/A | [15 empty] | ICP-OES | Sc: 0; Y: 0.018 |  |  |  |  | 0.0815 | 0.289 | 0.0145 | 0.1065 | 0.0155 | 0 | 0 | 0 | 0 | 0 | 0 | 0 | 0 | 0 | [5 empty] | 0.507 | 0.525 |  | Southern Appalcahian Coal Producer Leaching Data_MMA_DOENETL | THT-83 | Metallurgical Low-Vol Bituminous | 02-07-2018 |  | 2018-03-06 | 37.733333N | 81.233333W
MMA0294 | Leach Solution | C-1-6, 10g, + 920mL H2O, + 120g H2SO4, 75°C , No air, TX-100 solution: 5+5 mL--180 min. leach | MMA0209 | N/A | Resource Production | Coal Reserve | Coal | Central Appalachian | Lower Pennsylvanian, Pottsville Group | Pocahontas No. 3 | WV | Raleigh | Southern Appalachian Coal Producer | WV | Raleigh | Channel | Underground Mine | 80 M x 0 | N/A | [15 empty] | ICP-OES | Sc: 0; Y: 0.0345 |  |  |  |  | 0.1365 | 0.447 | 0.0365 | 0.1825 | 0.029 | 0 | 0.0085 | 0 | 0 | 0 | 0 | 0 | 0 | 0 | [5 empty] | 0.84 | 0.8745 |  | Southern Appalcahian Coal Producer Leaching Data_MMA_DOENETL | THT-84 | Metallurgical Low-Vol Bituminous | 02-07-2018 |  | 2018-03-06 | 37.733333N | 81.233333W
MMA0295 | Leach Solution | C-1-6, 10g, + 920mL H2O, + 120g H2SO4, 75°C , No air, TX-100 solution: 5+5 mL--300 min. leach | MMA0209 | N/A | Resource Production | Coal Reserve | Coal | Central Appalachian | Lower Pennsylvanian, Pottsville Group | Pocahontas No. 3 | WV | Raleigh | Southern Appalachian Coal Producer | WV | Raleigh | Channel | Underground Mine | 80 M x 0 | N/A | [15 empty] | ICP-OES | Sc: 0; Y: 0.046 |  |  |  |  | 0.1745 | 0.5435 | 0.047 | 0.227 | 0.041 | 0 | 0.012 | 0 | 0 | 0 | 0 | 0 | 0 | 0 | [5 empty] | 1.045 | 1.091 |  | Southern Appalcahian Coal Producer Leaching Data_MMA_DOENETL | THT-85 | Metallurgical Low-Vol Bituminous | 02-07-2018 |  | 2018-03-06 | 37.733333N | 81.233333W
MMA0296 | Leach | C-1-6, 10g, + 920mL H2O, + 120g H2SO4, 75°C , No air, TX-100 solution: 5+5 mL--solid leach residue | MMA0209 | N/A | Resource Production | Coal Reserve | Coal | Central Appalachian | Lower Pennsylvanian, Pottsville Group | Pocahontas No. 3 | WV | Raleigh | Southern Appalachian Coal Producer | WV | Raleigh | Channel | Underground Mine | 80 M x 0 | N/A | [15 empty] | ICP-OES | Sc: 8.7317; Y: 25.5646 |  |  |  |  | 47.1615 | 98.399 | 7.4771 | 32.5513 | 6.7255 | 1.1782 | 6.0504 | 0.38213 | 3.5729 | 1.7897 | 4.1079 | 0.52225 | 2.2227 | 0.16559 | [5 empty] | 212.3063 | 237.8709 |  | Southern Appalcahian Coal Producer Leaching Data_MMA_DOENETL | THT-85SR/LQ | Metallurgical Low-Vol Bituminous | 02-07-2018 |  | 2018-03-06 | 37.733333N | 81.233333W
MMA0297 | Leach Solution | C-1-6, 1.5 SG float, 10g, + (300+630) mL H2O, + 120g H2SO4 (mix 630mL H2O, then 300mL H2O), 75°C , No air--10 min. leach | N/A | N/A | Resource Production | Coal Reserve | Coal | Central Appalachian | Lower Pennsylvanian, Pottsville Group | Pocahontas No. 3 | WV | Raleigh | Southern Appalachian Coal Producer | WV | Raleigh | Channel | Underground Mine | 80 M x 0 | N/A | [15 empty] | ICP-OES | Sc: 0; Y: 0.0005 |  |  |  |  | 0.027 | 0.0955 | 0 | 0.0295 | 0 | 0 | 0 | 0 | 0 | 0 | 0 | 0 | 0 | 0 | [5 empty] | 0.152 | 0.1525 |  | Southern Appalcahian Coal Producer Leaching Data_MMA_DOENETL | THT-126 | Metallurgical Low-Vol Bituminous | 02-15-2018 |  | 2018-03-06 | 37.733333N | 81.233333W
MMA0298 | Leach Solution | C-1-6, 1.5 SG float, 10g, + (300+630) mL H2O, + 120g H2SO4 (mix 630mL H2O, then 300mL H2O), 75°C , No air--30 min. leach | N/A | N/A | Resource Production | Coal Reserve | Coal | Central Appalachian | Lower Pennsylvanian, Pottsville Group | Pocahontas No. 3 | WV | Raleigh | Southern Appalachian Coal Producer | WV | Raleigh | Channel | Underground Mine | 80 M x 0 | N/A | [15 empty] | ICP-OES | Sc: 0; Y: 0.0105 |  |  |  |  | 0.067 | 0.213 | 0.004 | 0.09 | 0.0085 | 0 | 0 | 0 | 0 | 0 | 0 | 0 | 0 | 0 | [5 empty] | 0.3825 | 0.393 |  | Southern Appalcahian Coal Producer Leaching Data_MMA_DOENETL | THT-127 | Metallurgical Low-Vol Bituminous | 02-15-2018 |  | 2018-03-06 | 37.733333N | 81.233333W
MMA0299 | Leach Solution | C-1-6, 1.5 SG float, 10g, + (300+630) mL H2O, + 120g H2SO4 (mix 630mL H2O, then 300mL H2O), 75°C , No air--60 min. leach | N/A | N/A | Resource Production | Coal Reserve | Coal | Central Appalachian | Lower Pennsylvanian, Pottsville Group | Pocahontas No. 3 | WV | Raleigh | Southern Appalachian Coal Producer | WV | Raleigh | Channel | Underground Mine | 80 M x 0 | N/A | [15 empty] | ICP-OES | Sc: 0; Y: 0.0195 |  |  |  |  | 0.1 | 0.3345 | 0.0185 | 0.131 | 0.019 | 0 | 0 | 0 | 0 | 0 | 0 | 0 | 0 | 0 | [5 empty] | 0.603 | 0.6225 |  | Southern Appalcahian Coal Producer Leaching Data_MMA_DOENETL | THT-128 | Metallurgical Low-Vol Bituminous | 02-15-2018 |  | 2018-03-06 | 37.733333N | 81.233333W
MMA0300 | Leach Solution | C-1-6, 1.5 SG float, 10g, + (300+630) mL H2O, + 120g H2SO4 (mix 630mL H2O, then 300mL H2O), 75°C , No air--180 min. leach | N/A | N/A | Resource Production | Coal Reserve | Coal | Central Appalachian | Lower Pennsylvanian, Pottsville Group | Pocahontas No. 3 | WV | Raleigh | Southern Appalachian Coal Producer | WV | Raleigh | Channel | Underground Mine | 80 M x 0 | N/A | [15 empty] | ICP-OES | Sc: 0; Y: 0.0415 |  |  |  |  | 0.175 | 0.541 | 0.04 | 0.2295 | 0.038 | 0 | 0.0125 | 0 | 0 | 0 | 0 | 0 | 0 | 0 | [5 empty] | 1.036 | 1.0775 |  | Southern Appalcahian Coal Producer Leaching Data_MMA_DOENETL | THT-129 | Metallurgical Low-Vol Bituminous | 02-15-2018 |  | 2018-03-06 | 37.733333N | 81.233333W
MMA0301 | Leach Solution | C-1-6, 1.5 SG float, 10g, + (300+630) mL H2O, + 120g H2SO4 (mix 630mL H2O, then 300mL H2O), 75°C , No air--300 min. leach | N/A | N/A | Resource Production | Coal Reserve | Coal | Central Appalachian | Lower Pennsylvanian, Pottsville Group | Pocahontas No. 3 | WV | Raleigh | Southern Appalachian Coal Producer | WV | Raleigh | Channel | Underground Mine | 80 M x 0 | N/A | [15 empty] | ICP-OES | Sc: 0; Y: 0.0545 |  |  |  |  | 0.221 | 0.6745 | 0.056 | 0.2785 | 0.048 | 0 | 0.02 | 0 | 0.0005 | 0 | 0 | 0 | 0 | 0 | [5 empty] | 1.2985 | 1.353 |  | Southern Appalcahian Coal Producer Leaching Data_MMA_DOENETL | THT-130 | Metallurgical Low-Vol Bituminous | 02-15-2018 |  | 2018-03-06 | 37.733333N | 81.233333W
MMA0302 | Leach | C-1-6, 1.5 SG float, 10g, + (300+630) mL H2O, + 120g H2SO4 (mix 630mL H2O, then 300mL H2O), 75°C , No air--solid leach residue | N/A | N/A | Resource Production | Coal Reserve | Coal | Central Appalachian | Lower Pennsylvanian, Pottsville Group | Pocahontas No. 3 | WV | Raleigh | Southern Appalachian Coal Producer | WV | Raleigh | Channel | Underground Mine | 80 M x 0 | N/A | [15 empty] | ICP-OES | Sc: 8.7985; Y: 24.9728 |  |  |  |  | 41.1743 | 81.9343 | 6.1001 | 27.1751 | 4.263 | 0.98125 | 4.65 | 0.30528 | 5.1625 | 1.5427 | 3.6143 | 0.44701 | 2.1587 | 0.16354 | [5 empty] | 179.6721 | 204.6449 |  | Southern Appalcahian Coal Producer Leaching Data_MMA_DOENETL | THT-130SR/LQ | Metallurgical Low-Vol Bituminous | 02-15-2018 |  | 2018-03-06 | 37.733333N | 81.233333W
MMA0303 | Leach Solution | C-1-6, 1.5 SG sink, 10g, + (300+630) mL H2O, + 120g H2SO4 (mix 630mL H2O, then 300mL H2O), 75°C , No air--10 min. leach | N/A | N/A | Resource Production | Coal Reserve | Coal | Central Appalachian | Lower Pennsylvanian, Pottsville Group | Pocahontas No. 3 | WV | Raleigh | Southern Appalachian Coal Producer | WV | Raleigh | Channel | Underground Mine | 80 M x 0 | N/A | [15 empty] | ICP-OES | Sc: 0; Y: 0.003 |  |  |  |  | 0.032 | 0.1375 | 0.0025 | 0.0485 | 0 | 0 | 0 | 0 | 0 | 0 | 0 | 0 | 0 | 0 | [5 empty] | 0.2205 | 0.2235 |  | Southern Appalcahian Coal Producer Leaching Data_MMA_DOENETL | THT-131 | Metallurgical Low-Vol Bituminous | 02-15-2018 |  | 2018-03-06 | 37.733333N | 81.233333W
MMA0304 | Leach Solution | C-1-6, 1.5 SG sink, 10g, + (300+630) mL H2O, + 120g H2SO4 (mix 630mL H2O, then 300mL H2O), 75°C , No air--30 min. leach | N/A | N/A | Resource Production | Coal Reserve | Coal | Central Appalachian | Lower Pennsylvanian, Pottsville Group | Pocahontas No. 3 | WV | Raleigh | Southern Appalachian Coal Producer | WV | Raleigh | Channel | Underground Mine | 80 M x 0 | N/A | [15 empty] | ICP-OES | Sc: 0; Y: 0.016 |  |  |  |  | 0.077 | 0.2635 | 0.0105 | 0.107 | 0.0085 | 0 | 0 | 0 | 0 | 0 | 0 | 0 | 0 | 0 | [5 empty] | 0.4665 | 0.4825 |  | Southern Appalcahian Coal Producer Leaching Data_MMA_DOENETL | THT-132 | Metallurgical Low-Vol Bituminous | 02-15-2018 |  | 2018-03-06 | 37.733333N | 81.233333W
MMA0305 | Leach Solution | C-1-6, 1.5 SG sink, 10g, + (300+630) mL H2O, + 120g H2SO4 (mix 630mL H2O, then 300mL H2O), 75°C , No air--60 min. leach | N/A | N/A | Resource Production | Coal Reserve | Coal | Central Appalachian | Lower Pennsylvanian, Pottsville Group | Pocahontas No. 3 | WV | Raleigh | Southern Appalachian Coal Producer | WV | Raleigh | Channel | Underground Mine | 80 M x 0 | N/A | [15 empty] | ICP-OES | Sc: 0; Y: 0.0265 |  |  |  |  | 0.1165 | 0.3625 | 0.026 | 0.1535 | 0.022 | 0 | 0.0055 | 0 | 0 | 0 | 0 | 0 | 0 | 0 | [5 empty] | 0.686 | 0.7125 |  | Southern Appalcahian Coal Producer Leaching Data_MMA_DOENETL | THT-133 | Metallurgical Low-Vol Bituminous | 02-15-2018 |  | 2018-03-06 | 37.733333N | 81.233333W
MMA0306 | Leach Solution | C-1-6, 1.5 SG sink, 10g, + (300+630) mL H2O, + 120g H2SO4 (mix 630mL H2O, then 300mL H2O), 75°C , No air--180 min. leach | N/A | N/A | Resource Production | Coal Reserve | Coal | Central Appalachian | Lower Pennsylvanian, Pottsville Group | Pocahontas No. 3 | WV | Raleigh | Southern Appalachian Coal Producer | WV | Raleigh | Channel | Underground Mine | 80 M x 0 | N/A | [15 empty] | ICP-OES | Sc: 0; Y: 0.053 |  |  |  |  | 0.2085 | 0.6635 | 0.0515 | 0.2725 | 0.047 | 0 | 0.0185 | 0 | 0.0055 | 0 | 0 | 0 | 0 | 0 | [5 empty] | 1.267 | 1.32 |  | Southern Appalcahian Coal Producer Leaching Data_MMA_DOENETL | THT-134 | Metallurgical Low-Vol Bituminous | 02-15-2018 |  | 2018-03-06 | 37.733333N | 81.233333W
MMA0307 | Leach Solution | C-1-6, 1.5 SG sink, 10g, + (300+630) mL H2O, + 120g H2SO4 (mix 630mL H2O, then 300mL H2O), 75°C , No air--300 min. leach | N/A | N/A | Resource Production | Coal Reserve | Coal | Central Appalachian | Lower Pennsylvanian, Pottsville Group | Pocahontas No. 3 | WV | Raleigh | Southern Appalachian Coal Producer | WV | Raleigh | Channel | Underground Mine | 80 M x 0 | N/A | [15 empty] | ICP-OES | Sc: 0.0015; Y: 0.0715 |  |  |  |  | 0.2715 | 0.8385 | 0.072 | 0.3485 | 0.058 | 0 | 0.029 | 0 | 0.01 | 0 | 0 | 0 | 0 | 0 | [5 empty] | 1.6275 | 1.699 |  | Southern Appalcahian Coal Producer Leaching Data_MMA_DOENETL | THT-135 | Metallurgical Low-Vol Bituminous | 02-15-2018 |  | 2018-03-06 | 37.733333N | 81.233333W
MMA0308 | Leach | C-1-6, 1.5 SG sink, 10g, + (300+630) mL H2O, + 120g H2SO4 (mix 630mL H2O, then 300mL H2O), 75°C , No air--solid leach residue | N/A | N/A | Resource Production | Coal Reserve | Coal | Central Appalachian | Lower Pennsylvanian, Pottsville Group | Pocahontas No. 3 | WV | Raleigh | Southern Appalachian Coal Producer | WV | Raleigh | Channel | Underground Mine | 80 M x 0 | N/A | [15 empty] | ICP-OES | Sc: 10.2104; Y: 30.2436 |  |  |  |  | 56.1136 | 114.8371 | 8.3518 | 37.4882 | 6.1689 | 1.2338 | 5.9396 | 0.42708 | 6.5723 | 1.9456 | 4.5634 | 0.56153 | 2.602 | 0.16609 | [5 empty] | 246.971 | 277.2146 |  | Southern Appalcahian Coal Producer Leaching Data_MMA_DOENETL | THT-135SR/LQ | Metallurgical Low-Vol Bituminous | 02-15-2018 |  | 2018-03-06 | 37.733333N | 81.233333W
MMA0309 | Leach Solution | C-1-6, 10g, + (330+600) mL H2O, + 120g H2SO4 (mix 600mL H2O, then 330mL H2O), 75°C , No air--10 min. leach | MMA0209 | N/A | Resource Production | Coal Reserve | Coal | Central Appalachian | Lower Pennsylvanian, Pottsville Group | Pocahontas No. 3 | WV | Raleigh | Southern Appalachian Coal Producer | WV | Raleigh | Channel | Underground Mine | 80 M x 0 | N/A | [15 empty] | ICP-OES | Sc: 0; Y: 0 |  |  |  |  | 0.0205 | 0.093 | 0 | 0.0285 | 0 | 0 | 0 | 0 | 0 | 0 | 0 | 0 | 0 | 0 | [5 empty] | 0.142 | 0.142 |  | Southern Appalcahian Coal Producer Leaching Data_MMA_DOENETL | THT-136 | Metallurgical Low-Vol Bituminous | 02-16-2018 |  | 2018-03-06 | 37.733333N | 81.233333W
MMA0310 | Leach Solution | C-1-6, 10g, + (330+600) mL H2O, + 120g H2SO4 (mix 600mL H2O, then 330mL H2O), 75°C , No air--30 min. leach | MMA0209 | N/A | Resource Production | Coal Reserve | Coal | Central Appalachian | Lower Pennsylvanian, Pottsville Group | Pocahontas No. 3 | WV | Raleigh | Southern Appalachian Coal Producer | WV | Raleigh | Channel | Underground Mine | 80 M x 0 | N/A | [15 empty] | ICP-OES | Sc: 0; Y: 0.0075 |  |  |  |  | 0.054 | 0.191 | 0.0075 | 0.075 | 0.007 | 0 | 0 | 0 | 0 | 0 | 0 | 0 | 0 | 0 | [5 empty] | 0.3345 | 0.342 |  | Southern Appalcahian Coal Producer Leaching Data_MMA_DOENETL | THT-137 | Metallurgical Low-Vol Bituminous | 02-16-2018 |  | 2018-03-06 | 37.733333N | 81.233333W
MMA0311 | Leach Solution | C-1-6, 10g, + (330+600) mL H2O, + 120g H2SO4 (mix 600mL H2O, then 330mL H2O), 75°C , No air--60 min. leach | MMA0209 | N/A | Resource Production | Coal Reserve | Coal | Central Appalachian | Lower Pennsylvanian, Pottsville Group | Pocahontas No. 3 | WV | Raleigh | Southern Appalachian Coal Producer | WV | Raleigh | Channel | Underground Mine | 80 M x 0 | N/A | [15 empty] | ICP-OES | Sc: 0; Y: 0.0175 |  |  |  |  | 0.0885 | 0.304 | 0.011 | 0.113 | 0.019 | 0 | 0 | 0 | 0 | 0 | 0 | 0 | 0 | 0 | [5 empty] | 0.5355 | 0.553 |  | Southern Appalcahian Coal Producer Leaching Data_MMA_DOENETL | THT-138 | Metallurgical Low-Vol Bituminous | 02-16-2018 |  | 2018-03-06 | 37.733333N | 81.233333W
MMA0312 | Leach Solution | C-1-6, 10g, + (330+600) mL H2O, + 120g H2SO4 (mix 600mL H2O, then 330mL H2O), 75°C , No air--180 min. leach | MMA0209 | N/A | Resource Production | Coal Reserve | Coal | Central Appalachian | Lower Pennsylvanian, Pottsville Group | Pocahontas No. 3 | WV | Raleigh | Southern Appalachian Coal Producer | WV | Raleigh | Channel | Underground Mine | 80 M x 0 | N/A | [15 empty] | ICP-OES | Sc: 0; Y: 0.0415 |  |  |  |  | 0.1715 | 0.555 | 0.0355 | 0.224 | 0.0385 | 0 | 0.01 | 0 | 0.001 | 0 | 0 | 0 | 0 | 0 | [5 empty] | 1.0355 | 1.077 |  | Southern Appalcahian Coal Producer Leaching Data_MMA_DOENETL | THT-139 | Metallurgical Low-Vol Bituminous | 02-16-2018 |  | 2018-03-06 | 37.733333N | 81.233333W
MMA0313 | Leach Solution | C-1-6, 10g, + (330+600) mL H2O, + 120g H2SO4 (mix 600mL H2O, then 330mL H2O), 75°C , No air--300 min. leach | MMA0209 | N/A | Resource Production | Coal Reserve | Coal | Central Appalachian | Lower Pennsylvanian, Pottsville Group | Pocahontas No. 3 | WV | Raleigh | Southern Appalachian Coal Producer | WV | Raleigh | Channel | Underground Mine | 80 M x 0 | N/A | [15 empty] | ICP-OES | Sc: 0.0025; Y: 0.0565 |  |  |  |  | 0.225 | 0.6675 | 0.0515 | 0.2865 | 0.051 | 0 | 0.0235 | 0 | 0.001 | 0 | 0 | 0 | 0 | 0 | [5 empty] | 1.306 | 1.3625 |  | Southern Appalcahian Coal Producer Leaching Data_MMA_DOENETL | THT-140 | Metallurgical Low-Vol Bituminous | 02-16-2018 |  | 2018-03-06 | 37.733333N | 81.233333W
MMA0314 | Leach | C-1-6, 10g, + (330+600) mL H2O, + 120g H2SO4 (mix 600mL H2O, then 330mL H2O), 75°C , No air--solid leach residue | MMA0209 | N/A | Resource Production | Coal Reserve | Coal | Central Appalachian | Lower Pennsylvanian, Pottsville Group | Pocahontas No. 3 | WV | Raleigh | Southern Appalachian Coal Producer | WV | Raleigh | Channel | Underground Mine | 80 M x 0 | N/A | [15 empty] | ICP-OES | Sc: 9.23; Y: 27 |  |  |  |  | 47.67 | 98.43 | 7.33 | 32.9 | 5.76 | 1.14 | 5.35 | 0.44 | 5.8 | 1.7 | 3.86 | 0.49 | 2.31 | 0.16 | [5 empty] | 213.34 | 240.34 |  | Southern Appalcahian Coal Producer Leaching Data_MMA_DOENETL | THT-140SR/LQ | Metallurgical Low-Vol Bituminous | 02-16-2018 |  | 2018-03-06 | 37.733333N | 81.233333W
MMA0315 | Leach Solution | C-1-7, 10g, + (300+630) mL H2O, + 120g H2SO4 (mix 630mL H2O, then 300mL H2O), 75°C , No air--10 min. leach | MMA0210 | N/A | Resource Production | Coal Reserve | Coal | Central Appalachian | Lower Pennsylvanian, Pottsville Group | Pocahontas No. 3 | WV | Raleigh | Southern Appalachian Coal Producer | WV | Raleigh | Channel | Underground Mine | 80 M x 0 | N/A | [15 empty] | ICP-OES | Sc: 0.0065; Y: 0 |  |  |  |  | 0 | 0 | 0.003 | 0 | 0 | 0 | 0 | 0 | 0 | 0 | 0 | 0 | 0 | 0 | [5 empty] | 0.003 | 0.003 |  | Southern Appalcahian Coal Producer Leaching Data_MMA_DOENETL | THT-116 | Metallurgical Low-Vol Bituminous | 02-13-2018 |  | 2018-03-06 | 37.733333N | 81.233333W
MMA0316 | Leach Solution | C-1-7, 10g, + (300+630) mL H2O, + 120g H2SO4 (mix 630mL H2O, then 300mL H2O), 75°C , No air--30 min. leach | MMA0210 | N/A | Resource Production | Coal Reserve | Coal | Central Appalachian | Lower Pennsylvanian, Pottsville Group | Pocahontas No. 3 | WV | Raleigh | Southern Appalachian Coal Producer | WV | Raleigh | Channel | Underground Mine | 80 M x 0 | N/A | [15 empty] | ICP-OES | Sc: 0.007; Y: 0 |  |  |  |  | 0 | 0 | 0 | 0 | 0 | 0 | 0 | 0 | 0 | 0 | 0 | 0 | 0 | 0 | [5 empty] | 0 | 0 |  | Southern Appalcahian Coal Producer Leaching Data_MMA_DOENETL | THT-117 | Metallurgical Low-Vol Bituminous | 02-13-2018 |  | 2018-03-06 | 37.733333N | 81.233333W
MMA0317 | Leach Solution | C-1-7, 10g, + (300+630) mL H2O, + 120g H2SO4 (mix 630mL H2O, then 300mL H2O), 75°C , No air--60 min. leach | MMA0210 | N/A | Resource Production | Coal Reserve | Coal | Central Appalachian | Lower Pennsylvanian, Pottsville Group | Pocahontas No. 3 | WV | Raleigh | Southern Appalachian Coal Producer | WV | Raleigh | Channel | Underground Mine | 80 M x 0 | N/A | [15 empty] | ICP-OES | Sc: 0.0075; Y: 0.001 |  |  |  |  | 0 | 0 | 0 | 0 | 0 | 0 | 0 | 0 | 0 | 0 | 0 | 0 | 0 | 0 | [5 empty] | 0 | 0.001 |  | Southern Appalcahian Coal Producer Leaching Data_MMA_DOENETL | THT-118 | Metallurgical Low-Vol Bituminous | 02-13-2018 |  | 2018-03-06 | 37.733333N | 81.233333W
MMA0318 | Leach Solution | C-1-7, 10g, + (300+630) mL H2O, + 120g H2SO4 (mix 630mL H2O, then 300mL H2O), 75°C , No air--180 min. leach | MMA0210 | N/A | Resource Production | Coal Reserve | Coal | Central Appalachian | Lower Pennsylvanian, Pottsville Group | Pocahontas No. 3 | WV | Raleigh | Southern Appalachian Coal Producer | WV | Raleigh | Channel | Underground Mine | 80 M x 0 | N/A | [15 empty] | ICP-OES | Sc: 0.0085; Y: 0.005 |  |  |  |  | 0 | 0 | 0.006 | 0 | 0 | 0 | 0 | 0 | 0 | 0 | 0 | 0 | 0 | 0 | [5 empty] | 0.006 | 0.011 |  | Southern Appalcahian Coal Producer Leaching Data_MMA_DOENETL | THT-119 | Metallurgical Low-Vol Bituminous | 02-13-2018 |  | 2018-03-06 | 37.733333N | 81.233333W
MMA0319 | Leach Solution | C-1-7, 10g, + (300+630) mL H2O, + 120g H2SO4 (mix 630mL H2O, then 300mL H2O), 75°C , No air--300 min. leach | MMA0210 | N/A | Resource Production | Coal Reserve | Coal | Central Appalachian | Lower Pennsylvanian, Pottsville Group | Pocahontas No. 3 | WV | Raleigh | Southern Appalachian Coal Producer | WV | Raleigh | Channel | Underground Mine | 80 M x 0 | N/A | [15 empty] | ICP-OES | Sc: 0.009; Y: 0.0075 |  |  |  |  | 0.0005 | 0.0425 | 0.0005 | 0.0035 | 0 | 0 | 0 | 0 | 0 | 0 | 0 | 0 | 0 | 0 | [5 empty] | 0.047 | 0.0545 |  | Southern Appalcahian Coal Producer Leaching Data_MMA_DOENETL | THT-120 | Metallurgical Low-Vol Bituminous | 02-13-2018 |  | 2018-03-06 | 37.733333N | 81.233333W
MMA0320 | Leach | C-1-7, 10g, + (300+630) mL H2O, + 120g H2SO4 (mix 630mL H2O, then 300mL H2O), 75°C , No air--solid leach residue | MMA0210 | N/A | Resource Production | Coal Reserve | Coal | Central Appalachian | Lower Pennsylvanian, Pottsville Group | Pocahontas No. 3 | WV | Raleigh | Southern Appalachian Coal Producer | WV | Raleigh | Channel | Underground Mine | 80 M x 0 | N/A | [15 empty] | ICP-OES | Sc: 2.76; Y: 14.5682 |  |  |  |  | 9.7489 | 23.851 | 2.3362 | 10.924 | 2.3984 | 0.53674 | 2.308 | 0.33052 | 2.3786 | 0.50849 | 1.2938 | 0.25989 | 1.2175 | 0.1582 | [5 empty] | 58.2503 | 72.8185 |  | Southern Appalcahian Coal Producer Leaching Data_MMA_DOENETL | THT-120SR/LQ | Metallurgical Low-Vol Bituminous | 02-13-2018 |  | 2018-03-06 | 37.733333N | 81.233333W
MMA0321 | Leach Solution | C-1-floor, 10g, + (300+630) mL H2O, + 120g H2SO4 (mix 630mL H2O, then 300mL H2O), 75°C , No air--10 min. leach | MMA0211 | N/A | Resource Production | Coal Reserve | Coal | Central Appalachian | Lower Pennsylvanian, Pottsville Group | Pocahontas No. 3 | WV | Raleigh | Southern Appalachian Coal Producer | WV | Raleigh | Channel | Underground Mine | 80 M x 0 | N/A | [15 empty] | ICP-OES | Sc: 0.0285; Y: 0.0125 |  |  |  |  | 0 | 0 | 0.0025 | 0 | 0 | 0 | 0 | 0 | 0 | 0 | 0 | 0 | 0 | 0 | [5 empty] | 0.0025 | 0.015 |  | Southern Appalcahian Coal Producer Leaching Data_MMA_DOENETL | THT-121 | Metallurgical Low-Vol Bituminous | 02-13-2018 |  | 2018-03-06 | 37.733333N | 81.233333W
MMA0322 | Leach Solution | C-1-floor, 10g, + (300+630) mL H2O, + 120g H2SO4 (mix 630mL H2O, then 300mL H2O), 75°C , No air--30 min. leach | MMA0211 | N/A | Resource Production | Coal Reserve | Coal | Central Appalachian | Lower Pennsylvanian, Pottsville Group | Pocahontas No. 3 | WV | Raleigh | Southern Appalachian Coal Producer | WV | Raleigh | Channel | Underground Mine | 80 M x 0 | N/A | [15 empty] | ICP-OES | Sc: 0.0335; Y: 0.029 |  |  |  |  | 0 | 0 | 0.011 | 0.0015 | 0 | 0 | 0 | 0 | 0 | 0 | 0 | 0 | 0 | 0 | [5 empty] | 0.0125 | 0.0415 |  | Southern Appalcahian Coal Producer Leaching Data_MMA_DOENETL | THT-122 | Metallurgical Low-Vol Bituminous | 02-13-2018 |  | 2018-03-06 | 37.733333N | 81.233333W
MMA0323 | Leach Solution | C-1-floor, 10g, + (300+630) mL H2O, + 120g H2SO4 (mix 630mL H2O, then 300mL H2O), 75°C , No air--60 min. leach | MMA0211 | N/A | Resource Production | Coal Reserve | Coal | Central Appalachian | Lower Pennsylvanian, Pottsville Group | Pocahontas No. 3 | WV | Raleigh | Southern Appalachian Coal Producer | WV | Raleigh | Channel | Underground Mine | 80 M x 0 | N/A | [15 empty] | ICP-OES | Sc: 0.036; Y: 0.042 |  |  |  |  | 0 | 0 | 0 | 0.0065 | 0 | 0 | 0 | 0 | 0 | 0 | 0 | 0 | 0 | 0 | [5 empty] | 0.0065 | 0.0485 |  | Southern Appalcahian Coal Producer Leaching Data_MMA_DOENETL | THT-123 | Metallurgical Low-Vol Bituminous | 02-13-2018 |  | 2018-03-06 | 37.733333N | 81.233333W
MMA0324 | Leach Solution | C-1-floor, 10g, + (300+630) mL H2O, + 120g H2SO4 (mix 630mL H2O, then 300mL H2O), 75°C , No air--180 min. leach | MMA0211 | N/A | Resource Production | Coal Reserve | Coal | Central Appalachian | Lower Pennsylvanian, Pottsville Group | Pocahontas No. 3 | WV | Raleigh | Southern Appalachian Coal Producer | WV | Raleigh | Channel | Underground Mine | 80 M x 0 | N/A | [15 empty] | ICP-OES | Sc: 0.0425; Y: 0.0635 |  |  |  |  | 0.0065 | 0 | 0.017 | 0.023 | 0.004 | 0 | 0.0025 | 0 | 0 | 0 | 0 | 0 | 0 | 0 | [5 empty] | 0.053 | 0.1165 |  | Southern Appalcahian Coal Producer Leaching Data_MMA_DOENETL | THT-124 | Metallurgical Low-Vol Bituminous | 02-13-2018 |  | 2018-03-06 | 37.733333N | 81.233333W
MMA0325 | Leach Solution | C-1-floor, 10g, + (300+630) mL H2O, + 120g H2SO4 (mix 630mL H2O, then 300mL H2O), 75°C , No air--300 min. leach | MMA0211 | N/A | Resource Production | Coal Reserve | Coal | Central Appalachian | Lower Pennsylvanian, Pottsville Group | Pocahontas No. 3 | WV | Raleigh | Southern Appalachian Coal Producer | WV | Raleigh | Channel | Underground Mine | 80 M x 0 | N/A | [15 empty] | ICP-OES | Sc: 0.0455; Y: 0.074 |  |  |  |  | 0.012 | 0.017 | 0.011 | 0.031 | 0.007 | 0 | 0.004 | 0 | 0.004 | 0 | 0 | 0 | 0 | 0 | [5 empty] | 0.086 | 0.16 |  | Southern Appalcahian Coal Producer Leaching Data_MMA_DOENETL | THT-125 | Metallurgical Low-Vol Bituminous | 02-13-2018 |  | 2018-03-06 | 37.733333N | 81.233333W
MMA0326 | Leach | C-1-floor, 10g, + (300+630) mL H2O, + 120g H2SO4 (mix 630mL H2O, then 300mL H2O), 75°C , No air--solid leach residue | MMA0211 | N/A | Resource Production | Coal Reserve | Coal | Central Appalachian | Lower Pennsylvanian, Pottsville Group | Pocahontas No. 3 | WV | Raleigh | Southern Appalachian Coal Producer | WV | Raleigh | Channel | Underground Mine | 80 M x 0 | N/A | [15 empty] | ICP-OES | Sc: 17.3544; Y: 16.3498 |  |  |  |  | 50.3885 | 116.0215 | 10.9544 | 49.1451 | 8.8643 | 1.1526 | 4.5707 | 0.46288 | 4.5567 | 1.4685 | 3.6254 | 0.50953 | 2.4927 | 0.22813 | [5 empty] | 254.441 | 270.7908 |  | Southern Appalcahian Coal Producer Leaching Data_MMA_DOENETL | THT-125SR/LQ | Metallurgical Low-Vol Bituminous | 02-13-2018 |  | 2018-03-06 | 37.733333N | 81.233333W
MMA0327 | Float-Sink | Southern Appalachian Coal Producer Coarse Refuse +3/8" 2.2 SG Float 5.51% Wt | N/A | N/A | Resource Production | Coal Reserve | Coal | Central Appalachian | Lower Pennsylvanian, Pottsville Group | Pocahontas No. 3 | WV | Raleigh | Southern Appalachian Coal Producer | WV | Raleigh | Channel | Underground Mine | N/A | N/A | 56.99 | [14 empty] | ICP-OES | Sc: 13.4396; Y: 18.6501 |  |  |  |  | 47.3581 | 100.5654 | 9.3439 | 38.1269 | 7.1269 | 1.24 | 5.3483 | 0.63879 | 4.6344 | 1.503 | 3.3693 | 0.45091 | 2.2921 | 0.46344 | [5 empty] | 222.4614 | 241.1115 |  | Southern Appalacian Coal Producer Coarse Refuse Sample Leaching Results |  | Metallurgical Low-Vol Bituminous |  |  | 2018-03-08 | 37.733333N | 81.233333W
MMA0328 | Float-Sink | Southern Appalachian Coal Producer Coarse Refuse +3/8" 2.2 SG Sink 68.85% Wt | N/A | N/A | Resource Production | Coal Reserve | Coal | Central Appalachian | Lower Pennsylvanian, Pottsville Group | Pocahontas No. 3 | WV | Raleigh | Southern Appalachian Coal Producer | WV | Raleigh | Channel | Underground Mine | N/A | N/A | 89.5 | [14 empty] | ICP-OES | Sc: 17.0802; Y: 18.0757 |  |  |  |  | 48.4296 | 104.1987 | 10.4628 | 40.9338 | 8.5303 | 1.1712 | 5.6413 | 0.81985 | 5.3485 | 1.4055 | 3.8455 | 0.488 | 2.5571 | 0.58561 | [5 empty] | 234.4178 | 252.4935 |  | Southern Appalacian Coal Producer Coarse Refuse Sample Leaching Results |  | Metallurgical Low-Vol Bituminous |  |  | 2018-03-08 | 37.733333N | 81.233333W
MMA0329 | Float-Sink | Southern Appalachian Coal Producer Coarse Refuse +1mm x -3/8" 2.2 SG Sink 18.83% Wt | N/A | N/A | Resource Production | Coal Reserve | Coal | Central Appalachian | Lower Pennsylvanian, Pottsville Group | Pocahontas No. 3 | WV | Raleigh | Southern Appalachian Coal Producer | WV | Raleigh | Channel | Underground Mine | N/A | N/A | 89.6 | [14 empty] | ICP-OES | Sc: 16.7836; Y: 17.7801 |  |  |  |  | 48.078 | 104.6178 | 10.5772 | 40.7527 | 8.8464 | 1.2063 | 5.5246 | 0.73428 | 5.3498 | 1.3112 | 3.7763 | 0.52449 | 2.5875 | 0.75177 | [5 empty] | 234.6384 | 252.4185 |  | Southern Appalacian Coal Producer Coarse Refuse Sample Leaching Results |  | Metallurgical Low-Vol Bituminous |  |  | 2018-03-08 | 37.733333N | 81.233333W
MMA0330 | Float-Sink | Southern Appalachian Coal Producer Coarse Refuse +1mm x -3/8" 2.2 SG Float 5.89% Wt | N/A | N/A | Resource Production | Coal Reserve | Coal | Central Appalachian | Lower Pennsylvanian, Pottsville Group | Pocahontas No. 3 | WV | Raleigh | Southern Appalachian Coal Producer | WV | Raleigh | Channel | Underground Mine | N/A | N/A | 59.99 | [14 empty] | ICP-OES | Sc: 13.0222; Y: 18.7652 |  |  |  |  | 46.2118 | 99.8858 | 9.4984 | 36.9207 | 7.706 | 1.1949 | 5.3406 | 0.65843 | 4.9138 | 1.4266 | 3.4628 | 0.45114 | 2.2435 | 0.56088 | [5 empty] | 220.4754 | 239.2406 |  | Southern Appalacian Coal Producer Coarse Refuse Sample Leaching Results |  | Metallurgical Low-Vol Bituminous |  |  | 2018-03-08 | 37.733333N | 81.233333W
MMA0331 | Float-Sink | Southern Appalachian Coal Producer Coarse Refuse +100mesh x -1mm 2.2 SG Sink 0.17% Wt | N/A | N/A | Resource Production | Coal Reserve | Coal | Central Appalachian | Lower Pennsylvanian, Pottsville Group | Pocahontas No. 3 | WV | Raleigh | Southern Appalachian Coal Producer | WV | Raleigh | Channel | Underground Mine | N/A | N/A | 90.3 | [14 empty] | ICP-OES | Sc: 17.2799; Y: 16.8508 |  |  |  |  | 47.2759 | 102.0605 | 11.9165 | 39.0845 | 7.5868 | 1.1312 | 5.6754 | 0.6046 | 5.2269 | 1.3457 | 3.6666 | 0.46808 | 2.5549 | 1.1312 | [5 empty] | 229.7287 | 246.5795 |  | Southern Appalacian Coal Producer Coarse Refuse Sample Leaching Results |  | Metallurgical Low-Vol Bituminous |  |  | 2018-03-08 | 37.733333N | 81.233333W
MMA0332 | Float-Sink | Southern Appalachian Coal Producer Coarse Refuse +100mesh x -1mm 2.2 SG Float 0.04% Wt | N/A | N/A | Resource Production | Coal Reserve | Coal | Central Appalachian | Lower Pennsylvanian, Pottsville Group | Pocahontas No. 3 | WV | Raleigh | Southern Appalachian Coal Producer | WV | Raleigh | Channel | Underground Mine | N/A | N/A | 43.2 | [14 empty] | ICP-OES | Sc: 10.1972; Y: 16.755 |  |  |  |  | 39.356 | 84.0153 | 8.2307 | 30.2444 | 0.4627 | 1.0767 | 4.5647 | 0 | 3.3902 | 1.6728 | 2.7139 | 0.37372 | 1.8864 | 0.77413 | [5 empty] | 178.7617 | 195.5167 |  | Southern Appalacian Coal Producer Coarse Refuse Sample Leaching Results |  | Metallurgical Low-Vol Bituminous |  |  | 2018-03-08 | 37.733333N | 81.233333W
MMA0333 | Lab Product | Southern Appalachian Coal Producer Coarse Refuse -100mesh Flotation Concentrate 0.28% Wt | N/A | N/A | Resource Production | Coal Reserve | Coal | Central Appalachian | Lower Pennsylvanian, Pottsville Group | Pocahontas No. 3 | WV | Raleigh | Southern Appalachian Coal Producer | WV | Raleigh | Channel | Underground Mine | N/A | N/A | 43.5 | [14 empty] | ICP-OES | Sc: 9.419; Y: 14.3532 |  |  |  |  | 31.6813 | 67.2093 | 9.3471 | 24.9586 | 7.981 | 0.91674 | 4.359 | 0.83585 | 4.5387 | 0.68306 | 2.5165 | 0.30558 | 2.0312 | 1.5189 | [5 empty] | 158.8829 | 173.2361 |  | Southern Appalacian Coal Producer Coarse Refuse Sample Leaching Results |  | Metallurgical Low-Vol Bituminous |  |  | 2018-03-08 | 37.733333N | 81.233333W
MMA0334 | Lab Product | Southern Appalachian Coal Producer Coarse Refuse -100mesh Flotation Tailing 0.43% Wt | N/A | N/A | Resource Production | Coal Reserve | Coal | Central Appalachian | Lower Pennsylvanian, Pottsville Group | Pocahontas No. 3 | WV | Raleigh | Southern Appalachian Coal Producer | WV | Raleigh | Channel | Underground Mine | N/A | N/A | 91.44 | [14 empty] | ICP-OES | Sc: 21.5437; Y: 16.8632 |  |  |  |  | 43.5911 | 93.3452 | 15.3411 | 37.3737 | 8.2304 | 1.1808 | 6.674 | 0.8309 | 5.2219 | 1.2515 | 3.6217 | 0.45464 | 2.4841 | 1.0495 | [5 empty] | 220.6504 | 237.5136 |  | Southern Appalacian Coal Producer Coarse Refuse Sample Leaching Results |  | Metallurgical Low-Vol Bituminous |  |  | 2018-03-08 | 37.733333N | 81.233333W
MMA0335 | Lab Product | Southern Appalachian Coal Producer Coarse Refuse Total | N/A | N/A | Resource Production | Coal Reserve | Coal | Central Appalachian | Lower Pennsylvanian, Pottsville Group | Pocahontas No. 3 | WV | Raleigh | Southern Appalachian Coal Producer | WV | Raleigh | Channel | Underground Mine | N/A | N/A | 85.8533 | [14 empty] | ICP-OES | Sc: 16.5804; Y: 18.074 |  |  |  |  | 48.1004 | 103.6615 | 10.3855 | 40.4414 | 8.4564 | 1.1822 | 5.586 | 0.78366 | 5.28 | 1.3916 | 3.7783 | 0.48993 | 2.5277 | 0.61431 | [5 empty] | 232.6789 | 250.753 |  | Southern Appalacian Coal Producer Coarse Refuse Sample Leaching Results |  | Metallurgical Low-Vol Bituminous |  |  | 2018-03-08 | 37.733333N | 81.233333W
MMA0336 | Leach Solution | Coarse Refuse +3/8" 2.2 SG float, 10g, + 930mL H2O, + 120g concentrated H2SO4, 75°C water bath, No air input--10 min. leach | MMA0327 | N/A | Resource Production | Coal Reserve | Coal | Central Appalachian | Lower Pennsylvanian, Pottsville Group | Pocahontas No. 3 | WV | Raleigh | Southern Appalachian Coal Producer | WV | Raleigh | Channel | Underground Mine | N/A | N/A | [16 empty] | Sc: 0.0003113; Y: 0.00074713 |  |  |  |  | 0.00018678 | 0.00011207 | 0.00012452 | 0.00065996 | 0.0006226 | 7.4713e-05 | 0.00013697 | 0 | 1.2452e-05 | 0.00012452 | 0.00017433 | 3.7356e-05 | 6.226e-05 | 0 |  |  |  | 0.00037356 |  | 0.0023285 | 0.0030757 |  | Southern Appalcahian Coal Producer Leaching Data_MMA_DOENETL | THT-6 | Metallurgical Low-Vol Bituminous | 2018-01-22 |  | 2018-03-08 | 37.733333N | 81.233333W
MMA0337 | Leach Solution | Coarse Refuse +3/8" 2.2 SG float, 10g, + 930mL H2O, + 120g concentrated H2SO4, 75°C water bath, No air input--30 min. leach | MMA0327 | N/A | Resource Production | Coal Reserve | Coal | Central Appalachian | Lower Pennsylvanian, Pottsville Group | Pocahontas No. 3 | WV | Raleigh | Southern Appalachian Coal Producer | WV | Raleigh | Channel | Underground Mine | N/A | N/A | [16 empty] | Sc: 0.00036242; Y: 0.001139 |  |  |  |  | 0.00029771 | 0.00049186 | 0.0002071 | 0.00086723 | 0.00066013 | 0.00010355 | 0.00014238 | 6.4719e-05 | 0.00027182 | 3.8831e-05 | 0.00025887 | 9.0606e-05 | 0.00010355 | 0 |  |  |  | 0.00053069 |  | 0.0035984 | 0.0047374 |  | Southern Appalcahian Coal Producer Leaching Data_MMA_DOENETL | THT-7 | Metallurgical Low-Vol Bituminous | 2018-01-22 |  | 2018-03-08 | 37.733333N | 81.233333W
MMA0338 | Leach Solution | Coarse Refuse +3/8" 2.2 SG float, 10g, + 930mL H2O, + 120g concentrated H2SO4, 75°C water bath, No air input--60 min. leach | MMA0327 | N/A | Resource Production | Coal Reserve | Coal | Central Appalachian | Lower Pennsylvanian, Pottsville Group | Pocahontas No. 3 | WV | Raleigh | Southern Appalachian Coal Producer | WV | Raleigh | Channel | Underground Mine | N/A | N/A | [16 empty] | Sc: 0.00042707; Y: 0.0014753 |  |  |  |  | 0.00045295 | 0.0011647 | 0.00024589 | 0.0011518 | 0.00084119 | 0.0001553 | 0.00025883 | 0.00011647 | 0.00029765 | 0 | 0.00029765 | 0.00012941 | 0.00018118 | 3.8824e-05 |  |  |  | 0.00066001 |  | 0.0053319 | 0.0068072 |  | Southern Appalcahian Coal Producer Leaching Data_MMA_DOENETL | THT-8 | Metallurgical Low-Vol Bituminous | 2018-01-22 |  | 2018-03-08 | 37.733333N | 81.233333W
MMA0339 | Leach Solution | Coarse Refuse +3/8" 2.2 SG float, 10g, + 930mL H2O, + 120g concentrated H2SO4, 75°C water bath, No air input--180 min. leach | MMA0327 | N/A | Resource Production | Coal Reserve | Coal | Central Appalachian | Lower Pennsylvanian, Pottsville Group | Pocahontas No. 3 | WV | Raleigh | Southern Appalachian Coal Producer | WV | Raleigh | Channel | Underground Mine | N/A | N/A | [16 empty] | Sc: 0.00046127; Y: 0.0018707 |  |  |  |  | 0.00078159 | 0.0016016 | 0.00038439 | 0.0015888 | 0.00083285 | 0.00014094 | 0.00033314 | 0.00011532 | 0.00030751 | 8.9691e-05 | 0.00030751 | 0.00011532 | 0.0001922 | 0 |  |  |  | 0.00084566 |  | 0.0067909 | 0.0086616 |  | Southern Appalcahian Coal Producer Leaching Data_MMA_DOENETL | THT-9 | Metallurgical Low-Vol Bituminous | 2018-01-22 |  | 2018-03-08 | 37.733333N | 81.233333W
MMA0340 | Leach Solution | Coarse Refuse +3/8" 2.2 SG float, 10g, + 930mL H2O, + 120g concentrated H2SO4, 75°C water bath, No air input--300 min. leach | MMA0327 | N/A | Resource Production | Coal Reserve | Coal | Central Appalachian | Lower Pennsylvanian, Pottsville Group | Pocahontas No. 3 | WV | Raleigh | Southern Appalachian Coal Producer | WV | Raleigh | Channel | Underground Mine | N/A | N/A | [16 empty] | Sc: 0.016209; Y: 0.071846 |  |  |  |  | 0.032418 | 0.082798 | 0.015333 | 0.05958 | 0.031104 | 0.0048189 | 0.013143 | 0.0017523 | 0.010076 | 0.00043809 | 0.011828 | 0.0035047 | 0.0065713 | 0 |  |  |  | 0.036361 |  | 0.27337 | 0.34521 |  | Southern Appalcahian Coal Producer Leaching Data_MMA_DOENETL | THT-10 | Metallurgical Low-Vol Bituminous | 2018-01-22 |  | 2018-03-08 | 37.733333N | 81.233333W
MMA0341 | Leach | Coarse Refuse +3/8" 2.2 SG float, 10g, + 930mL H2O, + 120g concentrated H2SO4, 75°C water bath, No air input--solid leach residue | MMA0327 | N/A | Resource Production | Coal Reserve | Coal | Central Appalachian | Lower Pennsylvanian, Pottsville Group | Pocahontas No. 3 | WV | Raleigh | Southern Appalachian Coal Producer | WV | Raleigh | Channel | Underground Mine | N/A | N/A | [16 empty] | Sc: 0.11171; Y: 0.13876 |  |  |  |  | 0.44399 | 0.92529 | 0.077383 | 0.31273 | 0.051442 | 0.0089416 | 0.036098 | 0.0034221 | 0.036539 | 0.012695 | 0.028591 | 0.0033117 | 0.017773 | 0.0028701 |  |  |  | 0.17044 |  | 1.9611 | 2.0998 |  | Southern Appalcahian Coal Producer Leaching Data_MMA_DOENETL | THT-10SR/LQ | Metallurgical Low-Vol Bituminous | 2018-01-22 |  | 2018-03-08 | 37.733333N | 81.233333W
MMA0342 | Leach Solution | Coarse Refuse +3/8" 2.2 SG sink, 10g, + 930mL H2O, + 120g concentrated H2SO4, 75°C water bath, No air input--10 min. leach | MMA0328 | N/A | Resource Production | Coal Reserve | Coal | Central Appalachian | Lower Pennsylvanian, Pottsville Group | Pocahontas No. 3 | WV | Raleigh | Southern Appalachian Coal Producer | WV | Raleigh | Channel | Underground Mine | N/A | N/A | [16 empty] | Sc: 0.00053094; Y: 0.00099382 |  |  |  |  | 0.00025867 | 0.00057179 | 0.00021782 | 0.00084407 | 0.00076238 | 6.807e-05 | 5.4456e-05 | 5.4456e-05 | 0.00012253 | 0 | 0.00017698 | 8.1684e-05 | 0.00012253 | 1.3614e-05 |  |  |  | 0.00047649 |  | 0.003349 | 0.0043429 |  | Southern Appalcahian Coal Producer Leaching Data_MMA_DOENETL | THT-11 | Metallurgical Low-Vol Bituminous | 2018-01-23 |  | 2018-03-08 | 37.733333N | 81.233333W
MMA0343 | Leach Solution | Coarse Refuse +3/8" 2.2 SG sink, 10g, + 930mL H2O, + 120g concentrated H2SO4, 75°C water bath, No air input--30 min. leach | MMA0328 | N/A | Resource Production | Coal Reserve | Coal | Central Appalachian | Lower Pennsylvanian, Pottsville Group | Pocahontas No. 3 | WV | Raleigh | Southern Appalachian Coal Producer | WV | Raleigh | Channel | Underground Mine | N/A | N/A | [16 empty] | Sc: 0.00067511; Y: 0.0014383 |  |  |  |  | 0.00049899 | 0 | 0.00033755 | 0.0011301 | 0.00083655 | 8.8058e-05 | 0.00019079 | 0.00010273 | 0.00017612 | 0 | 0.00022014 | 0.00011741 | 0.00017612 | 5.8705e-05 |  |  |  | 0.00057237 |  | 0.0039332 | 0.0053715 |  | Southern Appalcahian Coal Producer Leaching Data_MMA_DOENETL | THT-12 | Metallurgical Low-Vol Bituminous | 2018-01-23 |  | 2018-03-08 | 37.733333N | 81.233333W
MMA0344 | Leach Solution | Coarse Refuse +3/8" 2.2 SG sink, 10g, + 930mL H2O, + 120g concentrated H2SO4, 75°C water bath, No air input--60 min. leach | MMA0328 | N/A | Resource Production | Coal Reserve | Coal | Central Appalachian | Lower Pennsylvanian, Pottsville Group | Pocahontas No. 3 | WV | Raleigh | Southern Appalachian Coal Producer | WV | Raleigh | Channel | Underground Mine | N/A | N/A | [16 empty] | Sc: 0.00071342; Y: 0.0017693 |  |  |  |  | 0.00052793 | 0.00011415 | 0.00049939 | 0.0011985 | 0.0010701 | 9.9879e-05 | 0.00021403 | 2.8537e-05 | 0.00037098 | 4.2805e-05 | 0.00022829 | 8.561e-05 | 0.00019976 | 4.2805e-05 |  |  |  | 0.00092744 |  | 0.0047228 | 0.0064921 |  | Southern Appalcahian Coal Producer Leaching Data_MMA_DOENETL | THT-13 | Metallurgical Low-Vol Bituminous | 2018-01-23 |  | 2018-03-08 | 37.733333N | 81.233333W
MMA0345 | Leach Solution | Coarse Refuse +3/8" 2.2 SG sink, 10g, + 930mL H2O, + 120g concentrated H2SO4, 75°C water bath, No air input--180 min. leach | MMA0328 | N/A | Resource Production | Coal Reserve | Coal | Central Appalachian | Lower Pennsylvanian, Pottsville Group | Pocahontas No. 3 | WV | Raleigh | Southern Appalachian Coal Producer | WV | Raleigh | Channel | Underground Mine | N/A | N/A | [16 empty] | Sc: 0.00077519; Y: 0.0022538 |  |  |  |  | 0.00074648 | 0.00087568 | 0.00045937 | 0.001335 | 0.0011771 | 0.00011484 | 0.00027275 | 5.7421e-05 | 0.00031582 | 2.8711e-05 | 0.00027275 | 0.00010049 | 0.00024404 | 4.3066e-05 |  |  |  | 0.001091 |  | 0.0060436 | 0.0082974 |  | Southern Appalcahian Coal Producer Leaching Data_MMA_DOENETL | THT-14 | Metallurgical Low-Vol Bituminous | 2018-01-23 |  | 2018-03-08 | 37.733333N | 81.233333W
MMA0346 | Leach Solution | Coarse Refuse +3/8" 2.2 SG sink, 10g, + 930mL H2O, + 120g concentrated H2SO4, 75°C water bath, No air input--300 min. leach | MMA0328 | N/A | Resource Production | Coal Reserve | Coal | Central Appalachian | Lower Pennsylvanian, Pottsville Group | Pocahontas No. 3 | WV | Raleigh | Southern Appalachian Coal Producer | WV | Raleigh | Channel | Underground Mine | N/A | N/A | [16 empty] | Sc: 0.024713; Y: 0.076308 |  |  |  |  | 0.027315 | 0.045525 | 0.015175 | 0.05593 | 0.03772 | 0.0034685 | 0.0091049 | 0.003035 | 0.011273 | 0 | 0.0086713 | 0.0034685 | 0.0082378 | 0.0017343 |  |  |  | 0.041189 |  | 0.23066 | 0.30697 |  | Southern Appalcahian Coal Producer Leaching Data_MMA_DOENETL | THT-15 | Metallurgical Low-Vol Bituminous | 2018-01-23 |  | 2018-03-08 | 37.733333N | 81.233333W
MMA0347 | Leach | Coarse Refuse +3/8" 2.2 SG sink, 10g, + 930mL H2O, + 120g concentrated H2SO4, 75°C water bath, No air input--solid leach residue | MMA0328 | N/A | Resource Production | Coal Reserve | Coal | Central Appalachian | Lower Pennsylvanian, Pottsville Group | Pocahontas No. 3 | WV | Raleigh | Southern Appalachian Coal Producer | WV | Raleigh | Channel | Underground Mine | N/A | N/A | [16 empty] | Sc: 0.14466; Y: 0.13936 |  |  |  |  | 0.45437 | 0.98145 | 0.083773 | 0.36125 | 0.061818 | 0.009187 | 0.040641 | 0.0034257 | 0.038461 | 0.013547 | 0.034412 | 0.0040485 | 0.019931 | 0.0023357 |  |  |  | 0.17206 |  | 2.1087 | 2.248 |  | Southern Appalcahian Coal Producer Leaching Data_MMA_DOENETL | THT-15SR/LQ | Metallurgical Low-Vol Bituminous | 2018-01-23 |  | 2018-03-08 | 37.733333N | 81.233333W
MMA0348 | Leach Solution | Coarse Refuse +1mm x -3/8" 2.2 SG sink, 10g, + 930mL H2O, + 120g H2SO4, 75°C , No air--10 min. leach | MMA0330 | N/A | Resource Production | Coal Reserve | Coal | Central Appalachian | Lower Pennsylvanian, Pottsville Group | Pocahontas No. 3 | WV | Raleigh | Southern Appalachian Coal Producer | WV | Raleigh | Channel | Underground Mine | N/A | N/A | [16 empty] | Sc: 0.00046003; Y: 0.00082805 |  |  |  |  | 0.00027602 | 0.00035488 | 0.00022344 | 0.00082805 | 0.00061775 | 6.5719e-05 | 0 | 0 | 0.00010515 | 0 | 0.00018401 | 9.2006e-05 | 0.00010515 | 1.3144e-05 |  |  |  | 0.00039431 |  | 0.0028653 | 0.0036934 |  | Southern Appalcahian Coal Producer Leaching Data_MMA_DOENETL | THT-16 | Metallurgical Low-Vol Bituminous | 2018-01-24 |  | 2018-03-08 | 37.733333N | 81.233333W
MMA0349 | Leach Solution | Coarse Refuse +1mm x -3/8" 2.2 SG sink, 10g, + 930mL H2O, + 120g H2SO4, 75°C , No air--30 min. leach | MMA0330 | N/A | Resource Production | Coal Reserve | Coal | Central Appalachian | Lower Pennsylvanian, Pottsville Group | Pocahontas No. 3 | WV | Raleigh | Southern Appalachian Coal Producer | WV | Raleigh | Channel | Underground Mine | N/A | N/A | [16 empty] | Sc: 0.00051862; Y: 0.0010878 |  |  |  |  | 0.00036683 | 0.00020239 | 0.00029093 | 0.00096135 | 0.00083485 | 6.3247e-05 | 5.0597e-05 | 8.8545e-05 | 1.2649e-05 | 0 | 0.00022769 | 7.5896e-05 | 0.00013914 | 2.5299e-05 |  |  |  | 0.00055657 |  | 0.0033394 | 0.0044273 |  | Southern Appalcahian Coal Producer Leaching Data_MMA_DOENETL | THT-17 | Metallurgical Low-Vol Bituminous | 2018-01-24 |  | 2018-03-08 | 37.733333N | 81.233333W
MMA0350 | Leach Solution | Coarse Refuse +1mm x -3/8" 2.2 SG sink, 10g, + 930mL H2O, + 120g H2SO4, 75°C , No air--60 min. leach | MMA0330 | N/A | Resource Production | Coal Reserve | Coal | Central Appalachian | Lower Pennsylvanian, Pottsville Group | Pocahontas No. 3 | WV | Raleigh | Southern Appalachian Coal Producer | WV | Raleigh | Channel | Underground Mine | N/A | N/A | [16 empty] | Sc: 0.00064455; Y: 0.0015235 |  |  |  |  | 0.00051271 | 0.00026368 | 0.00035157 | 0.0012159 | 0.00087893 | 8.7893e-05 | 8.7893e-05 | 5.8595e-05 | 0.00014649 | 0 | 0.00019043 | 0.00010254 | 0.00019043 | 4.3947e-05 |  |  |  | 0.00070314 |  | 0.004131 | 0.0056545 |  | Southern Appalcahian Coal Producer Leaching Data_MMA_DOENETL | THT-18 | Metallurgical Low-Vol Bituminous | 2018-01-24 |  | 2018-03-08 | 37.733333N | 81.233333W
MMA0351 | Leach Solution | Coarse Refuse +1mm x -3/8" 2.2 SG sink, 10g, + 930mL H2O, + 120g H2SO4, 75°C , No air--180 min. leach | MMA0330 | N/A | Resource Production | Coal Reserve | Coal | Central Appalachian | Lower Pennsylvanian, Pottsville Group | Pocahontas No. 3 | WV | Raleigh | Southern Appalachian Coal Producer | WV | Raleigh | Channel | Underground Mine | N/A | N/A | [16 empty] | Sc: 0.0007666; Y: 0.0022232 |  |  |  |  | 0.00082793 | 0.00065928 | 0.00052129 | 0.0013646 | 0.0011499 | 0.00012266 | 0.00019932 | 0.00010732 | 0.00012266 | 0 | 0.00026065 | 0.00012266 | 0.00026065 | 9.1993e-05 |  |  |  | 0.00098125 |  | 0.0058109 | 0.008034 |  | Southern Appalcahian Coal Producer Leaching Data_MMA_DOENETL | THT-19 | Metallurgical Low-Vol Bituminous | 2018-01-24 |  | 2018-03-08 | 37.733333N | 81.233333W
MMA0352 | Leach Solution | Coarse Refuse +1mm x -3/8" 2.2 SG sink, 10g, + 930mL H2O, + 120g H2SO4, 75°C , No air--300 min. leach | MMA0330 | N/A | Resource Production | Coal Reserve | Coal | Central Appalachian | Lower Pennsylvanian, Pottsville Group | Pocahontas No. 3 | WV | Raleigh | Southern Appalachian Coal Producer | WV | Raleigh | Channel | Underground Mine | N/A | N/A | [16 empty] | Sc: 0.023572; Y: 0.0729 |  |  |  |  | 0.029247 | 0.047145 | 0.012223 | 0.054566 | 0.036232 | 0.0039287 | 0.008294 | 0.0030557 | 0.0056748 | 0.0021826 | 0.009167 | 0.0030557 | 0.008294 | 0.0034922 |  |  |  | 0.037541 |  | 0.22656 | 0.29946 |  | Southern Appalcahian Coal Producer Leaching Data_MMA_DOENETL | THT-20 | Metallurgical Low-Vol Bituminous | 2018-01-24 |  | 2018-03-08 | 37.733333N | 81.233333W
MMA0353 | Leach | Coarse Refuse +1mm x -3/8" 2.2 SG sink, 10g, + 930mL H2O, + 120g H2SO4, 75°C , No air--solid leach residue | MMA0330 | N/A | Resource Production | Coal Reserve | Coal | Central Appalachian | Lower Pennsylvanian, Pottsville Group | Pocahontas No. 3 | WV | Raleigh | Southern Appalachian Coal Producer | WV | Raleigh | Channel | Underground Mine | N/A | N/A | [16 empty] | Sc: 0.14093; Y: 0.13775 |  |  |  |  | 0.43984 | 0.95692 | 0.08409 | 0.35124 | 0.064196 | 0.0088604 | 0.04146 | 0.0043466 | 0.039788 | 0.011368 | 0.034104 | 0.0041794 | 0.01956 | 0.002842 |  |  |  | 0.16433 |  | 2.0628 | 2.2005 |  | Southern Appalcahian Coal Producer Leaching Data_MMA_DOENETL | THT-20SR/LQ | Metallurgical Low-Vol Bituminous | 2018-01-24 |  | 2018-03-08 | 37.733333N | 81.233333W
MMA0354 | Leach Solution | Coarse Refuse +1mm x -3/8" 2.2 SG float, 10g, + 930mL H2O, + 120g H2SO4, 75°C , No air--10 min. leach | MMA0329 | N/A | Resource Production | Coal Reserve | Coal | Central Appalachian | Lower Pennsylvanian, Pottsville Group | Pocahontas No. 3 | WV | Raleigh | Southern Appalachian Coal Producer | WV | Raleigh | Channel | Underground Mine | N/A | N/A | [16 empty] | Sc: 0.00056289; Y: 0.00099247 |  |  |  |  | 0.00032589 | 0.00085916 | 0.00020738 | 0.00091841 | 0.0006814 | 7.4065e-05 | 7.4065e-05 | 2.9626e-05 | 0 | 0 | 0.00014813 | 2.9626e-05 | 8.8878e-05 | 1.4813e-05 |  |  |  | 0.00041476 |  | 0.0034514 | 0.0044439 |  | Southern Appalcahian Coal Producer Leaching Data_MMA_DOENETL | THT-31 | Metallurgical Low-Vol Bituminous | 2018-01-25 |  | 2018-03-08 | 37.733333N | 81.233333W
MMA0355 | Leach Solution | Coarse Refuse +1mm x -3/8" 2.2 SG float, 10g, + 930mL H2O, + 120g H2SO4, 75°C , No air--30 min. leach | MMA0329 | N/A | Resource Production | Coal Reserve | Coal | Central Appalachian | Lower Pennsylvanian, Pottsville Group | Pocahontas No. 3 | WV | Raleigh | Southern Appalachian Coal Producer | WV | Raleigh | Channel | Underground Mine | N/A | N/A | [16 empty] | Sc: 0.00087658; Y: 0.002093 |  |  |  |  | 0.00071557 | 0.0020036 | 0.00041145 | 0.0017889 | 0.0011628 | 0.000161 | 0.00032201 | 0 | 0.00051879 | 1.7889e-05 | 0.0003399 | 0.00014311 | 0.00019678 | 1.7889e-05 |  |  |  | 0.00076924 |  | 0.0077997 | 0.0098928 |  | Southern Appalcahian Coal Producer Leaching Data_MMA_DOENETL | THT-32 | Metallurgical Low-Vol Bituminous | 2018-01-25 |  | 2018-03-08 | 37.733333N | 81.233333W
MMA0356 | Leach Solution | Coarse Refuse +1mm x -3/8" 2.2 SG float, 10g, + 930mL H2O, + 120g H2SO4, 75°C , No air--60 min. leach | MMA0329 | N/A | Resource Production | Coal Reserve | Coal | Central Appalachian | Lower Pennsylvanian, Pottsville Group | Pocahontas No. 3 | WV | Raleigh | Southern Appalachian Coal Producer | WV | Raleigh | Channel | Underground Mine | N/A | N/A | [16 empty] | Sc: 0.0007073; Y: 0.0016942 |  |  |  |  | 0.00080599 | 0.0017765 | 0.00050991 | 0.0017436 | 0.00093758 | 0.00011514 | 0.00018094 | 4.9347e-05 | 0.00029608 | 1.6449e-05 | 0.00026318 | 9.8693e-05 | 0.00016449 | 0 |  |  |  | 0.00082244 |  | 0.0069579 | 0.0086521 |  | Southern Appalcahian Coal Producer Leaching Data_MMA_DOENETL | THT-33 | Metallurgical Low-Vol Bituminous | 2018-01-25 |  | 2018-03-08 | 37.733333N | 81.233333W
MMA0357 | Leach Solution | Coarse Refuse +1mm x -3/8" 2.2 SG float, 10g, + 930mL H2O, + 120g H2SO4, 75°C , No air--180 min. leach | MMA0329 | N/A | Resource Production | Coal Reserve | Coal | Central Appalachian | Lower Pennsylvanian, Pottsville Group | Pocahontas No. 3 | WV | Raleigh | Southern Appalachian Coal Producer | WV | Raleigh | Channel | Underground Mine | N/A | N/A | [16 empty] | Sc: 0.00071043; Y: 0.0020588 |  |  |  |  | 0.0012324 | 0.0029722 | 0.00044946 | 0.0019138 | 0.00095691 | 0.00014499 | 0.00026097 | 8.6992e-05 | 0.00039146 | 7.2493e-05 | 0.00023198 | 0.00011599 | 0.00018848 | 2.8997e-05 |  |  |  | 0.00082642 |  | 0.0090471 | 0.011106 |  | Southern Appalcahian Coal Producer Leaching Data_MMA_DOENETL | THT-34 | Metallurgical Low-Vol Bituminous | 2018-01-25 |  | 2018-03-08 | 37.733333N | 81.233333W
MMA0358 | Leach Solution | Coarse Refuse +1mm x -3/8" 2.2 SG float, 10g, + 930mL H2O, + 120g H2SO4, 75°C , No air--300 min. leach | MMA0329 | N/A | Resource Production | Coal Reserve | Coal | Central Appalachian | Lower Pennsylvanian, Pottsville Group | Pocahontas No. 3 | WV | Raleigh | Southern Appalachian Coal Producer | WV | Raleigh | Channel | Underground Mine | N/A | N/A | [16 empty] | Sc: 0.023601; Y: 0.071231 |  |  |  |  | 0.046772 | 0.12058 | 0.018022 | 0.077667 | 0.032612 | 0.004291 | 0.0094402 | 0.0034328 | 0.010298 | 0 | 0.0090111 | 0.004291 | 0.0068656 | 0.0004291 |  |  |  | 0.037761 |  | 0.34371 | 0.41494 |  | Southern Appalcahian Coal Producer Leaching Data_MMA_DOENETL | THT-35 | Metallurgical Low-Vol Bituminous | 2018-01-25 |  | 2018-03-08 | 37.733333N | 81.233333W
MMA0359 | Leach | Coarse Refuse +1mm x -3/8" 2.2 SG float, 10g, + 930mL H2O, + 120g H2SO4, 75°C , No air--solid leach residue | MMA0329 | N/A | Resource Production | Coal Reserve | Coal | Central Appalachian | Lower Pennsylvanian, Pottsville Group | Pocahontas No. 3 | WV | Raleigh | Southern Appalachian Coal Producer | WV | Raleigh | Channel | Underground Mine | N/A | N/A | [16 empty] | Sc: 0.10614; Y: 0.14127 |  |  |  |  | 0.40436 | 0.85844 | 0.073825 | 0.29562 | 0.055558 | 0.0086471 | 0.037831 | 0.0037831 | 0.037399 | 0.012106 | 0.029076 | 0.0031346 | 0.017186 | 0.0032427 |  |  |  | 0.15695 |  | 1.8402 | 1.9815 |  | Southern Appalcahian Coal Producer Leaching Data_MMA_DOENETL | THT-35SR/35LQ | Metallurgical Low-Vol Bituminous | 2018-01-25 |  | 2018-03-08 | 37.733333N | 81.233333W
MMA0360 | Leach Solution | Coarse Refuse +100mesh x -1mm 2.2 SG sink, 10g, + 930mL H2O, + 120g H2SO4, 75°C , No air--10 min. leach | MMA0332 | N/A | Resource Production | Coal Reserve | Coal | Central Appalachian | Lower Pennsylvanian, Pottsville Group | Pocahontas No. 3 | WV | Raleigh | Southern Appalachian Coal Producer | WV | Raleigh | Channel | Underground Mine | N/A | N/A | [16 empty] | Sc: 0.00097563; Y: 0.0010617 |  |  |  |  | 0.00032999 | 0.00032999 | 0.00024391 | 0.00088954 | 0.00037303 | 8.6085e-05 | 8.6085e-05 | 2.8695e-05 | 0.00011478 | 0.00011478 | 0.00021521 | 0.00010043 | 0.00012913 | 8.6085e-05 |  |  |  | 0.00041608 |  | 0.0031277 | 0.0041895 |  | Southern Appalcahian Coal Producer Leaching Data_MMA_DOENETL | THT-36 | Metallurgical Low-Vol Bituminous | 2018-01-26 |  | 2018-03-08 | 37.733333N | 81.233333W
MMA0361 | Leach Solution | Coarse Refuse +100mesh x -1mm 2.2 SG sink, 10g, + 930mL H2O, + 120g H2SO4, 75°C , No air--30 min. leach | MMA0332 | N/A | Resource Production | Coal Reserve | Coal | Central Appalachian | Lower Pennsylvanian, Pottsville Group | Pocahontas No. 3 | WV | Raleigh | Southern Appalachian Coal Producer | WV | Raleigh | Channel | Underground Mine | N/A | N/A | [16 empty] | Sc: 0.0011313; Y: 0.001483 |  |  |  |  | 0.00042807 | 4.5865e-05 | 0.00035163 | 0.0011008 | 0.00053509 | 9.173e-05 | 0.0001376 | 7.6442e-05 | 0.00027519 | 3.0577e-05 | 0.00022933 | 9.173e-05 | 0.00016817 | 0.00022933 |  |  |  | 0.0006574 |  | 0.0037915 | 0.0052745 |  | Southern Appalcahian Coal Producer Leaching Data_MMA_DOENETL | THT-37 | Metallurgical Low-Vol Bituminous | 2018-01-26 |  | 2018-03-08 | 37.733333N | 81.233333W
MMA0362 | Leach Solution | Coarse Refuse +100mesh x -1mm 2.2 SG sink, 10g, + 930mL H2O, + 120g H2SO4, 75°C , No air--60 min. leach | MMA0332 | N/A | Resource Production | Coal Reserve | Coal | Central Appalachian | Lower Pennsylvanian, Pottsville Group | Pocahontas No. 3 | WV | Raleigh | Southern Appalachian Coal Producer | WV | Raleigh | Channel | Underground Mine | N/A | N/A | [16 empty] | Sc: 0.0010401; Y: 0.0015939 |  |  |  |  | 0.00045925 | 0.00043224 | 0.0001891 | 0.00097254 | 0.00052679 | 8.1045e-05 | 0.00014858 | 4.0522e-05 | 0.00020261 | 5.403e-05 | 0.00028366 | 8.1045e-05 | 0.0001756 | 0.0001756 |  |  |  | 0.00063485 |  | 0.0038226 | 0.0054165 |  | Southern Appalcahian Coal Producer Leaching Data_MMA_DOENETL | THT-38 | Metallurgical Low-Vol Bituminous | 2018-01-26 |  | 2018-03-08 | 37.733333N | 81.233333W
MMA0363 | Leach Solution | Coarse Refuse +100mesh x -1mm 2.2 SG sink, 10g, + 930mL H2O, + 120g H2SO4, 75°C , No air--180 min. leach | MMA0332 | N/A | Resource Production | Coal Reserve | Coal | Central Appalachian | Lower Pennsylvanian, Pottsville Group | Pocahontas No. 3 | WV | Raleigh | Southern Appalachian Coal Producer | WV | Raleigh | Channel | Underground Mine | N/A | N/A | [16 empty] | Sc: 0.0012812; Y: 0.0025149 |  |  |  |  | 0.00090158 | 0.0013128 | 0.00041125 | 0.0016924 | 0.00074341 | 0.00012654 | 0.00031634 | 9.4903e-05 | 0.00039543 | 0.00011072 | 0.00030053 | 0.00014235 | 0.00026889 | 0.00023726 |  |  |  | 0.00096485 |  | 0.0070545 | 0.0095694 |  | Southern Appalcahian Coal Producer Leaching Data_MMA_DOENETL | THT-39 | Metallurgical Low-Vol Bituminous | 2018-01-26 |  | 2018-03-08 | 37.733333N | 81.233333W
MMA0364 | Leach Solution | Coarse Refuse +100mesh x -1mm 2.2 SG sink, 10g, + 930mL H2O, + 120g H2SO4, 75°C , No air--300 min. leach | MMA0332 | N/A | Resource Production | Coal Reserve | Coal | Central Appalachian | Lower Pennsylvanian, Pottsville Group | Pocahontas No. 3 | WV | Raleigh | Southern Appalachian Coal Producer | WV | Raleigh | Channel | Underground Mine | N/A | N/A | [16 empty] | Sc: 0.037072; Y: 0.077592 |  |  |  |  | 0.02802 | 0.047849 | 0.013794 | 0.057763 | 0.023709 | 0.0038796 | 0.012932 | 0.0047418 | 0.013794 | 0.00043107 | 0.010777 | 0.0034486 | 0.0086214 | 0.0047418 |  |  |  | 0.037934 |  | 0.2345 | 0.31209 |  | Southern Appalcahian Coal Producer Leaching Data_MMA_DOENETL | THT-40 | Metallurgical Low-Vol Bituminous | 2018-01-26 |  | 2018-03-08 | 37.733333N | 81.233333W
MMA0365 | Leach | Coarse Refuse +100mesh x -1mm 2.2 SG sink, 10g, + 930mL H2O, + 120g H2SO4, 75°C , No air--solid leach residue | MMA0332 | N/A | Resource Production | Coal Reserve | Coal | Central Appalachian | Lower Pennsylvanian, Pottsville Group | Pocahontas No. 3 | WV | Raleigh | Southern Appalachian Coal Producer | WV | Raleigh | Channel | Underground Mine | N/A | N/A | [16 empty] | Sc: 0.13713; Y: 0.13092 |  |  |  |  | 0.42869 | 0.93862 | 0.091311 | 0.3451 | 0.062608 | 0.0087282 | 0.04062 | 0.0043641 | 0.04062 | 0.011582 | 0.032563 | 0.0041963 | 0.019974 | 0.0063783 |  |  |  | 0.16449 |  | 2.0354 | 2.1663 |  | Southern Appalcahian Coal Producer Leaching Data_MMA_DOENETL | THT-40SR/LQ | Metallurgical Low-Vol Bituminous | 2018-01-26 |  | 2018-03-08 | 37.733333N | 81.233333W
MMA0366 | Leach Solution | Coarse Refuse +100mesh x -1mm 2.2 SG float, 10g, + 930mL H2O, + 120g H2SO4, 75°C , No air--10 min. leach | MMA0331 | N/A | Resource Production | Coal Reserve | Coal | Central Appalachian | Lower Pennsylvanian, Pottsville Group | Pocahontas No. 3 | WV | Raleigh | Southern Appalachian Coal Producer | WV | Raleigh | Channel | Underground Mine | N/A | N/A | [16 empty] | Sc: 0.00055985; Y: 0.00068582 |  |  |  |  | 0.00032191 | 0.00015396 | 0.00012597 | 0.0007698 | 0 | 4.1989e-05 | 0.00027993 | 0 | 0.00019595 | 0.00033591 | 6.9981e-05 | 4.1989e-05 | 5.5985e-05 | 0.00053186 |  |  |  | 0.00048987 |  | 0.0029252 | 0.003611 |  | Southern Appalcahian Coal Producer Leaching Data_MMA_DOENETL | THT-46 | Metallurgical Low-Vol Bituminous | 2018-01-29 |  | 2018-03-08 | 37.733333N | 81.233333W
MMA0367 | Leach Solution | Coarse Refuse +100mesh x -1mm 2.2 SG float, 10g, + 930mL H2O, + 120g H2SO4, 75°C , No air--30 min. leach | MMA0331 | N/A | Resource Production | Coal Reserve | Coal | Central Appalachian | Lower Pennsylvanian, Pottsville Group | Pocahontas No. 3 | WV | Raleigh | Southern Appalachian Coal Producer | WV | Raleigh | Channel | Underground Mine | N/A | N/A | [16 empty] | Sc: 0.00050763; Y: 0.00086016 |  |  |  |  | 0.00043713 | 0.0010858 | 8.4606e-05 | 0.00078965 | 0 | 5.6404e-05 | 0.00032432 | 0 | 0.00026792 | 0.00022561 | 0.00012691 | 9.8707e-05 | 7.0505e-05 | 0.00054994 |  |  |  | 0.00067684 |  | 0.0041175 | 0.0049776 |  | Southern Appalcahian Coal Producer Leaching Data_MMA_DOENETL | THT-47 | Metallurgical Low-Vol Bituminous | 2018-01-29 |  | 2018-03-08 | 37.733333N | 81.233333W
MMA0368 | Leach Solution | Coarse Refuse +100mesh x -1mm 2.2 SG float, 10g, + 930mL H2O, + 120g H2SO4, 75°C , No air--60 min. leach | MMA0331 | N/A | Resource Production | Coal Reserve | Coal | Central Appalachian | Lower Pennsylvanian, Pottsville Group | Pocahontas No. 3 | WV | Raleigh | Southern Appalachian Coal Producer | WV | Raleigh | Channel | Underground Mine | N/A | N/A | [16 empty] | Sc: 0.00052539; Y: 0.0010093 |  |  |  |  | 0.00062217 | 0.000954 | 0.00022122 | 0.0010784 | 0 | 6.913e-05 | 0.00035948 | 0 | 0.00022122 | 0.00022122 | 0.00015209 | 9.6782e-05 | 8.2956e-05 | 0.00056687 |  |  |  | 0.00085721 |  | 0.0046456 | 0.0056549 |  | Southern Appalcahian Coal Producer Leaching Data_MMA_DOENETL | THT-48 | Metallurgical Low-Vol Bituminous | 2018-01-29 |  | 2018-03-08 | 37.733333N | 81.233333W
MMA0369 | Leach Solution | Coarse Refuse +100mesh x -1mm 2.2 SG float, 10g, + 930mL H2O, + 120g H2SO4, 75°C , No air--180 min. leach | MMA0331 | N/A | Resource Production | Coal Reserve | Coal | Central Appalachian | Lower Pennsylvanian, Pottsville Group | Pocahontas No. 3 | WV | Raleigh | Southern Appalachian Coal Producer | WV | Raleigh | Channel | Underground Mine | N/A | N/A | [16 empty] | Sc: 0.00059386; Y: 0.0013534 |  |  |  |  | 0.00093913 | 0.0021545 | 0.0002624 | 0.0015054 | 0 | 8.2864e-05 | 0.0003867 | 0 | 0.00035908 | 0.00022097 | 9.6675e-05 | 8.2864e-05 | 0.0001243 | 0.00052481 |  |  |  | 0.00074578 |  | 0.0067396 | 0.0080931 |  | Southern Appalcahian Coal Producer Leaching Data_MMA_DOENETL | THT-49 | Metallurgical Low-Vol Bituminous | 2018-01-29 |  | 2018-03-08 | 37.733333N | 81.233333W
MMA0370 | Leach Solution | Coarse Refuse +100mesh x -1mm 2.2 SG float, 10g, + 930mL H2O, + 120g H2SO4, 75°C , No air--300 min. leach | MMA0331 | N/A | Resource Production | Coal Reserve | Coal | Central Appalachian | Lower Pennsylvanian, Pottsville Group | Pocahontas No. 3 | WV | Raleigh | Southern Appalachian Coal Producer | WV | Raleigh | Channel | Underground Mine | N/A | N/A | [16 empty] | Sc: 0.02146; Y: 0.057811 |  |  |  |  | 0.038103 | 0.084527 | 0.015329 | 0.058249 | 0 | 0.0035037 | 0.017519 | 0 | 0.010073 | 0.0078833 | 0.0048176 | 0.0026278 | 0.0052556 | 0.016643 |  |  |  | 0.038541 |  | 0.26453 | 0.32234 |  | Southern Appalcahian Coal Producer Leaching Data_MMA_DOENETL | THT-50 | Metallurgical Low-Vol Bituminous | 2018-01-29 |  | 2018-03-08 | 37.733333N | 81.233333W
MMA0371 | Leach | Coarse Refuse +100mesh x -1mm 2.2 SG float, 10g, + 930mL H2O, + 120g H2SO4, 75°C , No air--solid leach residue | MMA0331 | N/A | Resource Production | Coal Reserve | Coal | Central Appalachian | Lower Pennsylvanian, Pottsville Group | Pocahontas No. 3 | WV | Raleigh | Southern Appalachian Coal Producer | WV | Raleigh | Channel | Underground Mine | N/A | N/A | [16 empty] | Sc: 0.082888; Y: 0.13658 |  |  |  |  | 0.34834 | 0.73058 | 0.064558 | 0.25239 | 0.029846 | 0.0081914 | 0.033982 | 0.0026764 | 0.031387 | 0.011598 | 0.024088 | 0.0030819 | 0.015734 | 0.004704 |  |  |  | 0.13788 |  | 1.5612 | 1.6977 |  | Southern Appalcahian Coal Producer Leaching Data_MMA_DOENETL | THT-50SR/LQ | Metallurgical Low-Vol Bituminous | 2018-01-29 |  | 2018-03-08 | 37.733333N | 81.233333W
MMA0372 | Leach Solution | Coarse Refuse -100 mesh flotation, 10g, + 930mL H2O, + 120g H2SO4, 75°C , No air--10 min. leach | MMA0333 | N/A | Resource Production | Coal Reserve | Coal | Central Appalachian | Lower Pennsylvanian, Pottsville Group | Pocahontas No. 3 | WV | Raleigh | Southern Appalachian Coal Producer | WV | Raleigh | Channel | Underground Mine | N/A | N/A | [16 empty] | Sc: 0.00053608; Y: 0.00050859 |  |  |  |  | 0.0003024 | 0 | 2.7491e-05 | 0.00061855 | 0.00039862 | 4.1237e-05 | 0.00021993 | 4.1237e-05 | 0.00017869 | 0 | 9.6219e-05 | 8.2473e-05 | 5.4982e-05 | 1.3746e-05 |  |  |  | 0.00061855 |  | 0.0020756 | 0.0025842 |  | Southern Appalcahian Coal Producer Leaching Data_MMA_DOENETL | THT-56 | Metallurgical Low-Vol Bituminous | 2018-01-30 |  | 2018-03-08 | 37.733333N | 81.233333W
MMA0373 | Leach Solution | Coarse Refuse -100 mesh flotation, 10g, + 930mL H2O, + 120g H2SO4, 75°C , No air--30 min. leach | MMA0333 | N/A | Resource Production | Coal Reserve | Coal | Central Appalachian | Lower Pennsylvanian, Pottsville Group | Pocahontas No. 3 | WV | Raleigh | Southern Appalachian Coal Producer | WV | Raleigh | Channel | Underground Mine | N/A | N/A | [16 empty] | Sc: 0.00058172; Y: 0.00069523 |  |  |  |  | 0.00035471 | 1.4188e-05 | 7.0942e-05 | 0.00063848 | 0.0003689 | 5.6753e-05 | 0.00028377 | 0 | 0.00018445 | 0 | 0.00015607 | 0.00011351 | 7.0942e-05 | 2.8377e-05 |  |  |  | 0.00082293 |  | 0.0023411 | 0.0030363 |  | Southern Appalcahian Coal Producer Leaching Data_MMA_DOENETL | THT-57 | Metallurgical Low-Vol Bituminous | 2018-01-30 |  | 2018-03-08 | 37.733333N | 81.233333W
MMA0374 | Leach Solution | Coarse Refuse -100 mesh flotation, 10g, + 930mL H2O, + 120g H2SO4, 75°C , No air--60 min. leach | MMA0333 | N/A | Resource Production | Coal Reserve | Coal | Central Appalachian | Lower Pennsylvanian, Pottsville Group | Pocahontas No. 3 | WV | Raleigh | Southern Appalachian Coal Producer | WV | Raleigh | Channel | Underground Mine | N/A | N/A | [16 empty] | Sc: 0.0006079; Y: 0.00083755 |  |  |  |  | 0.0004593 | 0.00070246 | 0.00016211 | 0.00075649 | 0.00040527 | 5.4035e-05 | 0.00032421 | 0 | 0.00016211 | 0 | 0.0001486 | 9.4562e-05 | 8.1053e-05 | 6.7544e-05 |  |  |  | 0.00086457 |  | 0.0034177 | 0.0042553 |  | Southern Appalcahian Coal Producer Leaching Data_MMA_DOENETL | THT-58 | Metallurgical Low-Vol Bituminous | 2018-01-30 |  | 2018-03-08 | 37.733333N | 81.233333W
MMA0375 | Leach Solution | Coarse Refuse -100 mesh flotation, 10g, + 930mL H2O, + 120g H2SO4, 75°C , No air--180 min. leach | MMA0333 | N/A | Resource Production | Coal Reserve | Coal | Central Appalachian | Lower Pennsylvanian, Pottsville Group | Pocahontas No. 3 | WV | Raleigh | Southern Appalachian Coal Producer | WV | Raleigh | Channel | Underground Mine | N/A | N/A | [16 empty] | Sc: 0.0006741; Y: 0.0011694 |  |  |  |  | 0.00075665 | 0.0011969 | 0.00031642 | 0.0012794 | 0.00049526 | 8.2543e-05 | 0.00041272 | 0 | 0.00022012 | 0 | 0.0001926 | 0.00011006 | 0.00011006 | 4.1272e-05 |  |  |  | 0.000963 |  | 0.005214 | 0.0063833 |  | Southern Appalcahian Coal Producer Leaching Data_MMA_DOENETL | THT-59 | Metallurgical Low-Vol Bituminous | 2018-01-30 |  | 2018-03-08 | 37.733333N | 81.233333W
MMA0376 | Leach Solution | Coarse Refuse -100 mesh flotation, 10g, + 930mL H2O, + 120g H2SO4, 75°C , No air--300 min. leach | MMA0333 | N/A | Resource Production | Coal Reserve | Coal | Central Appalachian | Lower Pennsylvanian, Pottsville Group | Pocahontas No. 3 | WV | Raleigh | Southern Appalachian Coal Producer | WV | Raleigh | Channel | Underground Mine | N/A | N/A | [16 empty] | Sc: 0.02261; Y: 0.041741 |  |  |  |  | 0.028697 | 0.071308 | 0.01087 | 0.045654 | 0.019566 | 0.002174 | 0.015653 | 0.0008696 | 0.008696 | 0 | 0.0056524 | 0.0034784 | 0.004348 | 0.0017392 |  |  |  | 0.033045 |  | 0.21871 | 0.26045 |  | Southern Appalcahian Coal Producer Leaching Data_MMA_DOENETL | THT-60 | Metallurgical Low-Vol Bituminous | 2018-01-30 |  | 2018-03-08 | 37.733333N | 81.233333W
MMA0377 | Leach | Coarse Refuse -100 mesh flotation, 10g, + 930mL H2O, + 120g H2SO4, 75°C , No air--solid leach residue | MMA0333 | N/A | Resource Production | Coal Reserve | Coal | Central Appalachian | Lower Pennsylvanian, Pottsville Group | Pocahontas No. 3 | WV | Raleigh | Southern Appalachian Coal Producer | WV | Raleigh | Channel | Underground Mine | N/A | N/A | [16 empty] | Sc: 0.072829; Y: 0.10706 |  |  |  |  | 0.28374 | 0.59998 | 0.074314 | 0.20434 | 0.065406 | 0.0070329 | 0.030398 | 0.0064077 | 0.036024 | 0.0057044 | 0.021255 | 0.0025006 | 0.016176 | 0.01305 |  |  |  | 0.11393 |  | 1.3663 | 1.4734 |  | Southern Appalcahian Coal Producer Leaching Data_MMA_DOENETL | THT-60SR/LQ | Metallurgical Low-Vol Bituminous | 2018-01-30 |  | 2018-03-08 | 37.733333N | 81.233333W
MMA0378 | Leach Solution | Coarse Refuse -100 mesh flotation, 10g, + 930mL H2O, + 120g H2SO4, 75°C , No air--10 min. leach | MMA0334 | N/A | Resource Production | Coal Reserve | Coal | Central Appalachian | Lower Pennsylvanian, Pottsville Group | Pocahontas No. 3 | WV | Raleigh | Southern Appalachian Coal Producer | WV | Raleigh | Channel | Underground Mine | N/A | N/A | [16 empty] | Sc: 0.0029677; Y: 0.0011286 |  |  |  |  | 0.00040406 | 0 | 9.7531e-05 | 0.00091958 | 0.00045979 | 6.9665e-05 | 0.0010032 | 0.00011146 | 0.00026473 | 9.7531e-05 | 0.00015326 | 9.7531e-05 | 0.0001254 | 8.3598e-05 |  |  |  | 0.00091958 |  | 0.0038873 | 0.0050159 |  | Southern Appalcahian Coal Producer Leaching Data_MMA_DOENETL | THT-61 | Metallurgical Low-Vol Bituminous | 2018-01-30 |  | 2018-03-08 | 37.733333N | 81.233333W
MMA0379 | Leach Solution | Coarse Refuse -100 mesh flotation, 10g, + 930mL H2O, + 120g H2SO4, 75°C , No air--30 min. leach | MMA0334 | N/A | Resource Production | Coal Reserve | Coal | Central Appalachian | Lower Pennsylvanian, Pottsville Group | Pocahontas No. 3 | WV | Raleigh | Southern Appalachian Coal Producer | WV | Raleigh | Channel | Underground Mine | N/A | N/A | [16 empty] | Sc: 0.002846; Y: 0.0012591 |  |  |  |  | 0.00043281 | 0.00013115 | 0.00027542 | 0.00081315 | 0.00047215 | 7.8692e-05 | 0.0010099 | 0.00014427 | 0.00032788 | 0 | 0.00020985 | 0.00010492 | 0.00014427 | 0.00011804 |  |  |  | 0.00048527 |  | 0.0042625 | 0.0055216 |  | Southern Appalcahian Coal Producer Leaching Data_MMA_DOENETL | THT-62 | Metallurgical Low-Vol Bituminous | 2018-01-30 |  | 2018-03-08 | 37.733333N | 81.233333W
MMA0380 | Leach Solution | Coarse Refuse -100 mesh flotation, 10g, + 930mL H2O, + 120g H2SO4, 75°C , No air--60 min. leach | MMA0334 | N/A | Resource Production | Coal Reserve | Coal | Central Appalachian | Lower Pennsylvanian, Pottsville Group | Pocahontas No. 3 | WV | Raleigh | Southern Appalachian Coal Producer | WV | Raleigh | Channel | Underground Mine | N/A | N/A | [16 empty] | Sc: 0.0028651; Y: 0.0015254 |  |  |  |  | 0.00054383 | 0.00059689 | 0.00026528 | 0.00092849 | 0.00057036 | 9.2849e-05 | 0.0010479 | 0.00010611 | 0.00041119 | 0 | 0.00022549 | 0.00013264 | 0.00017243 | 0.00013264 |  |  |  | 0.00083564 |  | 0.0052261 | 0.0067515 |  | Southern Appalcahian Coal Producer Leaching Data_MMA_DOENETL | THT-63 | Metallurgical Low-Vol Bituminous | 2018-01-30 |  | 2018-03-08 | 37.733333N | 81.233333W
MMA0381 | Leach Solution | Coarse Refuse -100 mesh flotation, 10g, + 930mL H2O, + 120g H2SO4, 75°C , No air--180 min. leach | MMA0334 | N/A | Resource Production | Coal Reserve | Coal | Central Appalachian | Lower Pennsylvanian, Pottsville Group | Pocahontas No. 3 | WV | Raleigh | Southern Appalachian Coal Producer | WV | Raleigh | Channel | Underground Mine | N/A | N/A | [16 empty] | Sc: 0.0029401; Y: 0.0019513 |  |  |  |  | 0.00076468 | 0.0015294 | 0.00044826 | 0.0011998 | 0.00065921 | 0.00011866 | 0.0011602 | 0.00010547 | 0.00046145 | 2.6368e-05 | 0.0002505 | 0.00011866 | 0.00023732 | 0.00018458 |  |  |  | 0.0011075 |  | 0.0072645 | 0.0092157 |  | Southern Appalcahian Coal Producer Leaching Data_MMA_DOENETL | THT-64 | Metallurgical Low-Vol Bituminous | 2018-01-30 |  | 2018-03-08 | 37.733333N | 81.233333W
MMA0382 | Leach Solution | Coarse Refuse -100 mesh flotation, 10g, + 930mL H2O, + 120g H2SO4, 75°C , No air--300 min. leach | MMA0334 | N/A | Resource Production | Coal Reserve | Coal | Central Appalachian | Lower Pennsylvanian, Pottsville Group | Pocahontas No. 3 | WV | Raleigh | Southern Appalachian Coal Producer | WV | Raleigh | Channel | Underground Mine | N/A | N/A | [16 empty] | Sc: 0.095795; Y: 0.069591 |  |  |  |  | 0.027063 | 0.037373 | 0.018472 | 0.045964 | 0.025345 | 0.0042957 | 0.038232 | 0.0042957 | 0.02062 | 0 | 0.0085915 | 0.0042957 | 0.0085915 | 0.0068732 |  |  |  | 0.048112 |  | 0.25001 | 0.3196 |  | Southern Appalcahian Coal Producer Leaching Data_MMA_DOENETL | THT-65 | Metallurgical Low-Vol Bituminous | 2018-01-30 |  | 2018-03-08 | 37.733333N | 81.233333W
MMA0383 | Leach | Coarse Refuse -100 mesh flotation, 10g, + 930mL H2O, + 120g H2SO4, 75°C , No air--solid leach residue | MMA0334 | N/A | Resource Production | Coal Reserve | Coal | Central Appalachian | Lower Pennsylvanian, Pottsville Group | Pocahontas No. 4 | WV | Raleigh | Southern Appalachian Coal Producer | WV | Raleigh | Channel | Underground Mine | N/A | N/A | [16 empty] | Sc: 0.13356; Y: 0.12195 |  |  |  |  | 0.41198 | 0.89104 | 0.081401 | 0.32214 | 0.0609 | 0.0084416 | 0.036932 | 0.0039193 | 0.036631 | 0.011004 | 0.031807 | 0.0036178 | 0.018391 | 0.0040701 |  |  |  | 0.14984 |  | 1.9223 | 2.0442 |  | Southern Appalcahian Coal Producer Leaching Data_MMA_DOENETL | THT-65SR/LQ | Metallurgical Low-Vol Bituminous | 2018-01-30 |  | 2018-03-08 | 37.733333N | 81.233333W
MMA0384 | Flotation | Vessel CC+TD+BD Original Sample | N/A | N/A | Processing | Coal Separations | Coal | Central Appalachian | Lower Pennsylvanian, Pottsville Group | Pocahontas No. 3 | WV | Raleigh | Southern Appalachian Coal Producer | WV | Raleigh | Processing Plant | Plant Slurry Sample | N/A | N/A | 25.18 | [14 empty] | ICP-OES | Sc: 27.4066; Y: 73.5892 |  |  |  |  | 118.4855 | 282.3651 | 27.0539 | 111.1203 | 21.5768 | 3.3195 | 19.4398 | 0.3112 | 16.4108 | 2.7386 | 8.6307 | 2.0124 | 5.5394 | 0.16598 |  |  |  | 36.8465 |  | 619.1701 | 692.7593 |  | Southern Appalacian Coal Producer Middling Flotation Tailing Roasting Leaching Results |  |  |  | 2018-03-08 |  | 37.733333N | 81.233333W
MMA0385 | Flotation | Vessel CC+TD+BD 10 um Flotation Results Conc. | N/A | N/A | Processing | Coal Separations | Coal | Central Appalachian | Lower Pennsylvanian, Pottsville Group | Pocahontas No. 3 | WV | Raleigh | Southern Appalachian Coal Producer | WV | Raleigh | Processing Plant | Plant Slurry Sample | -10 micron | N/A | 23.93 | [14 empty] | ICP-OES | Sc: 28.4254; Y: 76.8916 |  |  |  |  | 117.4438 | 269.9387 | 28.0982 | 108.8344 | 22.9039 | 3.3333 | 19.7546 | 0.6953 | 15.6442 | 2.3313 | 9.407 | 2.0041 | 6.1554 | 1.0634 |  |  |  | 37.8119 |  | 607.6074 | 684.499 |  | Southern Appalacian Coal Producer Middling Flotation Tailing Roasting Leaching Results |  |  |  | 2018-03-08 |  | 37.733333N | 81.233333W
MMA0386 | Flotation | Vessel CC+TD+BD 10 um Flotation Results Tailing | N/A | N/A | Processing | Coal Separations | Coal | Central Appalachian | Lower Pennsylvanian, Pottsville Group | Pocahontas No. 3 | WV | Raleigh | Southern Appalachian Coal Producer | WV | Raleigh | Processing Plant | Plant Slurry Sample | -10 micron | N/A | 91.01 | [14 empty] | ICP-OES | Sc: 14.0712; Y: 33.3205 |  |  |  |  | 84.6391 | 196.3426 | 21.1742 | 80.1347 | 16.9586 | 2.0597 | 11.8191 | 0 | 6.0058 | 0.26949 | 3.9269 | 0.94321 | 3.1184 | 0.96246 |  |  |  | 18.7295 |  | 428.3542 | 461.6747 |  | Southern Appalacian Coal Producer Middling Flotation Tailing Roasting Leaching Results |  |  |  | 2018-03-08 |  | 37.733333N | 81.233333W
MMA0387 | Flotation | Vessel CC+TD+BD 10 um Flotation Results Feed (Calc) | N/A | N/A | Processing | Coal Separations | Coal | Central Appalachian | Lower Pennsylvanian, Pottsville Group | Pocahontas No. 3 | WV | Raleigh | Southern Appalachian Coal Producer | WV | Raleigh | Processing Plant | Plant Slurry Sample | -10 micron | N/A | 26.8565 | [14 empty] | ICP-OES | Sc: 26.3032; Y: 70.45 |  |  |  |  | 112.5938 | 259.0581 | 27.0745 | 104.5913 | 22.0249 | 3.145 | 18.5814 | 0.5925 | 14.2192 | 2.0265 | 8.5968 | 1.8472 | 5.7064 | 1.0485 |  |  |  | 34.9907 |  | 581.1062 | 651.5562 |  | Southern Appalacian Coal Producer Middling Flotation Tailing Roasting Leaching Results |  |  |  | 2018-03-08 |  | 37.733333N | 81.233333W
MMA0388 | Flotation | Vessel CC+TD+BD 10 um Flotation Tails Roasting Results After Roastting | N/A | N/A | Processing | Coal Separations | Coal | Central Appalachian | Lower Pennsylvanian, Pottsville Group | Pocahontas No. 3 | WV | Raleigh | Southern Appalachian Coal Producer | WV | Raleigh | Processing Plant | Plant Slurry Sample | -10 micron | N/A | 99.82 | [14 empty] | ICP-OES | Sc: 14.1557; Y: 29.545 |  |  |  |  | 90.2326 | 196.5622 | 22.2042 | 80.9302 | 17.0273 | 2.2447 | 11.5066 | 0.08089 | 6.0263 | 0.72801 | 4.8534 | 1.4156 | 2.8918 | 1.3347 |  |  |  | 46.9363 |  | 438.0384 | 467.5834 |  | Southern Appalacian Coal Producer Middling Flotation Tailing Roasting Leaching Results |  |  |  | 2018-03-08 |  | 37.733333N | 81.233333W
MMA0389 | Flotation | Vessel CC+TD+BD 10 um Flotation Tails Roasting Results Before Roasting | N/A | N/A | Processing | Coal Separations | Coal | Central Appalachian | Lower Pennsylvanian, Pottsville Group | Pocahontas No. 3 | WV | Raleigh | Southern Appalachian Coal Producer | WV | Raleigh | Processing Plant | Plant Slurry Sample | -10 micron | N/A | 91.01 | [14 empty] | ICP-OES | Sc: 14.0712; Y: 33.3205 |  |  |  |  | 84.6391 | 196.3426 | 21.1742 | 80.1347 | 16.9586 | 2.0597 | 11.8191 | 0 | 6.0058 | 0.26949 | 3.9269 | 0.94321 | 3.1184 | 0.96246 |  |  |  | 18.7295 |  | 428.3542 | 461.6747 |  | Southern Appalacian Coal Producer Middling Flotation Tailing Roasting Leaching Results |  |  |  | 2018-03-08 |  | 37.733333N | 81.233333W
MMA0390 | Flotation | Vessel CC+TD+BD 80 mesh Flotation Results Conc. | N/A | N/A | Processing | Coal Separations | Coal | Central Appalachian | Lower Pennsylvanian, Pottsville Group | Pocahontas No. 3 | WV | Raleigh | Southern Appalachian Coal Producer | WV | Raleigh | Processing Plant | Plant Slurry Sample | 80 M x 0 | N/A | 23.25 | [14 empty] | ICP-OES | Sc: 30.4136; Y: 81.0817 |  |  |  |  | 130.1803 | 316.8611 | 30.0954 | 122.0997 | 24.1357 | 3.7752 | 21.5695 | 0.40297 | 18.07 | 3.2025 | 10.3924 | 2.2694 | 6.1718 | 0.14846 |  |  |  | 40.9544 |  | 689.3743 | 770.456 |  | Southern Appalacian Coal Producer Middling Flotation Tailing Roasting Leaching Results |  |  |  | 2018-03-08 |  | 37.733333N | 81.233333W
MMA0391 | Flotation | Vessel CC+TD+BD 80 mesh Flotation Results Tailing | N/A | N/A | Processing | Coal Separations | Coal | Central Appalachian | Lower Pennsylvanian, Pottsville Group | Pocahontas No. 3 | WV | Raleigh | Southern Appalachian Coal Producer | WV | Raleigh | Processing Plant | Plant Slurry Sample | 80 M x 0 | N/A | 86.73 | [14 empty] | ICP-OES | Sc: 23.3824; Y: 27.3529 |  |  |  |  | 74.1807 | 162.0588 | 17.395 | 69.4328 | 13.2353 | 1.7647 | 10.7773 | 0 | 5.7773 | 0.58824 | 3.6975 | 0.69328 | 2.6891 | 0 |  |  |  | 19.4328 |  | 362.2899 | 389.6429 |  | Southern Appalacian Coal Producer Middling Flotation Tailing Roasting Leaching Results |  |  |  | 2018-03-08 |  | 37.733333N | 81.233333W
MMA0392 | Flotation | Vessel CC+TD+BD 80 mesh Flotation Results Feed (Calc) | N/A | N/A | Processing | Coal Separations | Coal | Central Appalachian | Lower Pennsylvanian, Pottsville Group | Pocahontas No. 3 | WV | Raleigh | Southern Appalachian Coal Producer | WV | Raleigh | Processing Plant | Plant Slurry Sample | 80 M x 0 | N/A | 24.1336 | [14 empty] | ICP-OES | Sc: 30.0618; Y: 78.3939 |  |  |  |  | 127.3789 | 309.1172 | 29.4601 | 119.465 | 23.5904 | 3.6746 | 21.0296 | 0.38281 | 17.4551 | 3.0718 | 10.0575 | 2.1905 | 5.9976 | 0.14104 |  |  |  | 39.8778 |  | 673.0121 | 751.406 |  | Southern Appalacian Coal Producer Middling Flotation Tailing Roasting Leaching Results |  |  |  | 2018-03-08 |  | 37.733333N | 81.233333W
MMA0393 | Flotation | Vessel CC+TD+BD 80 mesh Flotation Tails Roasting Results After Roastting | N/A | N/A | Processing | Coal Separations | Coal | Central Appalachian | Lower Pennsylvanian, Pottsville Group | Pocahontas No. 3 | WV | Raleigh | Southern Appalachian Coal Producer | WV | Raleigh | Processing Plant | Plant Slurry Sample | 80 M x 0 | N/A | 99.72 | [14 empty] | ICP-OES | Sc: 23.0909; Y: 25.8788 |  |  |  |  | 77.1515 | 160 | 18.7071 | 68.5253 | 13.1919 | 2 | 10.3838 | 0.12121 | 6.1212 | 1.3737 | 4.303 | 1.0505 | 2.7475 | 0.14141 |  |  |  | 41.0909 |  | 365.8182 | 391.697 |  | Southern Appalacian Coal Producer Middling Flotation Tailing Roasting Leaching Results |  |  |  | 2018-03-08 |  | 37.733333N | 81.233333W
MMA0394 | Flotation | Vessel CC+TD+BD 80 mesh Flotation Tails Roasting Results Before Roasting | N/A | N/A | Processing | Coal Separations | Coal | Central Appalachian | Lower Pennsylvanian, Pottsville Group | Pocahontas No. 3 | WV | Raleigh | Southern Appalachian Coal Producer | WV | Raleigh | Processing Plant | Plant Slurry Sample | 80 M x 0 | N/A | 86.73 | [14 empty] | ICP-OES | Sc: 23.3824; Y: 27.3529 |  |  |  |  | 74.1807 | 162.0588 | 17.395 | 69.4328 | 13.2353 | 1.7647 | 10.7773 | 0 | 5.7773 | 0.58824 | 3.6975 | 0.69328 | 2.6891 | 0 |  |  |  | 19.4328 |  | 362.2899 | 389.6429 |  | Southern Appalacian Coal Producer Middling Flotation Tailing Roasting Leaching Results |  |  |  | 2018-03-08 |  | 37.733333N | 81.233333W
MMA0395 | Field | BLAM Clean Coal -80 mesh 2/22/2018 CS | N/A | N/A | Processing | Coal Separations | Coal | Central Appalachian | Lower Pennsylvanian, Pottsville Group | Pocahontas No. 3 | WV | Raleigh | Southern Appalachian Coal Producer | WV | Raleigh | Processing Plant | Preparation Plant Clean Coal Middlings Belt | N/A | N/A | 39.18 | [14 empty] | ICP-OES | Sc: 28.0667; Y: 87.2424 |  |  |  |  | 109.9706 | 276.9382 | 26.5947 | 106.0451 | 22.6104 | 3.4936 | 21.2758 | 0.70658 | 18.0765 | 3.8077 | 10.265 | 2.1786 | 6.4181 | 0 |  |  |  | 40.0589 |  | 608.3808 | 695.6232 |  | VT Results_05082019 | ZVT374
MMA0396 | Channel | BLAM Reject -80 mesh 2/22/2018 CS | N/A | N/A | Processing | Coal Separations | Coal | Central Appalachian | Lower Pennsylvanian, Pottsville Group | Pocahontas No. 3 | WV | Raleigh | Southern Appalachian Coal Producer | WV | Raleigh | Processing Plant | Preparation Plant Clean Coal Middlings Belt | N/A | N/A | 44.83 | [14 empty] | ICP-OES | Sc: 28.6231; Y: 78.6935 |  |  |  |  | 127.3166 | 308.3417 | 30.2714 | 112.7839 | 23.2764 | 3.4372 | 20.201 | 0.36181 | 16.0201 | 3.0955 | 9.3266 | 2.2915 | 6.2111 | 0.32161 |  |  |  | 38.593 |  | 663.2563 | 741.9497 |  | VT Results_05082019 | ZVT375
MMA0397 | Field | HHS Southern Appalachian Coal Producer BLAM Feed (Before 1 hr Grind) | MMA0397 | N/A | Processing | Coal Separations | Coal | Central Appalachian | Lower Pennsylvanian, Pottsville Group | Pocahontas No. 3 | WV | Raleigh | Southern Appalachian Coal Producer | WV | Raleigh | Processing Plant | Preparation Plant Clean Coal Middlings Belt | 50x0 mm | N/A | 31.12 | [14 empty] | ICP-OES | Sc: 25.5098; Y: 60.7592 |  |  |  |  | 111.1497 | 236.6594 | 25.1844 | 89.8482 | 19.9783 | 2.7332 | 16.0087 | 1.1063 | 13.102 | 2.7332 | 9.718 | 2.7983 | 5.6833 | 1.4751 |  |  |  | 57.8308 |  | 538.1779 | 598.9371 |  | VT Results 03282018 | zwc1
MMA0398 | Lab Product | HHS Southern Appalachian Coal Producer BLAM Test 2 Agg 64.97% | MMA0397 | N/A | Processing | Coal Separations | Coal | Central Appalachian | Lower Pennsylvanian, Pottsville Group | Pocahontas No. 3 | WV | Raleigh | Southern Appalachian Coal Producer | WV | Raleigh | Processing Plant | Preparation Plant Clean Coal Middlings Belt | 50x0 mm | N/A | 11.76 | [14 empty] | ICP-OES | Sc: 53.6842; Y: 165.6842 |  |  |  |  | 188.4211 | 400.8421 | 40.6316 | 164.8421 | 32.8421 | 1.2632 | 33.4737 | 1.4737 | 27.1579 | 4.8421 | 19.3684 | 2.3158 | 10.7368 | 0 |  |  |  | 110.7368 |  | 928.2105 | 1093.8947 |  | VT Results 03282018 | zwc2
MMA0399 | Lab Product | HHS Southern Appalachian Coal Producer BLAM Test 2 Pdt 18.4 | MMA0397 | N/A | Processing | Coal Separations | Coal | Central Appalachian | Lower Pennsylvanian, Pottsville Group | Pocahontas No. 3 | WV | Raleigh | Southern Appalachian Coal Producer | WV | Raleigh | Processing Plant | Preparation Plant Clean Coal Middlings Belt | 50x0 mm | N/A | 11.64 | [14 empty] | ICP-OES | Sc: 51.8717; Y: 152.5134 |  |  |  |  | 179.3048 | 377.4866 | 39.3583 | 149.0374 | 33.1551 | 4.7059 | 31.7647 | 2.8342 | 28.7701 | 6.8449 | 20.107 | 5.2941 | 12.8342 | 1.9251 |  |  |  | 108.7166 |  | 893.4225 | 1045.9358 |  | VT Results 03282018 | zwc3
MMA0400 | Lab Product | HHS Southern Appalachian Coal Producer BLAM Test 2 Tail | MMA0397 | N/A | Processing | Coal Separations | Coal | Central Appalachian | Lower Pennsylvanian, Pottsville Group | Pocahontas No. 3 | WV | Raleigh | Southern Appalachian Coal Producer | WV | Raleigh | Processing Plant | Preparation Plant Clean Coal Middlings Belt | 50x0 mm | N/A | 76.72 | [14 empty] | ICP-OES | Sc: 15.9478; Y: 27.683 |  |  |  |  | 86.5597 | 185.5366 | 19.8395 | 67.8235 | 14.6239 | 1.7854 | 10.0903 | 0.32096 | 7.7834 | 1.1836 | 5.5567 | 1.986 | 2.9488 | 1.2036 |  |  |  | 39.4183 |  | 407.2417 | 434.9248 |  | VT Results 03282018 | zwc4
MMA0401 | Lab Product | HHS Southern Appalachian Coal Producer BLAM Test 1 Agg 57.8% | MMA0397 | N/A | Processing | Coal Separations | Coal | Central Appalachian | Lower Pennsylvanian, Pottsville Group | Pocahontas No. 3 | WV | Raleigh | Southern Appalachian Coal Producer | WV | Raleigh | Processing Plant | Preparation Plant Clean Coal Middlings Belt | 50x0 mm | N/A | 11.37 | [14 empty] | ICP-OES | Sc: 51.1515; Y: 162.7879 |  |  |  |  | 176.4848 | 384.2424 | 38.6667 | 151.5152 | 32 | 2.9091 | 31.3939 | 1.697 | 29.0909 | 4.9697 | 19.7576 | 3.8788 | 11.3939 | 0.48485 |  |  |  | 108.1212 |  | 888.4848 | 1051.2727 |  | VT Results 03282018 | zwc5
MMA0402 | Lab Product | HHS Southern Appalachian Coal Producer BLAM Test 1 Pdt 1 2.69% | MMA0397 | N/A | Processing | Coal Separations | Coal | Central Appalachian | Lower Pennsylvanian, Pottsville Group | Pocahontas No. 3 | WV | Raleigh | Southern Appalachian Coal Producer | WV | Raleigh | Processing Plant | Preparation Plant Clean Coal Middlings Belt | 50x0 mm | N/A | 7.99 | [14 empty] | ICP-OES | Sc: 53.61; Y: 153.8174 |  |  |  |  | 183.9419 | 390.1245 | 41.0373 | 151.0788 | 33.9004 | 4.9793 | 32.2407 | 2.5726 | 29.2531 | 6.5975 | 20.5394 | 5.1867 | 12.9876 | 1.9502 |  |  |  | 111.0788 |  | 916.39 | 1070.2075 |  | VT Results 03282018 | zwc6
MMA0403 | Lab Product | HHS Southern Appalachian Coal Producer BLAM Test 1 Tails | MMA0397 | N/A | Processing | Coal Separations | Coal | Central Appalachian | Lower Pennsylvanian, Pottsville Group | Pocahontas No. 3 | WV | Raleigh | Southern Appalachian Coal Producer | WV | Raleigh | Processing Plant | Preparation Plant Clean Coal Middlings Belt | 50x0 mm | N/A | 78.69 | [14 empty] | ICP-OES | Sc: 14.979; Y: 27.3529 |  |  |  |  | 82.0588 | 176.0924 | 17.7731 | 62.7731 | 14.0126 | 1.5756 | 10.063 | 0.18908 | 6.8067 | 1.1345 | 5.4412 | 1.7017 | 2.8571 | 1.1975 |  |  |  | 34.6639 |  | 383.6765 | 411.0294 |  | VT Results 03282018 | zwc7
MMA0404 | Lab Product | HHS Southern Appalachian Coal Producer BLAM Test 1 Pdt 2 3.38% | MMA0397 | N/A | Processing | Coal Separations | Coal | Central Appalachian | Lower Pennsylvanian, Pottsville Group | Pocahontas No. 3 | WV | Raleigh | Southern Appalachian Coal Producer | WV | Raleigh | Processing Plant | Preparation Plant Clean Coal Middlings Belt | 50x0 mm | N/A | 8.35 | [14 empty] | ICP-OES | Sc: 52.1698; Y: 149.9057 |  |  |  |  | 186.1792 | 393.8679 | 38.8208 | 144.1038 | 34.8113 | 4.6698 | 32.8774 | 3.2075 | 28.066 | 6.9811 | 21.3679 | 5.2358 | 12.3585 | 1.934 |  |  |  | 101.4151 |  | 914.4811 | 1064.3868 |  | VT Results 03282018 | zwc8
MMA0405 | Lab Product | VT-CS-Xray Sorter001 (BLAM Clean) | MMA0397 | N/A | Processing | Coal Separations | Coal | Central Appalachian | Lower Pennsylvanian, Pottsville Group | Pocahontas No. 3 | WV | Raleigh | Southern Appalachian Coal Producer | WV | Raleigh | Processing Plant | Preparation Plant Clean Coal Middlings Belt | 50x0 mm | N/A | 25.31 | [14 empty] | ICP-OES | Sc: 26.9125; Y: 72.1812 |  |  |  |  | 115.3846 | 260.0632 | 24.3414 | 91.9705 | 20.8219 | 3.1612 | 18.7566 | 1.3066 | 14.7102 | 4.2993 | 11.4015 | 3.0348 | 5.9852 | 0.5058 |  |  |  | 58.6512 |  | 575.7429 | 647.9241 |  | VT Results 03282018 | zwc9
MMA0406 | Lab Product | VT-CS-Xray Sorter002 (BLAM Reject) | MMA0397 | N/A | Processing | Coal Separations | Coal | Central Appalachian | Lower Pennsylvanian, Pottsville Group | Pocahontas No. 3 | WV | Raleigh | Southern Appalachian Coal Producer | WV | Raleigh | Processing Plant | Preparation Plant Clean Coal Middlings Belt | 50x0 mm | N/A | 29.3 | [14 empty] | ICP-OES | Sc: 24.6727; Y: 54.4411 |  |  |  |  | 102.8802 | 221.9537 | 22.2155 | 75.8308 | 19.3353 | 2.6183 | 14.7432 | 1.3494 | 11.863 | 2.3565 | 8.7815 | 2.3968 | 5.5589 | 1.7321 |  |  |  | 48.8218 |  | 493.6153 | 548.0564 |  | VT Results 03282018 | zwc10
MMA0407 | Lab Product | X-Ray Sorter BLAM Orange VTSK 03/28/18 | N/A | N/A | Processing | Coal Separations | Coal | Central Appalachian | Lower Pennsylvanian, Pottsville Group | Pocahontas No. 3 | WV | Raleigh | Southern Appalachian Coal Producer | WV | Raleigh | Processing Plant | Preparation Plant Clean Coal Middlings Belt | 50x0 mm | N/A | 28.25 | [14 empty] | ICP-OES | Sc: 24.22; Y: 75.62 |  |  |  |  | 155.86 | 374.04 | 36.33 | 139.45 | 27.32 | 5.09 | 21.52 | 0.08 | 19.13 | 4.6 | 7.53 | 3.55 | 6.25 | 0.57 |  |  |  | 96.19 |  | 801.32 | 876.94 |  | VT Results 04162018 | VT1
MMA0408 | Lab Product | X-Ray Sorter BLAM Green VTSK 03/28/18 | N/A | N/A | Processing | Coal Separations | Coal | Central Appalachian | Lower Pennsylvanian, Pottsville Group | Pocahontas No. 3 | WV | Raleigh | Southern Appalachian Coal Producer | WV | Raleigh | Processing Plant | Preparation Plant Clean Coal Middlings Belt | 50x0 mm | N/A | 58.16 | [14 empty] | ICP-OES | Sc: 21.01; Y: 32.48 |  |  |  |  | 69.03 | 155 | 18.4 | 65.53 | 14.66 | 2.25 | 8.47 | 0.95 | 6.09 | 0.9 | 4.26 | 1.28 | 4.66 | 1.41 |  |  |  | 47.33 |  | 352.89 | 385.37 |  | VT Results 04162018 | VT2
MMA0409 | Lab Product | X-Ray Sorter BLAM Blue VTSK 03/28/18 | N/A | N/A | Processing | Coal Separations | Coal | Central Appalachian | Lower Pennsylvanian, Pottsville Group | Pocahontas No. 3 | WV | Raleigh | Southern Appalachian Coal Producer | WV | Raleigh | Processing Plant | Preparation Plant Clean Coal Middlings Belt | 50x0 mm | N/A | 37.34 | [14 empty] | ICP-OES | Sc: 8.62; Y: 12.28 |  |  |  |  | 13.2 | 34.2 | 18.55 | 20.92 | 30.67 | 0.64 | 4.98 | 4.3 | 0 | 0 | 0 | 0 | 8.04 | 12.47 |  |  |  | 26.29 |  | 147.97 | 160.25 |  | VT Results 04162018 | VT3
MMA0410 | Lab Product | X-Ray Sorter Split 1 | N/A | N/A | Processing | Coal Separations | Coal | Central Appalachian | Lower Pennsylvanian, Pottsville Group | Pocahontas No. 3 | WV | Raleigh | Southern Appalachian Coal Producer | WV | Raleigh | Processing Plant | Preparation Plant Clean Coal Middlings Belt | 50x0 mm | N/A | N/A | [14 empty] | ICP-OES | Sc: 18.8571; Y: 31.6825 |  |  |  |  | 51.7037 | 108.2116 | 18.2222 | 54.7725 | 19.5767 | 2.4127 | 11.2381 | 2.1376 | 15.2169 | 0 | 3.6614 | 0.46561 | 5.3757 | 4.0847 |  |  |  | 18.5608 |  | 297.0794 | 328.7619 |  | VT Results 04272018 | Split 1
MMA0411 | Lab Product | X-Ray Sorter Split 2 | N/A | N/A | Processing | Coal Separations | Coal | Central Appalachian | Lower Pennsylvanian, Pottsville Group | Pocahontas No. 3 | WV | Raleigh | Southern Appalachian Coal Producer | WV | Raleigh | Processing Plant | Preparation Plant Clean Coal Middlings Belt | 50x0 mm | N/A | N/A | [14 empty] | ICP-OES | Sc: 19.403; Y: 35.6816 |  |  |  |  | 61.99 | 130.9453 | 18.3682 | 61.4925 | 16.6766 | 2.7264 | 12.0199 | 1.7711 | 12.7363 | 0.69652 | 5.1343 | 0.85572 | 5.2736 | 2.209 |  |  |  | 21.7711 |  | 332.8955 | 368.5771 |  | VT Results 04272018 | Split 2
MMA0412 | Lab Product | X-Ray Sorter Split 3 | N/A | N/A | Processing | Coal Separations | Coal | Central Appalachian | Lower Pennsylvanian, Pottsville Group | Pocahontas No. 3 | WV | Raleigh | Southern Appalachian Coal Producer | WV | Raleigh | Processing Plant | Preparation Plant Clean Coal Middlings Belt | 50x0 mm | N/A | N/A | [14 empty] | ICP-OES | Sc: 20.8862; Y: 30.8963 |  |  |  |  | 56.0524 | 117.8248 | 16.8983 | 58.0665 | 15.3273 | 2.4975 | 10.4935 | 1.3293 | 10.3323 | 0.92649 | 4.713 | 0.7855 | 4.7331 | 1.6918 |  |  |  | 20.1813 |  | 301.6717 | 332.568 |  | VT Results 04272018 | Splt 3
MMA0413 | Lab Product | X-Ray Sorter Split 4 | N/A | N/A | Processing | Coal Separations | Coal | Central Appalachian | Lower Pennsylvanian, Pottsville Group | Pocahontas No. 3 | WV | Raleigh | Southern Appalachian Coal Producer | WV | Raleigh | Processing Plant | Preparation Plant Clean Coal Middlings Belt | 50x0 mm | N/A | N/A | [14 empty] | ICP-OES | Sc: 18.2847; Y: 30.7664 |  |  |  |  | 57.7007 | 133.1569 | 20.6934 | 70.146 | 21.6423 | 2.9197 | 12.573 | 1.7518 | 14.0328 | 0 | 4.0693 | 0.76642 | 4.8723 | 3.0292 |  |  |  | 19.2336 |  | 347.354 | 378.1204 |  | VT Results 04272018 | Split 4
MMA0414 | Lab Product | X-Ray Sorter Split 5 | N/A | N/A | Processing | Coal Separations | Coal | Central Appalachian | Lower Pennsylvanian, Pottsville Group | Pocahontas No. 3 | WV | Raleigh | Southern Appalachian Coal Producer | WV | Raleigh | Processing Plant | Preparation Plant Clean Coal Middlings Belt | 50x0 mm | N/A | N/A | [14 empty] | ICP-OES | Sc: 21.6595; Y: 32.9095 |  |  |  |  | 61.8103 | 132.6078 | 17.7586 | 61.9181 | 15.6466 | 2.6509 | 11.5948 | 1.444 | 10.4095 | 1.4655 | 5.1509 | 0.84052 | 4.6767 | 1.4009 |  |  |  | 21.5948 |  | 329.375 | 362.2845 |  | VT Results 04272018 | Split 1/2
MMA0415 | Field | HHS Southern Appalachian Coal Producer BLAM Feed (Before 1 hr Grind) | MMA0415 | N/A | Processing | Coal Separations | Coal | Central Appalachian | Lower Pennsylvanian, Pottsville Group | Pocahontas No. 3 | WV | Raleigh | Southern Appalachian Coal Producer | WV | Raleigh | Processing Plant | Preparation Plant Clean Coal Middlings Belt | 50x0 mm | N/A | 31.12 | [14 empty] | ICP-OES | Sc: 25.5098; Y: 60.7592 |  |  |  |  | 111.1497 | 236.6594 | 25.1844 | 89.8482 | 19.9783 | 2.7332 | 16.0087 | 1.1063 | 13.102 | 2.7332 | 9.718 | 2.7983 | 5.6833 | 1.4751 |  |  |  | 57.8308 |  | 538.1779 | 598.9371 |  | VT Results Beckley High Ash Middlings | zwc1
MMA0416 | Lab Product | HHS Southern Appalachian Coal Producer BLAM Test 1 Agg 57.8% | MMA0415 | N/A | Processing | Coal Separations | Coal | Central Appalachian | Lower Pennsylvanian, Pottsville Group | Pocahontas No. 3 | WV | Raleigh | Southern Appalachian Coal Producer | WV | Raleigh | Processing Plant | Preparation Plant Clean Coal Middlings Belt | 10 micron | N/A | 11.37 | [14 empty] | ICP-OES | Sc: 51.1515; Y: 162.7879 |  |  |  |  | 176.4848 | 384.2424 | 38.6667 | 151.5152 | 32 | 2.9091 | 31.3939 | 1.697 | 29.0909 | 4.9697 | 19.7576 | 3.8788 | 11.3939 | 0.48485 |  |  |  | 108.1212 |  | 888.4848 | 1051.2727 |  | VT Results Beckley High Ash Middlings | zwc5
MMA0417 | Lab Product | HHS Southern Appalachian Coal Producer BLAM Test 1 Tails | MMA0415 | N/A | Processing | Coal Separations | Coal | Central Appalachian | Lower Pennsylvanian, Pottsville Group | Pocahontas No. 3 | WV | Raleigh | Southern Appalachian Coal Producer | WV | Raleigh | Processing Plant | Preparation Plant Clean Coal Middlings Belt | 10 micron | N/A | 78.69 | [14 empty] | ICP-OES | Sc: 14.979; Y: 27.3529 |  |  |  |  | 82.0588 | 176.0924 | 17.7731 | 62.7731 | 14.0126 | 1.5756 | 10.063 | 0.18908 | 6.8067 | 1.1345 | 5.4412 | 1.7017 | 2.8571 | 1.1975 |  |  |  | 34.6639 |  | 383.6765 | 411.0294 |  | VT Results Beckley High Ash Middlings | zwc7
MMA0418 | Lab Product | HHS Southern Appalachian Coal Producer BLAM Test 1 Pdt 1 2.69% | MMA0415 | N/A | Processing | Coal Separations | Coal | Central Appalachian | Lower Pennsylvanian, Pottsville Group | Pocahontas No. 3 | WV | Raleigh | Southern Appalachian Coal Producer | WV | Raleigh | Processing Plant | Preparation Plant Clean Coal Middlings Belt | 10 micron | N/A | 7.99 | [14 empty] | ICP-OES | Sc: 53.61; Y: 153.8174 |  |  |  |  | 183.9419 | 390.1245 | 41.0373 | 151.0788 | 33.9004 | 4.9793 | 32.2407 | 2.5726 | 29.2531 | 6.5975 | 20.5394 | 5.1867 | 12.9876 | 1.9502 |  |  |  | 111.0788 |  | 916.39 | 1070.2075 |  | VT Results Beckley High Ash Middlings | zwc6
MMA0419 | Lab Product | HHS Southern Appalachian Coal Producer BLAM Test 2 Agg 64.97% | MMA0415 | N/A | Processing | Coal Separations | Coal | Central Appalachian | Lower Pennsylvanian, Pottsville Group | Pocahontas No. 3 | WV | Raleigh | Southern Appalachian Coal Producer | WV | Raleigh | Processing Plant | Preparation Plant Clean Coal Middlings Belt | 10 micron | N/A | 11.76 | [14 empty] | ICP-OES | Sc: 53.6842; Y: 165.6842 |  |  |  |  | 188.4211 | 400.8421 | 40.6316 | 164.8421 | 32.8421 | 1.2632 | 33.4737 | 1.4737 | 27.1579 | 4.8421 | 19.3684 | 2.3158 | 10.7368 | 0 |  |  |  | 110.7368 |  | 928.2105 | 1093.8947 |  | VT Results Beckley High Ash Middlings | zwc2
MMA0420 | Lab Product | HHS Southern Appalachian Coal Producer BLAM Test 2 Tail | MMA0415 | N/A | Processing | Coal Separations | Coal | Central Appalachian | Lower Pennsylvanian, Pottsville Group | Pocahontas No. 3 | WV | Raleigh | Southern Appalachian Coal Producer | WV | Raleigh | Processing Plant | Preparation Plant Clean Coal Middlings Belt | 10 micron | N/A | 76.72 | [14 empty] | ICP-OES | Sc: 15.9478; Y: 27.683 |  |  |  |  | 86.5597 | 185.5366 | 19.8395 | 67.8235 | 14.6239 | 1.7854 | 10.0903 | 0.32096 | 7.7834 | 1.1836 | 5.5567 | 1.986 | 2.9488 | 1.2036 |  |  |  | 39.4183 |  | 407.2417 | 434.9248 |  | VT Results Beckley High Ash Middlings | zwc4
MMA0421 | Lab Product | HHS Southern Appalachian Coal Producer BLAM Test 2 Pdt 18.4 | MMA0415 | N/A | Processing | Coal Separations | Coal | Central Appalachian | Lower Pennsylvanian, Pottsville Group | Pocahontas No. 3 | WV | Raleigh | Southern Appalachian Coal Producer | WV | Raleigh | Processing Plant | Preparation Plant Clean Coal Middlings Belt | 10 micron | N/A | 8.2 | [14 empty] | ICP-OES | Sc: 51.8717; Y: 152.5134 |  |  |  |  | 179.3048 | 377.4866 | 39.3583 | 149.0374 | 33.1551 | 4.7059 | 31.7647 | 2.8342 | 28.7701 | 6.8449 | 20.107 | 5.2941 | 12.8342 | 1.9251 |  |  |  | 108.7166 |  | 893.4225 | 1045.9358 |  | VT Results Beckley High Ash Middlings | zwc3
MMA0422 | Field | HHS Southern Appalachian Coal Producer BLAM Feed (Before 1 hr Grind) | MMA0415 | N/A | Processing | Coal Separations | Coal | Central Appalachian | Lower Pennsylvanian, Pottsville Group | Pocahontas No. 3 | WV | Raleigh | Southern Appalachian Coal Producer | WV | Raleigh | Processing Plant | Preparation Plant Clean Coal Middlings Belt | 50x0 mm | N/A | 27.0194 | [14 empty] | ICP-OES | Sc: 25.872; Y: 63.9395 |  |  |  |  | 109.5753 | 242.3583 | 23.3538 | 84.4723 | 20.1313 | 2.909 | 16.892 | 1.3265 | 13.3875 | 3.3967 | 10.1843 | 2.7384 | 5.7872 | 1.0755 |  |  |  | 54.0846 |  | 537.588 | 601.5276 |  | VT Results Beckley High Ash Middlings | zwc1
MMA0423 | Lab Product | VT-CS-Sorter001 (BLAM Clean) | N/A | N/A | Processing | Coal Separations | Coal | Central Appalachian | Lower Pennsylvanian, Pottsville Group | Pocahontas No. 3 | WV | Raleigh | Southern Appalachian Coal Producer | WV | Raleigh | Processing Plant | Preparation Plant Clean Coal Middlings Belt | 50x0 mm | N/A | 25.31 | [14 empty] | ICP-OES | Sc: 26.9125; Y: 72.1812 |  |  |  |  | 115.3846 | 260.0632 | 24.3414 | 91.9705 | 20.8219 | 3.1612 | 18.7566 | 1.3066 | 14.7102 | 4.2993 | 11.4015 | 3.0348 | 5.9852 | 0.5058 |  |  |  | 58.6512 |  | 575.7429 | 647.9241 |  | VT Results Beckley High Ash Middlings | zwc9
MMA0424 | Lab Product | VT-CS-Sorter002 (BLAM Reject) | N/A | N/A | Processing | Coal Separations | Coal | Central Appalachian | Lower Pennsylvanian, Pottsville Group | Pocahontas No. 3 | WV | Raleigh | Southern Appalachian Coal Producer | WV | Raleigh | Processing Plant | Preparation Plant Clean Coal Middlings Belt | 50x0 mm | N/A | 29.3 | [14 empty] | ICP-OES | Sc: 24.6727; Y: 54.4411 |  |  |  |  | 102.8802 | 221.9537 | 22.2155 | 75.8308 | 19.3353 | 2.6183 | 14.7432 | 1.3494 | 11.863 | 2.3565 | 8.7815 | 2.3968 | 5.5589 | 1.7321 |  |  |  | 48.8218 |  | 493.6153 | 548.0564 |  | VT Results Beckley High Ash Middlings | zwc10
MMA0425 | Field | HHS Southern Appalachian Coal Producer Feed Sample 1 | MMA0425 | N/A | Processing | Coal Separations | Coal | Central Appalachian | Lower Pennsylvanian, Pottsville Group | Pocahontas No. 3 | WV | Raleigh | Southern Appalachian Coal Producer | WV | Raleigh | Processing Plant | Preparation Plant Clean Coal Middlings Belt | 50x0 mm | N/A | 56.47 | [14 empty] | ICP-OES | Sc: 19.6028; Y: 24.6077 |  |  |  |  | 54.3595 | 109.5134 | 15.432 | 55.3923 | 12.7309 | 2.1053 | 10.1092 | 0.55611 | 4.8262 | 1.1718 | 4.7468 | 0.77458 | 3.6346 | 0.97319 |  |  |  | 16.8222 |  | 276.3257 | 300.9335 |  | VT Results | 1
MMA0426 | Lab Product | HHS Southern Appalachian Coal Producer Clean CoalSample 2 | MMA0425 | N/A | Processing | Coal Separations | Coal | Central Appalachian | Lower Pennsylvanian, Pottsville Group | Pocahontas No. 3 | WV | Raleigh | Southern Appalachian Coal Producer | WV | Raleigh | Processing Plant | Preparation Plant Clean Coal Middlings Belt | 10 micron | N/A | 5.45 | [14 empty] | ICP-OES | Sc: 63.0599; Y: 189.7118 |  |  |  |  | 207.2727 | 512.1951 | 55.122 | 238.4922 | 47.6718 | 6.031 | 42.7494 | 3.0155 | 45.898 | 9.0466 | 16.3193 | 5.8537 | 20.1774 | 3.1486 |  |  |  | 85.3659 |  | 1212.9933 | 1402.7051 |  | VT Results | 2
MMA0427 | Lab Product | HHS Southern Appalachian Coal Producer Clean CoalSample 3 | MMA0425 | N/A | Processing | Coal Separations | Coal | Central Appalachian | Lower Pennsylvanian, Pottsville Group | Pocahontas No. 3 | WV | Raleigh | Southern Appalachian Coal Producer | WV | Raleigh | Processing Plant | Preparation Plant Clean Coal Middlings Belt | 10 micron | N/A | 9.3 | [14 empty] | ICP-OES | Sc: 47.5452; Y: 158.9798 |  |  |  |  | 178.1934 | 440.5951 | 47.9915 | 200.2976 | 39.8512 | 4.9097 | 35.8555 | 2.1892 | 38.0234 | 7.1626 | 13.6876 | 4.6334 | 16.9607 | 2.763 |  |  |  | 73.4538 |  | 1033.1137 | 1192.0935 |  | VT Results | 3
MMA0428 | Lab Product | HHS Southern Appalachian Coal Producer Clean CoalSample 4 | MMA0425 | N/A | Processing | Coal Separations | Coal | Central Appalachian | Lower Pennsylvanian, Pottsville Group | Pocahontas No. 3 | WV | Raleigh | Southern Appalachian Coal Producer | WV | Raleigh | Processing Plant | Preparation Plant Clean Coal Middlings Belt | 10 micron | N/A | 4.39 | [14 empty] | ICP-OES | Sc: 82.9155; Y: 303.4985 |  |  |  |  | 296.4431 | 747.5219 | 77.4344 | 345.8309 | 67.5802 | 7.9883 | 62.449 | 3.5569 | 72.4781 | 13.8776 | 24.1983 | 8.9213 | 31.7784 | 4.723 |  |  |  | 129.3294 |  | 1764.7813 | 2068.2799 |  | VT Results | 4
MMA0429 | Lab Product | HHS Southern Appalachian Coal ProducerRefuse Sample 5 | MMA0425 | N/A | Processing | Coal Separations | Coal | Central Appalachian | Lower Pennsylvanian, Pottsville Group | Pocahontas No. 3 | WV | Raleigh | Southern Appalachian Coal Producer | WV | Raleigh | Processing Plant | Preparation Plant Clean Coal Middlings Belt | 10 micron | N/A | 78.09 | [14 empty] | ICP-OES | Sc: 21.1728; Y: 31.6049 |  |  |  |  | 64.5679 | 145.1029 | 18.0453 | 64.7325 | 14.4444 | 2.3457 | 11.5021 | 0.49383 | 7.5309 | 1.9136 | 5.2675 | 0.8642 | 4.2387 | 0.82305 |  |  |  | 21.1317 |  | 341.8724 | 373.4774 |  | VT Results | 5
MMA0430 | Lab Product | HHS Southern Appalachian Coal ProducerRefuse Sample 6 | MMA0425 | N/A | Processing | Coal Separations | Coal | Central Appalachian | Lower Pennsylvanian, Pottsville Group | Pocahontas No. 3 | WV | Raleigh | Southern Appalachian Coal Producer | WV | Raleigh | Processing Plant | Preparation Plant Clean Coal Middlings Belt | 10 micron | N/A | 90.74 | [14 empty] | ICP-OES | Sc: 20.5806; Y: 29.1091 |  |  |  |  | 60.8008 | 136.8569 | 17.2973 | 61.0811 | 13.5936 | 2.2022 | 10.7107 | 0.4004 | 6.5065 | 1.3614 | 4.8448 | 0.78078 | 4.044 | 0.82082 |  |  |  | 19.7197 |  | 321.3013 | 350.4104 |  | VT Results | 6
MMA0431 | Lab Product | HHS Southern Appalachian Coal ProducerRefuse Sample 7 | MMA0425 | N/A | Processing | Coal Separations | Coal | Central Appalachian | Lower Pennsylvanian, Pottsville Group | Pocahontas No. 3 | WV | Raleigh | Southern Appalachian Coal Producer | WV | Raleigh | Processing Plant | Preparation Plant Clean Coal Middlings Belt | 10 micron | N/A | 76.41 | [14 empty] | ICP-OES | Sc: 20.9462; Y: 31.3173 |  |  |  |  | 63.5622 | 141.3358 | 17.3284 | 64.397 | 13.9518 | 2.2449 | 11.3544 | 0.44527 | 7.0686 | 1.4471 | 5.3061 | 0.87199 | 4.2301 | 0.81633 |  |  |  | 20.9833 |  | 334.3599 | 365.6772 |  | VT Results | 7
MMA0432 | Lab Product | HHS Southern Appalachian Coal ProducerClean Coal Sample 8 | MMA0425 | N/A | Processing | Coal Separations | Coal | Central Appalachian | Lower Pennsylvanian, Pottsville Group | Pocahontas No. 3 | WV | Raleigh | Southern Appalachian Coal Producer | WV | Raleigh | Processing Plant | Preparation Plant Clean Coal Middlings Belt | 10 micron | N/A | 15.67 | [14 empty] | ICP-OES | Sc: 41.8018; Y: 64.3443 |  |  |  |  | 117.037 | 267.0671 | 26.1261 | 103.964 | 18.3584 | 3.7037 | 23.5235 | 0.76076 | 15.6957 | 4.5245 | 10.2503 | 1.8218 | 6.7067 | 0.74074 |  |  |  | 47.2673 |  | 600.2803 | 664.6246 |  | VT Results | 8
MMA0433 | Lab Product | HHS Southern Appalachian Coal ProducerClean Coal Sample 9 | MMA0425 | N/A | Processing | Coal Separations | Coal | Central Appalachian | Lower Pennsylvanian, Pottsville Group | Pocahontas No. 3 | WV | Raleigh | Southern Appalachian Coal Producer | WV | Raleigh | Processing Plant | Preparation Plant Clean Coal Middlings Belt | 10 micron | N/A | 12.38 | [14 empty] | ICP-OES | Sc: 46.9915; Y: 71.3136 |  |  |  |  | 139.6186 | 320.7627 | 30.8263 | 121.6949 | 21.4831 | 4.2585 | 25.7839 | 0.69915 | 17.839 | 5.1483 | 11.4619 | 2.2246 | 7.4788 | 0.50847 |  |  |  | 56.4407 |  | 709.7881 | 781.1017 |  | VT Results | 9
MMA0434 | Lab Product | HHS Southern Appalachian Coal ProducerClean Coal Sample 10 | MMA0425 | N/A | Processing | Coal Separations | Coal | Central Appalachian | Lower Pennsylvanian, Pottsville Group | Pocahontas No. 3 | WV | Raleigh | Southern Appalachian Coal Producer | WV | Raleigh | Processing Plant | Preparation Plant Clean Coal Middlings Belt | 10 micron | N/A | 14.89 | [14 empty] | ICP-OES | Sc: 44.5965; Y: 69.2135 |  |  |  |  | 128.6619 | 293.5649 | 28.7436 | 113.0133 | 20.2451 | 4.0245 | 25.1073 | 0.61287 | 17.0991 | 4.8417 | 11.0725 | 2.0633 | 7.191 | 0.59244 |  |  |  | 52.1144 |  | 656.8335 | 726.047 |  | VT Results | 10
MMA0435 | Lab Product | HHS Southern Appalachian Coal ProducerClean Coal Sample 11 | MMA0425 | N/A | Processing | Coal Separations | Coal | Central Appalachian | Lower Pennsylvanian, Pottsville Group | Pocahontas No. 3 | WV | Raleigh | Southern Appalachian Coal Producer | WV | Raleigh | Processing Plant | Preparation Plant Clean Coal Middlings Belt | 10 micron | N/A | 12.45 | [14 empty] | ICP-OES | Sc: 46.722; Y: 70.6224 |  |  |  |  | 138.9004 | 318.8797 | 30.4979 | 120.9336 | 21.4938 | 4.2324 | 26.1826 | 0.80913 | 17.7593 | 5.2697 | 11.4523 | 2.1577 | 7.3859 | 0.51867 |  |  |  | 55.8299 |  | 706.473 | 777.0954 |  | VT Results | 11
MMA0436 | Lab Product | HHS Southern Appalachian Coal ProducerRefuse Sample 12 | MMA0425 | N/A | Processing | Coal Separations | Coal | Central Appalachian | Lower Pennsylvanian, Pottsville Group | Pocahontas No. 3 | WV | Raleigh | Southern Appalachian Coal Producer | WV | Raleigh | Processing Plant | Preparation Plant Clean Coal Middlings Belt | 10 micron | N/A | 81.69 | [14 empty] | ICP-OES | Sc: 26.0976; Y: 38.6304 |  |  |  |  | 59.0056 | 115.8161 | 14.4841 | 51.2383 | 11.8386 | 2.1201 | 14.3152 | 0.78799 | 8.2176 | 1.8574 | 6.4165 | 0.80675 | 4.1651 | 1.0882 |  |  |  | 28.1989 |  | 292.1576 | 330.788 |  | VT Results | 12
MMA0437 | Lab Product | HHS Southern Appalachian Coal ProducerRefuse Sample 13 | MMA0425 | N/A | Processing | Coal Separations | Coal | Central Appalachian | Lower Pennsylvanian, Pottsville Group | Pocahontas No. 3 | WV | Raleigh | Southern Appalachian Coal Producer | WV | Raleigh | Processing Plant | Preparation Plant Clean Coal Middlings Belt | 10 micron | N/A | 75.18 | [14 empty] | ICP-OES | Sc: 27.891; Y: 41.0898 |  |  |  |  | 59.556 | 115.6811 | 14.4299 | 51.9072 | 11.8264 | 2.1594 | 14.9748 | 1.0898 | 9.2634 | 2.1393 | 6.9021 | 0.9889 | 4.3391 | 0.88799 |  |  |  | 27.9516 |  | 296.1453 | 337.2351 |  | VT Results | 13
MMA0438 | Lab Product | HHS Southern Appalachian Coal ProducerClean Coal Sample 14 | MMA0425 | N/A | Processing | Coal Separations | Coal | Central Appalachian | Lower Pennsylvanian, Pottsville Group | Pocahontas No. 3 | WV | Raleigh | Southern Appalachian Coal Producer | WV | Raleigh | Processing Plant | Preparation Plant Clean Coal Middlings Belt | 10 micron | N/A | 7.5 | [14 empty] | ICP-OES | Sc: 54.0588; Y: 187.7941 |  |  |  |  | 204.7353 | 510.5882 | 55.6176 | 234.1471 | 46.7353 | 5.4706 | 41.7647 | 2.4118 | 45.7353 | 8.9412 | 15.7647 | 5.5 | 19.9412 | 3.2353 |  |  |  | 86.0882 |  | 1200.5882 | 1388.3824 |  | VT Results | 14
MMA0439 | Lab Product | HHS Southern Appalachian Coal ProducerRefuse Sample 15 | MMA0425 | N/A | Processing | Coal Separations | Coal | Central Appalachian | Lower Pennsylvanian, Pottsville Group | Pocahontas No. 3 | WV | Raleigh | Southern Appalachian Coal Producer | WV | Raleigh | Processing Plant | Preparation Plant Clean Coal Middlings Belt | 10 micron | N/A | 73.35 | [14 empty] | ICP-OES | Sc: 21.7719; Y: 32.6477 |  |  |  |  | 65.7841 | 146.9043 | 18.0244 | 65.7434 | 14.5214 | 2.3014 | 11.6904 | 0.59063 | 7.7189 | 1.8126 | 5.2749 | 0.9165 | 4.3381 | 0.87576 |  |  |  | 21.7108 |  | 346.4969 | 379.1446 |  | VT Results | 15
MMA0440 | Lab Product | HHS Southern Appalachian Coal ProducerRefuse Sample 16 | MMA0425 | N/A | Processing | Coal Separations | Coal | Central Appalachian | Lower Pennsylvanian, Pottsville Group | Pocahontas No. 3 | WV | Raleigh | Southern Appalachian Coal Producer | WV | Raleigh | Processing Plant | Preparation Plant Clean Coal Middlings Belt | 10 micron | N/A | 80.05 | [14 empty] | ICP-OES | Sc: 21.94; Y: 31.88 |  |  |  |  | 66.14 | 147.48 | 18.04 | 66 | 14.34 | 2.32 | 11.64 | 0.58 | 7.6 | 1.72 | 5.32 | 0.86 | 4.32 | 0.76 |  |  |  | 21.72 |  | 347.12 | 379 |  | VT Results | 16
MMA0441 | Lab Product | HHS Southern Appalachian Coal ProducerClean Coal Sample 17 | MMA0425 | N/A | Processing | Coal Separations | Coal | Central Appalachian | Lower Pennsylvanian, Pottsville Group | Pocahontas No. 3 | WV | Raleigh | Southern Appalachian Coal Producer | WV | Raleigh | Processing Plant | Preparation Plant Clean Coal Middlings Belt | 10 micron | N/A | 5.07 | [14 empty] | ICP-OES | Sc: 73.5501; Y: 258.7534 |  |  |  |  | 268.5637 | 676.9648 | 70.7859 | 311.2195 | 61.1382 | 7.3171 | 55.3388 | 2.981 | 64.2818 | 12.5203 | 21.6802 | 7.9133 | 27.1545 | 4.1192 |  |  |  | 115.5014 |  | 1591.9783 | 1850.7317 |  | VT Results | 17
MMA0442 | Lab Product | HHS Southern Appalachian Coal ProducerRefuse Sample 18 | MMA0425 | N/A | Processing | Coal Separations | Coal | Central Appalachian | Lower Pennsylvanian, Pottsville Group | Pocahontas No. 3 | WV | Raleigh | Southern Appalachian Coal Producer | WV | Raleigh | Processing Plant | Preparation Plant Clean Coal Middlings Belt | 10 micron | N/A | 85.82 | [14 empty] | ICP-OES | Sc: 21.3553; Y: 29.8548 |  |  |  |  | 62.0136 | 139.7096 | 17.4443 | 62.4976 | 13.5528 | 2.2652 | 10.8616 | 0.60019 | 6.8925 | 1.6844 | 5.0145 | 0.85189 | 4.1045 | 0.77444 |  |  |  | 20.5034 |  | 328.2672 | 358.122 |  | VT Results | 18
MMA0443 | Lab Product | HHS Southern Appalachian Coal ProducerRefuse Sample 19 | MMA0425 | N/A | Processing | Coal Separations | Coal | Central Appalachian | Lower Pennsylvanian, Pottsville Group | Pocahontas No. 3 | WV | Raleigh | Southern Appalachian Coal Producer | WV | Raleigh | Processing Plant | Preparation Plant Clean Coal Middlings Belt | 10 micron | N/A | 86.47 | [14 empty] | ICP-OES | Sc: 20.804; Y: 29.0854 |  |  |  |  | 61.2663 | 135.4372 | 16.7236 | 61.6884 | 13.6683 | 2.2714 | 10.8945 | 0.54271 | 6.6734 | 1.4472 | 5.0251 | 0.78392 | 4.0402 | 0.70352 |  |  |  | 19.9598 |  | 321.1658 | 350.2513 |  | VT Results | 19
MMA0444 | Lab Product | HHS Southern Appalachian Coal ProducerClean Coal Sample 20 | MMA0425 | N/A | Processing | Coal Separations | Coal | Central Appalachian | Lower Pennsylvanian, Pottsville Group | Pocahontas No. 3 | WV | Raleigh | Southern Appalachian Coal Producer | WV | Raleigh | Processing Plant | Preparation Plant Clean Coal Middlings Belt | 10 micron | N/A | 8.42 | [14 empty] | ICP-OES | Sc: 50.4175; Y: 173.8171 |  |  |  |  | 205.169 | 499.2048 | 52.6441 | 224.2545 | 44.6918 | 5.3678 | 39.8608 | 2.2863 | 43.0815 | 7.9125 | 14.7913 | 5.0497 | 18.3897 | 2.8628 |  |  |  | 83.499 |  | 1165.5666 | 1339.3837 |  | VT Results | 20
MMA0445 | Lab Product | HHS Southern Appalachian Coal ProducerClean Coal Sample 21 | MMA0425 | N/A | Processing | Coal Separations | Coal | Central Appalachian | Lower Pennsylvanian, Pottsville Group | Pocahontas No. 3 | WV | Raleigh | Southern Appalachian Coal Producer | WV | Raleigh | Processing Plant | Preparation Plant Clean Coal Middlings Belt | 10 micron | N/A | 10.04 | [14 empty] | ICP-OES | Sc: 45.9095; Y: 148.3618 |  |  |  |  | 179.9598 | 438.191 | 47.1357 | 199.0151 | 39.598 | 4.7839 | 35.3568 | 2.0101 | 36.804 | 6.9749 | 13.5075 | 4.2613 | 15.9598 | 2.4724 |  |  |  | 73.7286 |  | 1026.0302 | 1174.392 |  | VT Results | 21
MMA0446 | Lab Product | HHS Southern Appalachian Coal ProducerRefuse Sample 22 | MMA0425 | N/A | Processing | Coal Separations | Coal | Central Appalachian | Lower Pennsylvanian, Pottsville Group | Pocahontas No. 3 | WV | Raleigh | Southern Appalachian Coal Producer | WV | Raleigh | Processing Plant | Preparation Plant Clean Coal Middlings Belt | 10 micron | N/A | 78.98 | [14 empty] | ICP-OES | Sc: 20.7879; Y: 30.8889 |  |  |  |  | 64.5657 | 143.6566 | 17.3737 | 64.7879 | 14.1414 | 2.2828 | 11.5556 | 0.50505 | 7.0909 | 1.7576 | 5.2121 | 0.86869 | 4.1818 | 0.90909 |  |  |  | 22.0202 |  | 338.8889 | 369.7778 |  | VT Results | 22
MMA0447 | Lab Product | HHS Southern Appalachian Coal ProducerRefuse Sample 23 | MMA0425 | N/A | Processing | Coal Separations | Coal | Central Appalachian | Lower Pennsylvanian, Pottsville Group | Pocahontas No. 3 | WV | Raleigh | Southern Appalachian Coal Producer | WV | Raleigh | Processing Plant | Preparation Plant Clean Coal Middlings Belt | 10 micron | N/A | 88.67 | [14 empty] | ICP-OES | Sc: 19.8457; Y: 28.3124 |  |  |  |  | 60.135 | 131.4754 | 16.4513 | 60.8293 | 13.4233 | 2.1794 | 10.7232 | 0.46287 | 6.7502 | 1.5429 | 5.0145 | 0.75217 | 3.9344 | 0.8486 |  |  |  | 19.9036 |  | 314.5227 | 342.8351 |  | VT Results | 23
MMA0448 | Lab Product | HHS Southern Appalachian Coal ProducerRefuse Sample 24 | MMA0425 | N/A | Processing | Coal Separations | Coal | Central Appalachian | Lower Pennsylvanian, Pottsville Group | Pocahontas No. 3 | WV | Raleigh | Southern Appalachian Coal Producer | WV | Raleigh | Processing Plant | Preparation Plant Clean Coal Middlings Belt | 10 micron | N/A | 92.58 | [14 empty] | ICP-OES | Sc: 20.4716; Y: 28.3387 |  |  |  |  | 58.9282 | 130.761 | 16.2701 | 59.5498 | 13.1833 | 2.1651 | 10.4823 | 0.45016 | 6.6881 | 1.5434 | 4.9518 | 0.7717 | 3.9657 | 0.85745 |  |  |  | 18.9496 |  | 310.5681 | 338.9068 |  | VT Results | 24
MMA0449 | Lab Product | HHS Southern Appalachian Coal ProducerRefuse Sample 25 | MMA0425 | N/A | Processing | Coal Separations | Coal | Central Appalachian | Lower Pennsylvanian, Pottsville Group | Pocahontas No. 3 | WV | Raleigh | Southern Appalachian Coal Producer | WV | Raleigh | Processing Plant | Preparation Plant Clean Coal Middlings Belt | 10 micron | N/A | 92.42 | [14 empty] | ICP-OES | Sc: 20.0401; Y: 27.9158 |  |  |  |  | 58.016 | 127.3347 | 16.1924 | 58.3367 | 12.986 | 2.1443 | 10.4609 | 0.44088 | 6.3126 | 1.4228 | 4.8297 | 0.8016 | 3.8878 | 0.78156 |  |  |  | 18.517 |  | 303.9479 | 331.8637 |  | VT Results | 25
MMA0450 | Lab Product | HHS Southern Appalachian Coal ProducerRefuse Sample 26 | MMA0425 | N/A | Processing | Coal Separations | Coal | Central Appalachian | Lower Pennsylvanian, Pottsville Group | Pocahontas No. 3 | WV | Raleigh | Southern Appalachian Coal Producer | WV | Raleigh | Processing Plant | Preparation Plant Clean Coal Middlings Belt | 10 micron | N/A | 91.97 | [14 empty] | ICP-OES | Sc: 20.143; Y: 27.7222 |  |  |  |  | 58.141 | 129.2748 | 16.6292 | 59.5097 | 13.1359 | 2.1655 | 10.4188 | 0.38815 | 6.4147 | 1.4709 | 4.8212 | 0.71502 | 3.8611 | 0.83759 |  |  |  | 19.0194 |  | 307.7835 | 335.5056 |  | VT Results | 26
MMA0451 | Lab Product | HHS Southern Appalachian Coal ProducerRefuse Sample 27 | MMA0425 | N/A | Processing | Coal Separations | Coal | Central Appalachian | Lower Pennsylvanian, Pottsville Group | Pocahontas No. 3 | WV | Raleigh | Southern Appalachian Coal Producer | WV | Raleigh | Processing Plant | Preparation Plant Clean Coal Middlings Belt | 10 micron | N/A | 92.62 | [14 empty] | ICP-OES | Sc: 19.8592; Y: 27.4044 |  |  |  |  | 57.827 | 128.0282 | 15.9557 | 58.6117 | 12.9577 | 2.1529 | 10.6237 | 0.42254 | 6.338 | 1.4487 | 4.7284 | 0.72435 | 3.8431 | 0.72435 |  |  |  | 18.6922 |  | 304.3863 | 331.7907 |  | VT Results | 27
MMA0452 | Lab Product | HHS Southern Appalachian Coal ProducerRefuse Sample 28 | MMA0425 | N/A | Processing | Coal Separations | Coal | Central Appalachian | Lower Pennsylvanian, Pottsville Group | Pocahontas No. 3 | WV | Raleigh | Southern Appalachian Coal Producer | WV | Raleigh | Processing Plant | Preparation Plant Clean Coal Middlings Belt | 10 micron | N/A | 80.2 | [14 empty] | ICP-OES | Sc: 21.3018; Y: 30.4734 |  |  |  |  | 61.8738 | 135.5227 | 17.4753 | 62.5641 | 13.9842 | 2.2682 | 11.0651 | 0.51282 | 7.0809 | 1.5779 | 5.1085 | 0.86785 | 4.2012 | 0.92702 |  |  |  | 20.3353 |  | 325.0296 | 355.503 |  | VT Results | 28
MMA0453 | Lab Product | HHS Southern Appalachian Coal ProducerRefuse Sample 29 | MMA0425 | N/A | Processing | Coal Separations | Coal | Central Appalachian | Lower Pennsylvanian, Pottsville Group | Pocahontas No. 3 | WV | Raleigh | Southern Appalachian Coal Producer | WV | Raleigh | Processing Plant | Preparation Plant Clean Coal Middlings Belt | 10 micron | N/A | 79.48 | [14 empty] | ICP-OES | Sc: 20.5899; Y: 29.7241 |  |  |  |  | 60.4757 | 135.8896 | 16.6127 | 61.2369 | 13.568 | 2.2074 | 10.999 | 0.41865 | 7.117 | 1.3321 | 5.0048 | 0.81827 | 4.0723 | 0.81827 |  |  |  | 19.6004 |  | 320.5709 | 350.295 |  | VT Results | 29
MMA0454 | Lab Product | HHS Southern Appalachian Coal ProducerRefuse Sample 30 | MMA0425 | N/A | Processing | Coal Separations | Coal | Central Appalachian | Lower Pennsylvanian, Pottsville Group | Pocahontas No. 3 | WV | Raleigh | Southern Appalachian Coal Producer | WV | Raleigh | Processing Plant | Preparation Plant Clean Coal Middlings Belt | 10 micron | N/A | 92.47 | [14 empty] | ICP-OES | Sc: 20.3542; Y: 27.8125 |  |  |  |  | 58.25 | 129.9167 | 16.2292 | 59.5 | 12.9583 | 2.2292 | 10.5 | 0.4375 | 5.9375 | 1.4167 | 4.8958 | 0.83333 | 3.8958 | 0.70833 |  |  |  | 18.5625 |  | 307.7083 | 335.5208 |  | VT Results | 30
MMA0455 | Field | HHS Southern Appalachian Coal ProducerFeed Sample 31 | MMA0455 | N/A | Processing | Coal Separations | Coal | Central Appalachian | Lower Pennsylvanian, Pottsville Group | Pocahontas No. 3 | WV | Raleigh | Southern Appalachian Coal Producer | WV | Raleigh | Processing Plant | Preparation Plant Clean Coal Middlings Belt | 10 micron | N/A | 46.66 | [14 empty] | ICP-OES | Sc: 21.2065; Y: 40.5726 |  |  |  |  | 73.3947 | 170.3476 | 20.3272 | 76.0941 | 16.5644 | 2.4131 | 13.5787 | 0.55215 | 9.407 | 2.0041 | 5.91 | 1.1043 | 5.092 | 0.9816 |  |  |  | 26.7076 |  | 397.771 | 438.3436 |  | VT Results | 31
MMA0456 | Lab Product | HHS Southern Appalachian Coal ProducerClean Coal Sample 32 | MMA0455 | N/A | Processing | Coal Separations | Coal | Central Appalachian | Lower Pennsylvanian, Pottsville Group | Pocahontas No. 3 | WV | Raleigh | Southern Appalachian Coal Producer | WV | Raleigh | Processing Plant | Preparation Plant Clean Coal Middlings Belt | 10 micron | N/A | 4.72 | [14 empty] | ICP-OES | Sc: 75.8766; Y: 277.8571 |  |  |  |  | 269.7727 | 688.961 | 72.987 | 318.3766 | 61.5909 | 7.2078 | 56.8506 | 3.8636 | 66.3961 | 12.5974 | 21.4935 | 8.5714 | 28.961 | 4.2208 |  |  |  | 115.9091 |  | 1621.8506 | 1899.7078 |  | VT Results | 32
MMA0457 | Lab Product | HHS Southern Appalachian Coal ProducerClean Coal Sample 33 | MMA0455 | N/A | Processing | Coal Separations | Coal | Central Appalachian | Lower Pennsylvanian, Pottsville Group | Pocahontas No. 3 | WV | Raleigh | Southern Appalachian Coal Producer | WV | Raleigh | Processing Plant | Preparation Plant Clean Coal Middlings Belt | 10 micron | N/A | 5.79 | [14 empty] | ICP-OES | Sc: 65.4839; Y: 230.7258 |  |  |  |  | 244.0591 | 612.0968 | 63.5215 | 280.914 | 54.5161 | 6.6129 | 49.8925 | 2.9839 | 56.129 | 10.8065 | 19.0323 | 7.043 | 24.2742 | 3.6559 |  |  |  | 103.7634 |  | 1435.5376 | 1666.2634 |  | VT Results | 33
MMA0458 | Lab Product | HHS Southern Appalachian Coal ProducerClean Coal Sample 34 | MMA0455 | N/A | Processing | Coal Separations | Coal | Central Appalachian | Lower Pennsylvanian, Pottsville Group | Pocahontas No. 3 | WV | Raleigh | Southern Appalachian Coal Producer | WV | Raleigh | Processing Plant | Preparation Plant Clean Coal Middlings Belt | 10 micron | N/A | 5.09 | [14 empty] | ICP-OES | Sc: 58.6142; Y: 137.6693 |  |  |  |  | 138.7717 | 331.6535 | 40.5039 | 156.5669 | 32.378 | 5.8268 | 34.0787 | 2.7717 | 31.1496 | 6.4252 | 15.2441 | 4.189 | 15.7795 | 2.2362 |  |  |  | 59.1181 |  | 817.5748 | 955.2441 |  | VT Results | 34
MMA0459 | Lab Product | HHS Southern Appalachian Coal ProducerClean Coal Sample 35 | MMA0455 | N/A | Processing | Coal Separations | Coal | Central Appalachian | Lower Pennsylvanian, Pottsville Group | Pocahontas No. 3 | WV | Raleigh | Southern Appalachian Coal Producer | WV | Raleigh | Processing Plant | Preparation Plant Clean Coal Middlings Belt | 10 micron | N/A | 7.44 | [14 empty] | ICP-OES | Sc: 54.6056; Y: 194.9367 |  |  |  |  | 211.295 | 531.2561 | 55.8715 | 240.7011 | 47.517 | 5.6865 | 42.4732 | 2.5122 | 47.2249 | 8.8608 | 16.1441 | 5.7449 | 20.3505 | 3.0964 |  |  |  | 89.6592 |  | 1238.7342 | 1433.6709 |  | VT Results | 35
MMA0460 | Lab Product | HHS Southern Appalachian Coal ProducerFeed Sample 36 | MMA0455 | N/A | Processing | Coal Separations | Coal | Central Appalachian | Lower Pennsylvanian, Pottsville Group | Pocahontas No. 3 | WV | Raleigh | Southern Appalachian Coal Producer | WV | Raleigh | Processing Plant | Preparation Plant Clean Coal Middlings Belt | 10 micron | N/A | 66.58 | [14 empty] | ICP-OES | Sc: 22.5806; Y: 34.3184 |  |  |  |  | 66.9095 | 149.9063 | 18.7097 | 68.0749 | 15.0468 | 2.4142 | 12.0916 | 0.58273 | 8.0749 | 1.8106 | 5.3486 | 0.93652 | 4.5578 | 0.81165 |  |  |  | 22.1228 |  | 355.2758 | 389.5942 |  | VT Results | 36
MMA0461 | Lab Product | HHS Southern Appalachian Coal ProducerRefuse Sample 37 | MMA0455 | N/A | Processing | Coal Separations | Coal | Central Appalachian | Lower Pennsylvanian, Pottsville Group | Pocahontas No. 3 | WV | Raleigh | Southern Appalachian Coal Producer | WV | Raleigh | Processing Plant | Preparation Plant Clean Coal Middlings Belt | 10 micron | N/A | 88.58 | [14 empty] | ICP-OES | Sc: 20.9478; Y: 29.8259 |  |  |  |  | 61.0251 | 135.2418 | 16.7698 | 60.4836 | 13.617 | 2.2437 | 10.8704 | 0.58027 | 6.8859 | 1.7021 | 5.0677 | 0.79304 | 4.1006 | 0.81238 |  |  |  | 19.8066 |  | 320.1934 | 350.0193 |  | VT Results | 37
MMA0462 | Lab Product | HHS Southern Appalachian Coal ProducerRefuse Sample 38 | MMA0455 | N/A | Processing | Coal Separations | Coal | Central Appalachian | Lower Pennsylvanian, Pottsville Group | Pocahontas No. 3 | WV | Raleigh | Southern Appalachian Coal Producer | WV | Raleigh | Processing Plant | Preparation Plant Clean Coal Middlings Belt | 10 micron | N/A | 88.9 | [14 empty] | ICP-OES | Sc: 20.4941; Y: 29.0655 |  |  |  |  | 60.0859 | 133.942 | 16.9495 | 60.3652 | 13.1901 | 2.2127 | 10.6767 | 0.49409 | 6.4017 | 1.6112 | 4.855 | 0.85929 | 3.9957 | 0.79484 |  |  |  | 19.1407 |  | 316.4339 | 345.4995 |  | VT Results | 38
MMA0463 | Lab Product | HHS Southern Appalachian Coal ProducerClean Coal Sample 39 | MMA0455 | N/A | Processing | Coal Separations | Coal | Central Appalachian | Lower Pennsylvanian, Pottsville Group | Pocahontas No. 3 | WV | Raleigh | Southern Appalachian Coal Producer | WV | Raleigh | Processing Plant | Preparation Plant Clean Coal Middlings Belt | 10 micron | N/A | 4.99 | [14 empty] | ICP-OES | Sc: 75.5592; Y: 253.3549 |  |  |  |  | 253.4846 | 638.8979 | 66.9044 | 298.671 | 57.731 | 7.2285 | 54.2626 | 3.7601 | 60.5186 | 11.6694 | 20.6807 | 7.8768 | 26.7423 | 5.154 |  |  |  | 112.2528 |  | 1513.5818 | 1766.9368 |  | VT Results | 39
MMA0464 | Lab Product | HHS Southern Appalachian Coal ProducerRefuse Sample 40 | MMA0455 | N/A | Processing | Coal Separations | Coal | Central Appalachian | Lower Pennsylvanian, Pottsville Group | Pocahontas No. 3 | WV | Raleigh | Southern Appalachian Coal Producer | WV | Raleigh | Processing Plant | Preparation Plant Clean Coal Middlings Belt | 10 micron | N/A | 87.62 | [14 empty] | ICP-OES | Sc: 21.5261; Y: 30.5221 |  |  |  |  | 63.3534 | 141.6466 | 17.51 | 62.4297 | 13.6145 | 2.3293 | 11.1446 | 0.48193 | 7.5502 | 1.6064 | 5.1004 | 0.84337 | 4.2169 | 0.78313 |  |  |  | 20.3213 |  | 332.6104 | 363.1325 |  | VT Results | 40
MMA0465 | Lab Product | X-Ray Sorter Product FO - 1 | N/A | N/A | Processing | Coal Separations | Coal | Central Appalachian | Lower Pennsylvanian, Pottsville Group | Pocahontas No. 3 | WV | Raleigh | Southern Appalachian Coal Producer | WV | Raleigh | Processing Plant | Preparation Plant Clean Coal Middlings Belt | 50x25 mm | N/A | 32.48 | [14 empty] | ICP-OES | Sc: 27.4492; Y: 74.6727 |  |  |  |  | 111.1512 | 276.0271 | 28.2167 | 109.7968 | 23.07 | 4.1084 | 22.0767 | 0 | 16.7946 | 5.1016 | 12.6411 | 1.8962 | 6.7269 | 0 |  |  |  | 44.8307 |  | 617.6072 | 692.2799 |  | VT Results_05082019 | ZVT - 1
MMA0466 | Lab Product | X-Ray Sorter Product FO - 2 | N/A | N/A | Processing | Coal Separations | Coal | Central Appalachian | Lower Pennsylvanian, Pottsville Group | Pocahontas No. 3 | WV | Raleigh | Southern Appalachian Coal Producer | WV | Raleigh | Processing Plant | Preparation Plant Clean Coal Middlings Belt | 50x25 mm | N/A | 33.83 | [14 empty] | ICP-OES | Sc: 14.3742; Y: 47.6387 |  |  |  |  | 96.2581 | 228.5935 | 23.6645 | 96.7226 | 18.8387 | 2.8903 | 17.1871 | 0 | 11.2258 | 3.9484 | 10.271 | 1.2903 | 5.3677 | 0 |  |  |  | 29.9871 |  | 516.2581 | 563.8968 |  | VT Results_05082019 | ZVT - 2
MMA0467 | Lab Product | X-Ray Sorter Product FO - 3 | N/A | N/A | Processing | Coal Separations | Coal | Central Appalachian | Lower Pennsylvanian, Pottsville Group | Pocahontas No. 3 | WV | Raleigh | Southern Appalachian Coal Producer | WV | Raleigh | Processing Plant | Preparation Plant Clean Coal Middlings Belt | 50x25 mm | N/A | 3.28 | [14 empty] | ICP-OES | Sc: 34.2857; Y: 131.4286 |  |  |  |  | 320 | 514.2857 | 28.5714 | 157.1429 | 82.8571 | 14.2857 | 40 | 11.4286 | 0 | 5.7143 | 11.4286 | 8.5714 | 8.5714 | 5.7143 |  |  |  | 57.1429 |  | 1208.5714 | 1340 |  | VT Results_05082019 | ZVT - 3
MMA0468 | Lab Product | X-Ray Sorter Product FO - 4 | N/A | N/A | Processing | Coal Separations | Coal | Central Appalachian | Lower Pennsylvanian, Pottsville Group | Pocahontas No. 3 | WV | Raleigh | Southern Appalachian Coal Producer | WV | Raleigh | Processing Plant | Preparation Plant Clean Coal Middlings Belt | 50x25 mm | N/A | 34.22 | [14 empty] | ICP-OES | Sc: 32.1757; Y: 108.5189 |  |  |  |  | 113.2584 | 282.1246 | 28.8049 | 112.9111 | 23.7589 | 4.0449 | 24.8825 | 0.85802 | 21.2666 | 6.4556 | 14.8723 | 2.145 | 8.5189 | 0 |  |  |  | 55.6895 |  | 643.9019 | 752.4208 |  | VT Results_05082019 | ZVT - 4
MMA0469 | Lab Product | X-Ray Sorter Product FO - 5 | N/A | N/A | Processing | Coal Separations | Coal | Central Appalachian | Lower Pennsylvanian, Pottsville Group | Pocahontas No. 3 | WV | Raleigh | Southern Appalachian Coal Producer | WV | Raleigh | Processing Plant | Preparation Plant Clean Coal Middlings Belt | 50x25 mm | N/A | 33.06 | [14 empty] | ICP-OES | Sc: 25.7333; Y: 79.8476 |  |  |  |  | 126.2667 | 312.9524 | 31.1429 | 126.5714 | 26.6095 | 4.5333 | 24.9524 | 0.24762 | 18.2667 | 5.8095 | 13.3524 | 1.8476 | 7.0286 | 0 |  |  |  | 53.619 |  | 699.581 | 779.4286 |  | VT Results_05082019 | ZVT - 5
MMA0470 | Lab Product | X-Ray Sorter Product FO - 6 | N/A | N/A | Processing | Coal Separations | Coal | Central Appalachian | Lower Pennsylvanian, Pottsville Group | Pocahontas No. 3 | WV | Raleigh | Southern Appalachian Coal Producer | WV | Raleigh | Processing Plant | Preparation Plant Clean Coal Middlings Belt | 50x25 mm | N/A | 35.26 | [14 empty] | ICP-OES | Sc: 25.9182; Y: 81.9727 |  |  |  |  | 140.9234 | 340.8185 | 34.4596 | 136.4113 | 28.2896 | 4.7219 | 25.6243 | 0.12592 | 18.9927 | 5.8552 | 13.3263 | 1.7629 | 7.4082 | 0 |  |  |  | 54.5645 |  | 758.7198 | 840.6925 |  | VT Results_05082019 | ZVT - 6
MMA0471 | Lab Product | X-Ray Sorter Product FO - 7 | N/A | N/A | Processing | Coal Separations | Coal | Central Appalachian | Lower Pennsylvanian, Pottsville Group | Pocahontas No. 3 | WV | Raleigh | Southern Appalachian Coal Producer | WV | Raleigh | Processing Plant | Preparation Plant Clean Coal Middlings Belt | 50x25 mm | N/A | 24.01 | [14 empty] | ICP-OES | Sc: 42.4426; Y: 141.5658 |  |  |  |  | 111.7537 | 276.8267 | 27.8914 | 117.1816 | 25.6576 | 4.9478 | 28.643 | 2.0668 | 25.0939 | 7.4113 | 17.8497 | 2.9019 | 10.7307 | 0 |  |  |  | 65.1775 |  | 658.9562 | 800.5219 |  | VT Results_05082019 | ZVT - 7
MMA0472 | Lab Product | X-Ray Sorter Product FO - 8 | N/A | N/A | Processing | Coal Separations | Coal | Central Appalachian | Lower Pennsylvanian, Pottsville Group | Pocahontas No. 3 | WV | Raleigh | Southern Appalachian Coal Producer | WV | Raleigh | Processing Plant | Preparation Plant Clean Coal Middlings Belt | 50x25 mm | N/A | 37.07 | [14 empty] | ICP-OES | Sc: 24.8085; Y: 73.1064 |  |  |  |  | 104.4894 | 252.3404 | 25.7872 | 102.9362 | 22.0851 | 3.6809 | 21.5745 | 0.65957 | 16.1064 | 5.1915 | 11.9787 | 1.617 | 6.5106 | 0 |  |  |  | 47.9362 |  | 574.9574 | 648.0638 |  | VT Results_05082019 | ZVT - 8
MMA0473 | Lab Product | X-Ray Sorter Product FO - 9 | N/A | N/A | Processing | Coal Separations | Coal | Central Appalachian | Lower Pennsylvanian, Pottsville Group | Pocahontas No. 3 | WV | Raleigh | Southern Appalachian Coal Producer | WV | Raleigh | Processing Plant | Preparation Plant Clean Coal Middlings Belt | 50x25 mm | N/A | 23.78 | [14 empty] | ICP-OES | Sc: 9.5786; Y: 15.519 |  |  |  |  | 20.4111 | 44.6043 | 7.3587 | 20.4933 | 7.4615 | 1.0894 | 4.7893 | 1.1305 | 6.7626 | 0 | 1.8294 | 0.49332 | 2.5077 | 1.5827 |  |  |  | 8.4687 |  | 120.5139 | 136.0329 |  | VT Results_05082019 | ZVT - 9
MMA0474 | Lab Product | X-Ray Sorter Product FO - 10 | N/A | N/A | Processing | Coal Separations | Coal | Central Appalachian | Lower Pennsylvanian, Pottsville Group | Pocahontas No. 3 | WV | Raleigh | Southern Appalachian Coal Producer | WV | Raleigh | Processing Plant | Preparation Plant Clean Coal Middlings Belt | 50x25 mm | N/A | 29.42 | [14 empty] | ICP-OES | Sc: 31.0598; Y: 86.8625 |  |  |  |  | 129.8846 | 324.8688 | 32.6548 | 129.213 | 27.8699 | 4.8059 | 25.7712 | 0.41973 | 19.2445 | 5.8972 | 12.6128 | 1.7629 | 6.9045 | 0 |  |  |  | 52.9696 |  | 721.9098 | 808.7723 |  | VT Results_05082019 | ZVT - 10
MMA0475 | Lab Product | X-Ray Sorter Product FO - 11 | N/A | N/A | Processing | Coal Separations | Coal | Central Appalachian | Lower Pennsylvanian, Pottsville Group | Pocahontas No. 3 | WV | Raleigh | Southern Appalachian Coal Producer | WV | Raleigh | Processing Plant | Preparation Plant Clean Coal Middlings Belt | 50x25 mm | N/A | 30.29 | [14 empty] | ICP-OES | Sc: 30.255; Y: 90.3279 |  |  |  |  | 155.2095 | 378.1421 | 38.2696 | 148.725 | 30.6193 | 5.2641 | 27.8689 | 0.091075 | 20.255 | 6.3934 | 14.0073 | 2.0219 | 7.6321 | 0 |  |  |  | 56.6667 |  | 834.4991 | 924.827 |  | VT Results_05082019 | ZVT - 11
MMA0476 | Lab Product | X-Ray Sorter Product FB - 1 | N/A | N/A | Processing | Coal Separations | Coal | Central Appalachian | Lower Pennsylvanian, Pottsville Group | Pocahontas No. 3 | WV | Raleigh | Southern Appalachian Coal Producer | WV | Raleigh | Processing Plant | Preparation Plant Clean Coal Middlings Belt | 50x25 mm | N/A | 57.93 | [14 empty] | ICP-OES | Sc: 11.3855; Y: 14.1188 |  |  |  |  | 17.9642 | 0 | 16.7201 | 23.5438 | 26.2205 | 0.67861 | 6.3713 | 3.6192 | 26.5787 | 0 | 0.1885 | 0.0377 | 7.1065 | 9.8209 |  |  |  | 6.1074 |  | 138.8501 | 152.9689 |  | VT Results_05082019 | ZVT - 12
MMA0477 | Lab Product | X-Ray Sorter Product FB - 2 | N/A | N/A | Processing | Coal Separations | Coal | Central Appalachian | Lower Pennsylvanian, Pottsville Group | Pocahontas No. 3 | WV | Raleigh | Southern Appalachian Coal Producer | WV | Raleigh | Processing Plant | Preparation Plant Clean Coal Middlings Belt | 50x25 mm | N/A | 54.76 | [14 empty] | ICP-OES | Sc: 10.1399; Y: 15.5436 |  |  |  |  | 54.5533 | 113.197 | 24.0904 | 46.4801 | 29.8601 | 1.0118 | 6.3724 | 2.9925 | 26.4801 | 0 | 0.51668 | 0.064586 | 7.7503 | 10.7858 |  |  |  | 15.0269 |  | 324.155 | 339.6986 |  | VT Results_05082019 | ZVT - 13
MMA0478 | Lab Product | X-Ray Sorter Product FB - 3 | N/A | N/A | Processing | Coal Separations | Coal | Central Appalachian | Lower Pennsylvanian, Pottsville Group | Pocahontas No. 3 | WV | Raleigh | Southern Appalachian Coal Producer | WV | Raleigh | Processing Plant | Preparation Plant Clean Coal Middlings Belt | 50x25 mm | N/A | 34.88 | [14 empty] | ICP-OES | Sc: 2.9394; Y: 2.8777 |  |  |  |  | 4.0493 | 5.6732 | 19.1572 | 10.0925 | 33.4635 | 0.061665 | 4.3165 | 4.7276 | 34.0391 | 0 | 0 | 0 | 8.0781 | 14.0802 |  |  |  | 0.65776 |  | 137.739 | 140.6166 |  | VT Results_05082019 | ZVT - 14
MMA0479 | Lab Product | X-Ray Sorter Product FB - 4 | N/A | N/A | Processing | Coal Separations | Coal | Central Appalachian | Lower Pennsylvanian, Pottsville Group | Pocahontas No. 3 | WV | Raleigh | Southern Appalachian Coal Producer | WV | Raleigh | Processing Plant | Preparation Plant Clean Coal Middlings Belt | 50x25 mm | N/A | 67.61 | [14 empty] | ICP-OES | Sc: 15.496; Y: 20.377 |  |  |  |  | 48.9683 | 110.6944 | 20.2976 | 50.1984 | 23.8095 | 1.7262 | 8.1746 | 2.5198 | 19.9008 | 0 | 2.004 | 0.29762 | 6.2103 | 6.1111 |  |  |  | 18.0754 |  | 300.9127 | 321.2897 |  | VT Results_05082019 | ZVT - 15
MMA0480 | Lab Product | X-Ray Sorter Product FB - 5 | N/A | N/A | Processing | Coal Separations | Coal | Central Appalachian | Lower Pennsylvanian, Pottsville Group | Pocahontas No. 3 | WV | Raleigh | Southern Appalachian Coal Producer | WV | Raleigh | Processing Plant | Preparation Plant Clean Coal Middlings Belt | 50x25 mm | N/A | 45.46 | [14 empty] | ICP-OES | Sc: 2.9347; Y: 10.3317 |  |  |  |  | 11.1357 | 27.2161 | 21.6884 | 19.0151 | 36.6633 | 0.42211 | 5.407 | 5.0854 | 35.9598 | 0 | 0 | 0 | 8.7437 | 14.6734 |  |  |  | 3.2161 |  | 186.0101 | 196.3417 |  | VT Results_05082019 | ZVT - 16
MMA0481 | Lab Product | X-Ray Sorter Product FB - 6 | N/A | N/A | Processing | Coal Separations | Coal | Central Appalachian | Lower Pennsylvanian, Pottsville Group | Pocahontas No. 3 | WV | Raleigh | Southern Appalachian Coal Producer | WV | Raleigh | Processing Plant | Preparation Plant Clean Coal Middlings Belt | 50x25 mm | N/A | 33.73 | [14 empty] | ICP-OES | Sc: 3.2103; Y: 9.2989 |  |  |  |  | 4.3911 | 10.5166 | 20.4797 | 11.1808 | 34.3173 | 0.1476 | 4.6125 | 5.6827 | 37.5646 | 0 | 0 | 0 | 9.5203 | 16.0886 |  |  |  | 1.4022 |  | 154.5018 | 163.8007 |  | VT Results_05082019 | ZVT - 17
MMA0482 | Lab Product | X-Ray Sorter Product FB - 7 | N/A | N/A | Processing | Coal Separations | Coal | Central Appalachian | Lower Pennsylvanian, Pottsville Group | Pocahontas No. 3 | WV | Raleigh | Southern Appalachian Coal Producer | WV | Raleigh | Processing Plant | Preparation Plant Clean Coal Middlings Belt | 50x25 mm | N/A | 46.65 | [14 empty] | ICP-OES | Sc: 0.14242; Y: 4.2523 |  |  |  |  | 6.2665 | 16.5615 | 22.6043 | 14.3845 | 39.9186 | 0.081384 | 4.3947 | 4.7609 | 38.1282 | 0 | 0 | 0 | 8.9522 | 16.3174 |  |  |  | 0.85453 |  | 172.3703 | 176.6226 |  | VT Results_05082019 | ZVT - 18
MMA0483 | Lab Product | X-Ray Sorter Product FB - 8 | N/A | N/A | Processing | Coal Separations | Coal | Central Appalachian | Lower Pennsylvanian, Pottsville Group | Pocahontas No. 3 | WV | Raleigh | Southern Appalachian Coal Producer | WV | Raleigh | Processing Plant | Preparation Plant Clean Coal Middlings Belt | 50x25 mm | N/A | 41.48 | [14 empty] | ICP-OES | Sc: 1.477; Y: 9.2216 |  |  |  |  | 7.2056 | 18.7425 | 21.4172 | 16.507 | 38.3234 | 0.37924 | 5.3892 | 4.7705 | 36.8263 | 0 | 0 | 0 | 8.7625 | 15.4092 |  |  |  | 1.5369 |  | 173.7325 | 182.9541 |  | VT Results_05082019 | ZVT - 19
MMA0484 | Lab Product | X-Ray Sorter Product FB - 9 | N/A | N/A | Processing | Coal Separations | Coal | Central Appalachian | Lower Pennsylvanian, Pottsville Group | Pocahontas No. 3 | WV | Raleigh | Southern Appalachian Coal Producer | WV | Raleigh | Processing Plant | Preparation Plant Clean Coal Middlings Belt | 50x25 mm | N/A | 44.1 | [14 empty] | ICP-OES | Sc: 0.83179; Y: 6.7283 |  |  |  |  | 6.8207 | 17.9482 | 22.0518 | 16.4695 | 40.0739 | 0.3512 | 5.1941 | 4.695 | 37.3383 | 0 | 0 | 0 | 8.7246 | 15.9335 |  |  |  | 1.3309 |  | 175.6007 | 182.329 |  | VT Results_05082019 | ZVT - 20
MMA0485 | Lab Product | X-Ray Sorter Product FB - 10 | N/A | N/A | Processing | Coal Separations | Coal | Central Appalachian | Lower Pennsylvanian, Pottsville Group | Pocahontas No. 3 | WV | Raleigh | Southern Appalachian Coal Producer | WV | Raleigh | Processing Plant | Preparation Plant Clean Coal Middlings Belt | 50x25 mm | N/A | 28.32 | [14 empty] | ICP-OES | Sc: 9.4778; Y: 31.0148 |  |  |  |  | 8.6305 | 19.5468 | 19.8621 | 17.8522 | 36.3153 | 0.78818 | 7.3498 | 5.1232 | 36.8276 | 0 | 0.078818 | 0.17734 | 10.8768 | 14.6601 |  |  |  | 2.6798 |  | 178.0887 | 209.1034 |  | VT Results_05082019 | ZVT - 21
MMA0486 | Lab Product | X-Ray Sorter Product FB - 11 | N/A | N/A | Processing | Coal Separations | Coal | Central Appalachian | Lower Pennsylvanian, Pottsville Group | Pocahontas No. 3 | WV | Raleigh | Southern Appalachian Coal Producer | WV | Raleigh | Processing Plant | Preparation Plant Clean Coal Middlings Belt | 50x25 mm | N/A | 44.19 | [14 empty] | ICP-OES | Sc: 1.8093; Y: 7.6654 |  |  |  |  | 6.751 | 13.2685 | 20.3113 | 13.7743 | 36.4397 | 0.35019 | 4.7665 | 4.8249 | 34.9222 | 0 | 0 | 0 | 8.6187 | 15.0778 |  |  |  | 1.6537 |  | 159.1051 | 166.7704 |  | VT Results_05082019 | ZVT - 22
MMA0487 | Lab Product | X-Ray Sorter Product FB - 12 | N/A | N/A | Processing | Coal Separations | Coal | Central Appalachian | Lower Pennsylvanian, Pottsville Group | Pocahontas No. 3 | WV | Raleigh | Southern Appalachian Coal Producer | WV | Raleigh | Processing Plant | Preparation Plant Clean Coal Middlings Belt | 50x25 mm | N/A | 43.02 | [14 empty] | ICP-OES | Sc: 1.4398; Y: 12.1696 |  |  |  |  | 9.3688 | 25.0888 | 22.7022 | 19.5069 | 39.5464 | 0.55227 | 6.0552 | 5.2268 | 37.3373 | 0 | 0 | 0 | 9.0138 | 15.5227 |  |  |  | 1.9724 |  | 189.9211 | 202.0907 |  | VT Results_05082019 | ZVT - 23
MMA0488 | Lab Product | X-Ray Sorter Product FB - 13 | N/A | N/A | Processing | Coal Separations | Coal | Central Appalachian | Lower Pennsylvanian, Pottsville Group | Pocahontas No. 3 | WV | Raleigh | Southern Appalachian Coal Producer | WV | Raleigh | Processing Plant | Preparation Plant Clean Coal Middlings Belt | 50x25 mm | N/A | 38.18 | [14 empty] | ICP-OES | Sc: 2.0261; Y: 9.2375 |  |  |  |  | 6.732 | 16.7756 | 21.5904 | 14.9673 | 37.2549 | 0.21786 | 5.3159 | 5.0763 | 36.5795 | 0 | 0 | 0 | 8.8889 | 15.4031 |  |  |  | 1.634 |  | 168.8017 | 178.0392 |  | VT Results_05082019 | ZVT - 24
MMA0489 | Lab Product | X-Ray Sorter Product FB - 14 | N/A | N/A | Processing | Coal Separations | Coal | Central Appalachian | Lower Pennsylvanian, Pottsville Group | Pocahontas No. 3 | WV | Raleigh | Southern Appalachian Coal Producer | WV | Raleigh | Processing Plant | Preparation Plant Clean Coal Middlings Belt | 50x25 mm | N/A | 33.78 | [14 empty] | ICP-OES | Sc: 2.5895; Y: 8.4842 |  |  |  |  | 3.3474 | 8.4842 | 19.9368 | 11.3053 | 36.2105 | 0.084211 | 4.4421 | 5.0526 | 36.6526 | 0 | 0 | 0 | 8.9684 | 15.4737 |  |  |  | 0.73684 |  | 149.9579 | 158.4421 |  | VT Results_05082019 | ZVT - 25
MMA0490 | Lab Product | X-Ray Sorter Product FG - 1 | N/A | N/A | Processing | Coal Separations | Coal | Central Appalachian | Lower Pennsylvanian, Pottsville Group | Pocahontas No. 3 | WV | Raleigh | Southern Appalachian Coal Producer | WV | Raleigh | Processing Plant | Preparation Plant Clean Coal Middlings Belt | 50x25 mm | N/A | 87.15 | [14 empty] | ICP-OES | Sc: 16.7797; Y: 19.0254 |  |  |  |  | 58.6441 | 104.5339 | 18.4958 | 54.3644 | 17.5636 | 2.4153 | 8.8136 | 1.5254 | 11.1017 | 0 | 3.6017 | 0.52966 | 4.3432 | 6.3347 |  |  |  | 18.9407 |  | 292.2669 | 311.2924 |  | VT Results_05082019 | ZVT - 26
MMA0491 | Lab Product | X-Ray Sorter Product FG - 2 | N/A | N/A | Processing | Coal Separations | Coal | Central Appalachian | Lower Pennsylvanian, Pottsville Group | Pocahontas No. 3 | WV | Raleigh | Southern Appalachian Coal Producer | WV | Raleigh | Processing Plant | Preparation Plant Clean Coal Middlings Belt | 50x25 mm | N/A | 92.49 | [14 empty] | ICP-OES | Sc: 20.3545; Y: 25.2346 |  |  |  |  | 71.4911 | 156.7049 | 19.8123 | 68.6548 | 16.7049 | 2.586 | 10.9698 | 0.47967 | 9.3639 | 1.5016 | 4.8175 | 0.91762 | 3.5036 | 0.85506 |  |  |  | 24.0876 |  | 368.3629 | 393.5975 |  | VT Results_05082019 | ZVT - 27
MMA0492 | Lab Product | X-Ray Sorter Product FG - 3 | N/A | N/A | Processing | Coal Separations | Coal | Central Appalachian | Lower Pennsylvanian, Pottsville Group | Pocahontas No. 3 | WV | Raleigh | Southern Appalachian Coal Producer | WV | Raleigh | Processing Plant | Preparation Plant Clean Coal Middlings Belt | 50x25 mm | N/A | 86.07 | [14 empty] | ICP-OES | Sc: 20.8398; Y: 26.875 |  |  |  |  | 53.2031 | 124.3164 | 15.6055 | 61.4844 | 15.7422 | 2.3047 | 9.8438 | 0.87891 | 7.9883 | 1.6992 | 5.4688 | 0.91797 | 3.5742 | 0.11719 |  |  |  | 22.168 |  | 303.1445 | 330.0195 |  | VT Results_05082019 | ZVT - 28
MMA0493 | Lab Product | X-Ray Sorter Product FG - 4 | N/A | N/A | Processing | Coal Separations | Coal | Central Appalachian | Lower Pennsylvanian, Pottsville Group | Pocahontas No. 3 | WV | Raleigh | Southern Appalachian Coal Producer | WV | Raleigh | Processing Plant | Preparation Plant Clean Coal Middlings Belt | 50x25 mm | N/A | 92.48 | [14 empty] | ICP-OES | Sc: 19.7605; Y: 16.7265 |  |  |  |  | 44.7505 | 95.6687 | 11.7565 | 39.4411 | 7.8244 | 1.2176 | 5.8084 | 0.77844 | 6.1277 | 1.2774 | 4.3313 | 0.67864 | 2.8144 | 0.15968 |  |  |  | 15.4691 |  | 222.6347 | 239.3613 |  | VT Results_05082019 | ZVT - 29
MMA0494 | Lab Product | X-Ray Sorter Product FG - 5 | N/A | N/A | Processing | Coal Separations | Coal | Central Appalachian | Lower Pennsylvanian, Pottsville Group | Pocahontas No. 3 | WV | Raleigh | Southern Appalachian Coal Producer | WV | Raleigh | Processing Plant | Preparation Plant Clean Coal Middlings Belt | 50x25 mm | N/A | 82.61 | [14 empty] | ICP-OES | Sc: 30.5801; Y: 28.7119 |  |  |  |  | 77.9154 | 180.2753 | 22.0059 | 96.6765 | 22.8515 | 2.6352 | 12.3107 | 0.60964 | 7.7286 | 2.7729 | 6.5093 | 1.0423 | 4.6608 | 0.11799 |  |  |  | 35.2606 |  | 438.1121 | 466.824 |  | VT Results_05082019 | ZVT - 30
MMA0495 | Lab Product | X-Ray Sorter Product FG - 6 | N/A | N/A | Processing | Coal Separations | Coal | Central Appalachian | Lower Pennsylvanian, Pottsville Group | Pocahontas No. 3 | WV | Raleigh | Southern Appalachian Coal Producer | WV | Raleigh | Processing Plant | Preparation Plant Clean Coal Middlings Belt | 50x25 mm | N/A | 76.15 | [14 empty] | ICP-OES | Sc: 20.8389; Y: 30.6768 |  |  |  |  | 96.3203 | 207.6263 | 24.4233 | 86.1582 | 19.0467 | 3.0505 | 11.4395 | 0.70543 | 8.2173 | 1.9066 | 5.0906 | 1.4871 | 4.0801 | 0.7817 |  |  |  | 29.0944 |  | 470.3337 | 501.0105 |  | VT Results_05082019 | ZVT - 31
MMA0496 | Lab Product | X-Ray Sorter Product FG - 7 | N/A | N/A | Processing | Coal Separations | Coal | Central Appalachian | Lower Pennsylvanian, Pottsville Group | Pocahontas No. 3 | WV | Raleigh | Southern Appalachian Coal Producer | WV | Raleigh | Processing Plant | Preparation Plant Clean Coal Middlings Belt | 50x25 mm | N/A | 68.83 | [14 empty] | ICP-OES | Sc: 22.9209; Y: 26.6937 |  |  |  |  | 74.0771 | 161.0142 | 19.3712 | 65.4564 | 14.6045 | 2.5152 | 9.6146 | 0.68966 | 7.5254 | 1.7647 | 4.6653 | 0.99391 | 4.0162 | 0.3854 |  |  |  | 24.645 |  | 366.6937 | 393.3874 |  | VT Results_05082019 | ZVT - 32
MMA0497 | Lab Product | X-Ray Sorter Product FG - 8 | N/A | N/A | Processing | Coal Separations | Coal | Central Appalachian | Lower Pennsylvanian, Pottsville Group | Pocahontas No. 3 | WV | Raleigh | Southern Appalachian Coal Producer | WV | Raleigh | Processing Plant | Preparation Plant Clean Coal Middlings Belt | 50x25 mm | N/A | 69.24 | [14 empty] | ICP-OES | Sc: 28.1781; Y: 22.5259 |  |  |  |  | 51.3872 | 102.8364 | 15.0104 | 47.5155 | 12.3602 | 2.8364 | 7.9296 | 1.7598 | 7.5776 | 1.0559 | 3.499 | 0.66253 | 4.265 | 1.118 |  |  |  | 21.2836 |  | 259.8137 | 282.3395 |  | VT Results_05082019 | ZVT - 33
MMA0498 | Lab Product | X-Ray Sorter Product FG - 9 | N/A | N/A | Processing | Coal Separations | Coal | Central Appalachian | Lower Pennsylvanian, Pottsville Group | Pocahontas No. 3 | WV | Raleigh | Southern Appalachian Coal Producer | WV | Raleigh | Processing Plant | Preparation Plant Clean Coal Middlings Belt | 50x25 mm | N/A | 72.93 | [14 empty] | ICP-OES | Sc: 19.9394; Y: 30.404 |  |  |  |  | 101.5354 | 215.9596 | 24.6465 | 86.9899 | 18.6465 | 3.1919 | 11.2121 | 0.38384 | 7.697 | 1.697 | 4.2828 | 1.2525 | 3.9798 | 1.0909 |  |  |  | 60.303 |  | 482.5657 | 512.9697 |  | VT Results_05082019 | ZVT - 34
MMA0499 | Lab Product | X-Ray Sorter Product FG - 10 | N/A | N/A | Processing | Coal Separations | Coal | Central Appalachian | Lower Pennsylvanian, Pottsville Group | Pocahontas No. 3 | WV | Raleigh | Southern Appalachian Coal Producer | WV | Raleigh | Processing Plant | Preparation Plant Clean Coal Middlings Belt | 50x25 mm | N/A | 92 | [14 empty] | ICP-OES | Sc: 20.061; Y: 14.0854 |  |  |  |  | 52.1341 | 117.2358 | 13.313 | 44.065 | 7.9878 | 1.3008 | 5.6911 | 0.46748 | 4.8984 | 1.1789 | 3.313 | 0.56911 | 2.6423 | 0.52846 |  |  |  | 32.5813 |  | 255.3252 | 269.4106 |  | VT Results_05082019 | ZVT - 35
MMA0500 | Lab Product | X-Ray Sorter Product FG - 11 | N/A | N/A | Processing | Coal Separations | Coal | Central Appalachian | Lower Pennsylvanian, Pottsville Group | Pocahontas No. 3 | WV | Raleigh | Southern Appalachian Coal Producer | WV | Raleigh | Processing Plant | Preparation Plant Clean Coal Middlings Belt | 50x25 mm | N/A | 85.94 | [14 empty] | ICP-OES | Sc: 28.5166; Y: 19.6569 |  |  |  |  | 75.0555 | 171.887 | 20.9082 | 88.6983 | 18.3249 | 2.1796 | 8.8597 | 0.66599 | 6.0141 | 2.3613 | 4.4198 | 0.72654 | 3.5116 | 0.18163 |  |  |  | 54.4501 |  | 403.7941 | 423.4511 |  | VT Results_05082019 | ZVT - 36
MMA0501 | Lab Product | X-Ray Sorter Product SGO - 1 | N/A | N/A | Processing | Coal Separations | Coal | Central Appalachian | Lower Pennsylvanian, Pottsville Group | Pocahontas No. 3 | WV | Raleigh | Southern Appalachian Coal Producer | WV | Raleigh | Processing Plant | Preparation Plant Clean Coal Middlings Belt | 50x25 mm | N/A | 59.94 | [14 empty] | ICP-OES | Sc: 24.4699; Y: 27.2349 |  |  |  |  | 78.4615 | 169.3347 | 18.8773 | 70.6861 | 13.368 | 2.5572 | 9.501 | 0.58212 | 6.9647 | 2.2453 | 4.6362 | 0.79002 | 3.8254 | 0.29106 |  |  |  | 55.4262 |  | 382.1206 | 409.3555 |  | VT Results_05082019 | ZVT - 37
MMA0502 | Lab Product | X-Ray Sorter Product SGO - 2 | N/A | N/A | Processing | Coal Separations | Coal | Central Appalachian | Lower Pennsylvanian, Pottsville Group | Pocahontas No. 3 | WV | Raleigh | Southern Appalachian Coal Producer | WV | Raleigh | Processing Plant | Preparation Plant Clean Coal Middlings Belt | 50x25 mm | N/A | 68.57 | [14 empty] | ICP-OES | Sc: 25.2445; Y: 28.2414 |  |  |  |  | 78.7929 | 165.6608 | 18.3767 | 67.7003 | 13.6316 | 3.0385 | 10.6556 | 1.0822 | 7.5338 | 2.5806 | 4.8075 | 0.79084 | 4.1207 | 0.29136 |  |  |  | 56.1707 |  | 379.0635 | 407.3049 |  | VT Results_05082019 | ZVT - 38
MMA0503 | Lab Product | X-Ray Sorter Product SGO - 3 | N/A | N/A | Processing | Coal Separations | Coal | Central Appalachian | Lower Pennsylvanian, Pottsville Group | Pocahontas No. 3 | WV | Raleigh | Southern Appalachian Coal Producer | WV | Raleigh | Processing Plant | Preparation Plant Clean Coal Middlings Belt | 50x25 mm | N/A | 58.8 | [14 empty] | ICP-OES | Sc: 20.7595; Y: 25.9786 |  |  |  |  | 106.1149 | 212.6582 | 21.0516 | 67.9844 | 9.3087 | 1.8306 | 7.147 | 0 | 6.2512 | 2.3759 | 4.4401 | 0.85686 | 3.7196 | 0.40896 |  |  |  | 58.9484 |  | 444.148 | 470.1266 |  | VT Results_05082019 | ZVT - 39
MMA0504 | Lab Product | X-Ray Sorter Product SGO - 4 | N/A | N/A | Processing | Coal Separations | Coal | Central Appalachian | Lower Pennsylvanian, Pottsville Group | Pocahontas No. 3 | WV | Raleigh | Southern Appalachian Coal Producer | WV | Raleigh | Processing Plant | Preparation Plant Clean Coal Middlings Belt | 50x25 mm | N/A | 62.23 | [14 empty] | ICP-OES | Sc: 24.9578; Y: 32.4684 |  |  |  |  | 86.5401 | 187.0253 | 19.8101 | 78.2911 | 14.8312 | 2.8059 | 10.7595 | 0.88608 | 7.9536 | 2.4684 | 5.1688 | 0.84388 | 4.2405 | 0.21097 |  |  |  | 65.2743 |  | 421.8354 | 454.3038 |  | VT Results_05082019 | ZVT - 40
MMA0505 | Lab Product | X-Ray Sorter Product SGO - 5 | N/A | N/A | Processing | Coal Separations | Coal | Central Appalachian | Lower Pennsylvanian, Pottsville Group | Pocahontas No. 3 | WV | Raleigh | Southern Appalachian Coal Producer | WV | Raleigh | Processing Plant | Preparation Plant Clean Coal Middlings Belt | 50x25 mm | N/A | 72.44 | [14 empty] | ICP-OES | Sc: 24.4699; Y: 24.4075 |  |  |  |  | 81.1019 | 172.2037 | 18.2121 | 66.5904 | 10.9563 | 2.079 | 8.2536 | 0.24948 | 7.0478 | 2.3909 | 4.1996 | 0.76923 | 3.4511 | 0.12474 |  |  |  | 54.3035 |  | 377.6299 | 402.0374 |  | VT Results_05082019 | ZVT - 41
MMA0506 | Lab Product | X-Ray Sorter Product SGO - 6 | N/A | N/A | Processing | Coal Separations | Coal | Central Appalachian | Lower Pennsylvanian, Pottsville Group | Pocahontas No. 3 | WV | Raleigh | Southern Appalachian Coal Producer | WV | Raleigh | Processing Plant | Preparation Plant Clean Coal Middlings Belt | 50x25 mm | N/A | 71.39 | [14 empty] | ICP-OES | Sc: 25.0547; Y: 28.0839 |  |  |  |  | 76.8796 | 169.3066 | 18.4489 | 71.4416 | 13.1387 | 2.5547 | 9.7628 | 0.65693 | 7.062 | 2.7555 | 4.5985 | 0.82117 | 3.8869 | 0.18248 |  |  |  | 60.8029 |  | 381.4964 | 409.5803 |  | VT Results_05082019 | ZVT - 42
MMA0507 | Lab Product | X-Ray Sorter Product SGO - 7 | N/A | N/A | Processing | Coal Separations | Coal | Central Appalachian | Lower Pennsylvanian, Pottsville Group | Pocahontas No. 3 | WV | Raleigh | Southern Appalachian Coal Producer | WV | Raleigh | Processing Plant | Preparation Plant Clean Coal Middlings Belt | 50x25 mm | N/A | 69.33 | [14 empty] | ICP-OES | Sc: 24.9902; Y: 25.2642 |  |  |  |  | 80.5284 | 171.546 | 18.2387 | 67.2798 | 11.7025 | 2.2309 | 8.9237 | 0.19569 | 7.3973 | 2.681 | 4.3249 | 0.86106 | 3.4834 | 0.13699 |  |  |  | 57.5734 |  | 379.5303 | 404.7945 |  | VT Results_05082019 | ZVT - 43
MMA0508 | Lab Product | X-Ray Sorter Product SB - 1 | N/A | N/A | Processing | Coal Separations | Coal | Central Appalachian | Lower Pennsylvanian, Pottsville Group | Pocahontas No. 3 | WV | Raleigh | Southern Appalachian Coal Producer | WV | Raleigh | Processing Plant | Preparation Plant Clean Coal Middlings Belt | 50x25 mm | N/A | 87.83 | [14 empty] | ICP-OES | Sc: 16.2597; Y: 13.6434 |  |  |  |  | 49.2636 | 115.6008 | 14.7481 | 46.5891 | 13.0426 | 1.3566 | 6.531 | 0.96899 | 6.9574 | 0 | 2.7907 | 0.31008 | 3.3333 | 2.3256 |  |  |  | 35.0581 |  | 263.8178 | 277.4612 |  | VT Results_05082019 | ZVT - 44
MMA0509 | Lab Product | X-Ray Sorter Product SB - 2 | N/A | N/A | Processing | Coal Separations | Coal | Central Appalachian | Lower Pennsylvanian, Pottsville Group | Pocahontas No. 3 | WV | Raleigh | Southern Appalachian Coal Producer | WV | Raleigh | Processing Plant | Preparation Plant Clean Coal Middlings Belt | 50x25 mm | N/A | 86.73 | [14 empty] | ICP-OES | Sc: 17.1668; Y: 15.6978 |  |  |  |  | 34.1238 | 63.064 | 12.5708 | 35.7188 | 15.7608 | 1.1542 | 7.1354 | 1.9517 | 9.3389 | 0 | 2.0986 | 0.1469 | 4.1343 | 4.0084 |  |  |  | 27.639 |  | 191.2067 | 206.9045 |  | VT Results_05082019 | ZVT - 45
MMA0510 | Lab Product | X-Ray Sorter Product SB - 3 | N/A | N/A | Processing | Coal Separations | Coal | Central Appalachian | Lower Pennsylvanian, Pottsville Group | Pocahontas No. 3 | WV | Raleigh | Southern Appalachian Coal Producer | WV | Raleigh | Processing Plant | Preparation Plant Clean Coal Middlings Belt | 50x25 mm | N/A | 85.82 | [14 empty] | ICP-OES | Sc: 20.251; Y: 22.1967 |  |  |  |  | 33.431 | 60.0418 | 13.5356 | 36.9665 | 17.5105 | 1.2134 | 8.5565 | 2.4268 | 11.4435 | 0 | 2.6778 | 0.31381 | 5.0628 | 4.8326 |  |  |  | 25.8996 |  | 198.0126 | 220.2092 |  | VT Results_05082019 | ZVT - 46
MMA0511 | Lab Product | X-Ray Sorter Product SB - 4 | N/A | N/A | Processing | Coal Separations | Coal | Central Appalachian | Lower Pennsylvanian, Pottsville Group | Pocahontas No. 3 | WV | Raleigh | Southern Appalachian Coal Producer | WV | Raleigh | Processing Plant | Preparation Plant Clean Coal Middlings Belt | 50x25 mm | N/A | 81.58 | [14 empty] | ICP-OES | Sc: 18.1404; Y: 15.8979 |  |  |  |  | 19.1796 | 13.1996 | 11.4494 | 23.8651 | 19.0155 | 0.60164 | 6.928 | 3.0629 | 11.4494 | 0 | 1.4585 | 0.10939 | 5.1048 | 5.9799 |  |  |  | 20.3646 |  | 121.4038 | 137.3017 |  | VT Results_05082019 | ZVT - 47
MMA0512 | Lab Product | X-Ray Sorter Product SB - 5 | N/A | N/A | Processing | Coal Separations | Coal | Central Appalachian | Lower Pennsylvanian, Pottsville Group | Pocahontas No. 3 | WV | Raleigh | Southern Appalachian Coal Producer | WV | Raleigh | Processing Plant | Preparation Plant Clean Coal Middlings Belt | 50x25 mm | N/A | 58.48 | [14 empty] | ICP-OES | Sc: 0; Y: 1.0331 |  |  |  |  | 4.0156 | 11.4425 | 18.2456 | 10 | 42.0663 | 0 | 3.8596 | 5.4776 | 19.4932 | 0 | 0 | 0 | 8.1676 | 18.0702 |  |  |  | 18.0897 |  | 140.8382 | 141.8713 |  | VT Results_05082019 | ZVT - 48
MMA0513 | Lab Product | X-Ray Sorter Product SB - 6 | N/A | N/A | Processing | Coal Separations | Coal | Central Appalachian | Lower Pennsylvanian, Pottsville Group | Pocahontas No. 3 | WV | Raleigh | Southern Appalachian Coal Producer | WV | Raleigh | Processing Plant | Preparation Plant Clean Coal Middlings Belt | 50x25 mm | N/A | 49.62 | [14 empty] | ICP-OES | Sc: 0.059347; Y: 2.7498 |  |  |  |  | 4.1543 | 11.2562 | 18.1009 | 11.1375 | 41.2067 | 0 | 4.2532 | 5.3412 | 18.7735 | 0 | 0 | 0 | 8.0712 | 16.7755 |  |  |  | 17.4679 |  | 139.0702 | 141.82 |  | VT Results_05082019 | ZVT - 49
MMA0514 | Lab Product | X-Ray Sorter Product SB - 7 | N/A | N/A | Processing | Coal Separations | Coal | Central Appalachian | Lower Pennsylvanian, Pottsville Group | Pocahontas No. 3 | WV | Raleigh | Southern Appalachian Coal Producer | WV | Raleigh | Processing Plant | Preparation Plant Clean Coal Middlings Belt | 50x25 mm | N/A | 58.64 | [14 empty] | ICP-OES | Sc: 2.1457; Y: 7.004 |  |  |  |  | 13.3806 | 35.0405 | 19.2105 | 19.8381 | 41.8219 | 0.1417 | 5.668 | 5.2834 | 19.8583 | 0 | 0 | 0 | 8.1781 | 16.3968 |  |  |  | 23.3603 |  | 184.8178 | 191.8219 |  | VT Results_05082019 | ZVT - 50
MMA0515 | Lab Product | X-Ray Sorter Product SB - 8 | N/A | N/A | Processing | Coal Separations | Coal | Central Appalachian | Lower Pennsylvanian, Pottsville Group | Pocahontas No. 3 | WV | Raleigh | Southern Appalachian Coal Producer | WV | Raleigh | Processing Plant | Preparation Plant Clean Coal Middlings Belt | 50x25 mm | N/A | 75.32 | [14 empty] | ICP-OES | Sc: 18.3817; Y: 21.2033 |  |  |  |  | 9.917 | 0 | 13.195 | 18.3817 | 27.8838 | 0.16598 | 7.5519 | 4.2324 | 15.9336 | 0 | 0.91286 | 0.020747 | 7.8631 | 10.1867 |  |  |  | 19.917 |  | 116.2448 | 137.4481 |  | VT Results_05082019 | ZVT - 51
MMA0516 | Lab Product | X-Ray Sorter Product SB - 9 | N/A | N/A | Processing | Coal Separations | Coal | Central Appalachian | Lower Pennsylvanian, Pottsville Group | Pocahontas No. 3 | WV | Raleigh | Southern Appalachian Coal Producer | WV | Raleigh | Processing Plant | Preparation Plant Clean Coal Middlings Belt | 50x25 mm | N/A | 53.87 | [14 empty] | ICP-OES | Sc: 3.9763; Y: 6.4491 |  |  |  |  | 7.2206 | 12.1266 | 16.8942 | 13.3333 | 37.0326 | 0 | 5.0643 | 4.7676 | 18.1207 | 0 | 0 | 0 | 7.7151 | 14.8566 |  |  |  | 17.6855 |  | 137.1316 | 143.5806 |  | VT Results_05082019 | ZVT - 52
MMA0517 | Lab Product | X-Ray Sorter Product SB - 10 | N/A | N/A | Processing | Coal Separations | Coal | Central Appalachian | Lower Pennsylvanian, Pottsville Group | Pocahontas No. 3 | WV | Raleigh | Southern Appalachian Coal Producer | WV | Raleigh | Processing Plant | Preparation Plant Clean Coal Middlings Belt | 50x25 mm | N/A | 79.07 | [14 empty] | ICP-OES | Sc: 17.8689; Y: 17.459 |  |  |  |  | 21.9467 | 23.791 | 13.3811 | 28.0328 | 22.7664 | 0.61475 | 7.8279 | 2.9713 | 12.582 | 0 | 1.373 | 0 | 5.7377 | 7.3361 |  |  |  | 22.4795 |  | 148.3607 | 165.8197 |  | VT Results_05082019 | ZVT - 53
MMA0518 | Lab Product | X-Ray Sorter Product SG - 1 | N/A | N/A | Processing | Coal Separations | Coal | Central Appalachian | Lower Pennsylvanian, Pottsville Group | Pocahontas No. 3 | WV | Raleigh | Southern Appalachian Coal Producer | WV | Raleigh | Processing Plant | Preparation Plant Clean Coal Middlings Belt | 50x25 mm | N/A | 93.15 | [14 empty] | ICP-OES | Sc: 19.8464; Y: 16.2764 |  |  |  |  | 52.1113 | 121.5355 | 13.8772 | 45.5854 | 8.5988 | 1.382 | 6.0845 | 0.6334 | 5.5278 | 1.2092 | 3.263 | 0.44146 | 2.7447 | 0.51823 |  |  |  | 34.1075 |  | 263.5125 | 279.7889 |  | VT Results_05082019 | ZVT - 54
MMA0519 | Lab Product | X-Ray Sorter Product SG - 2 | N/A | N/A | Processing | Coal Separations | Coal | Central Appalachian | Lower Pennsylvanian, Pottsville Group | Pocahontas No. 3 | WV | Raleigh | Southern Appalachian Coal Producer | WV | Raleigh | Processing Plant | Preparation Plant Clean Coal Middlings Belt | 50x25 mm | N/A | 92.59 | [14 empty] | ICP-OES | Sc: 20.2587; Y: 16.0995 |  |  |  |  | 49.3134 | 110.1493 | 12.2786 | 44.2786 | 8.3383 | 1.3134 | 5.9303 | 0.37811 | 5.5721 | 1.6318 | 3.5025 | 0.55721 | 2.5871 | 0.23881 |  |  |  | 32.597 |  | 246.0697 | 262.1692 |  | VT Results_05082019 | ZVT - 55
MMA0520 | Lab Product | X-Ray Sorter Product SG - 3 | N/A | N/A | Processing | Coal Separations | Coal | Central Appalachian | Lower Pennsylvanian, Pottsville Group | Pocahontas No. 3 | WV | Raleigh | Southern Appalachian Coal Producer | WV | Raleigh | Processing Plant | Preparation Plant Clean Coal Middlings Belt | 50x25 mm | N/A | 94.11 | [14 empty] | ICP-OES | Sc: 17.5102; Y: 16.7959 |  |  |  |  | 46.551 | 108.0408 | 12.8163 | 47.9796 | 11.551 | 1.8776 | 8.0408 | 0.77551 | 6.449 | 1.2245 | 3.2245 | 0.40816 | 2.4082 | 0.59184 |  |  |  | 30.5714 |  | 251.9388 | 268.7347 |  | VT Results_05082019 | ZVT - 56
MMA0521 | Lab Product | X-Ray Sorter Product SG - 4 | N/A | N/A | Processing | Coal Separations | Coal | Central Appalachian | Lower Pennsylvanian, Pottsville Group | Pocahontas No. 3 | WV | Raleigh | Southern Appalachian Coal Producer | WV | Raleigh | Processing Plant | Preparation Plant Clean Coal Middlings Belt | 50x25 mm | N/A | 89.39 | [14 empty] | ICP-OES | Sc: 19.2989; Y: 26.0954 |  |  |  |  | 55.9299 | 127.2055 | 14.6056 | 58.2473 | 12.853 | 2.2201 | 9.4255 | 0.87634 | 6.8939 | 1.6358 | 4.148 | 0.74002 | 3.4469 | 0.6816 |  |  |  | 35.9688 |  | 298.9094 | 325.0049 |  | VT Results_05082019 | ZVT - 57
MMA0522 | Lab Product | X-Ray Sorter Product SG - 5 | N/A | N/A | Processing | Coal Separations | Coal | Central Appalachian | Lower Pennsylvanian, Pottsville Group | Pocahontas No. 3 | WV | Raleigh | Southern Appalachian Coal Producer | WV | Raleigh | Processing Plant | Preparation Plant Clean Coal Middlings Belt | 50x25 mm | N/A | 92.5 | [14 empty] | ICP-OES | Sc: 19.9414; Y: 17.832 |  |  |  |  | 44.3359 | 94.4727 | 10.6445 | 42.9297 | 8.2031 | 1.6016 | 6.7383 | 0.50781 | 5.2734 | 1.4844 | 3.4375 | 0.54688 | 2.7344 | 0.19531 |  |  |  | 30.5078 |  | 223.1055 | 240.9375 |  | VT Results_05082019 | ZVT - 58
MMA0523 | Lab Product | X-Ray Sorter Product SG - 6 | N/A | N/A | Processing | Coal Separations | Coal | Central Appalachian | Lower Pennsylvanian, Pottsville Group | Pocahontas No. 3 | WV | Raleigh | Southern Appalachian Coal Producer | WV | Raleigh | Processing Plant | Preparation Plant Clean Coal Middlings Belt | 50x25 mm | N/A | 92.41 | [14 empty] | ICP-OES | Sc: 20.9176; Y: 21.4807 |  |  |  |  | 45.8186 | 98.7278 | 11.3869 | 45.3597 | 9.0719 | 1.7935 | 7.3827 | 0.77164 | 5.7977 | 1.6684 | 3.7956 | 0.56309 | 3.1491 | 0.29197 |  |  |  | 30.365 |  | 235.5787 | 257.0594 |  | VT Results_05082019 | ZVT - 59
MMA0524 | Lab Product | X-Ray Sorter Product SG - 7 | N/A | N/A | Processing | Coal Separations | Coal | Central Appalachian | Lower Pennsylvanian, Pottsville Group | Pocahontas No. 3 | WV | Raleigh | Southern Appalachian Coal Producer | WV | Raleigh | Processing Plant | Preparation Plant Clean Coal Middlings Belt | 50x25 mm | N/A | 91.29 | [14 empty] | ICP-OES | Sc: 20.449; Y: 21.7551 |  |  |  |  | 55.3265 | 118.2245 | 12.9388 | 51.6939 | 10.0816 | 1.8367 | 7.449 | 0.77551 | 5.7959 | 1.6122 | 3.7959 | 0.63265 | 3.3469 | 0.59184 |  |  |  | 36.3673 |  | 274.102 | 295.8571 |  | VT Results_05082019 | ZVT - 60
MMA0525 | Lab Product | X-Ray Sorter Product SG - 8 | N/A | N/A | Processing | Coal Separations | Coal | Central Appalachian | Lower Pennsylvanian, Pottsville Group | Pocahontas No. 3 | WV | Raleigh | Southern Appalachian Coal Producer | WV | Raleigh | Processing Plant | Preparation Plant Clean Coal Middlings Belt | 50x25 mm | N/A | 92.62 | [14 empty] | ICP-OES | Sc: 19.3166; Y: 22.2915 |  |  |  |  | 48.5829 | 110.9548 | 12.8241 | 53.1658 | 12 | 2.191 | 9.2261 | 1.1457 | 6.2513 | 1.6281 | 3.7789 | 0.58291 | 3.1558 | 0.48241 |  |  |  | 35.5779 |  | 265.9698 | 288.2613 |  | VT Results_05082019 | ZVT - 61
MMA0526 | Lab Product | X-Ray Sorter Product SG - 9 | N/A | N/A | Processing | Coal Separations | Coal | Central Appalachian | Lower Pennsylvanian, Pottsville Group | Pocahontas No. 3 | WV | Raleigh | Southern Appalachian Coal Producer | WV | Raleigh | Processing Plant | Preparation Plant Clean Coal Middlings Belt | 50x25 mm | N/A | 93.95 | [14 empty] | ICP-OES | Sc: 17.5181; Y: 23.6608 |  |  |  |  | 50.031 | 114.4984 | 14.0434 | 55.7601 | 13.1541 | 2.0683 | 9.5553 | 1.0755 | 7.1355 | 1.1996 | 3.8263 | 0.55843 | 3.3919 | 1.0134 |  |  |  | 33.03 |  | 277.3113 | 300.9721 |  | VT Results_05082019 | ZVT - 62
MMA0527 | Lab Product | X-Ray Sorter Product SG - 10 | N/A | N/A | Processing | Coal Separations | Coal | Central Appalachian | Lower Pennsylvanian, Pottsville Group | Pocahontas No. 3 | WV | Raleigh | Southern Appalachian Coal Producer | WV | Raleigh | Processing Plant | Preparation Plant Clean Coal Middlings Belt | 50x25 mm | N/A | 93.41 | [14 empty] | ICP-OES | Sc: 20.3337; Y: 23.6703 |  |  |  |  | 51.894 | 120.6281 | 13.7978 | 54.6811 | 12.2669 | 2.159 | 9.4603 | 0.74583 | 6.7713 | 1.5702 | 4.0432 | 0.62807 | 3.317 | 0.56919 |  |  |  | 36.7026 |  | 282.5319 | 306.2022 |  | VT Results_05082019 | ZVT - 63
MMA0528 | Lab Product | X-Ray Sorter Product VTCS BHAM ST | N/A | N/A | Processing | Coal Separations | Coal | Central Appalachian | Lower Pennsylvanian, Pottsville Group | Pocahontas No. 3 | WV | Raleigh | Southern Appalachian Coal Producer | WV | Raleigh | Processing Plant | Preparation Plant Clean Coal Middlings Belt | 50x6 mm | N/A | 92.46 | [14 empty] | ICP-OES | Sc: 19.8569; Y: 24.499 |  |  |  |  | 52.045 | 83.5583 | 6.0941 | 155.7055 | 10.8998 | 1.9018 | 7.4029 | 0.71575 | 0 | 1.1656 | 2.454 | 0.63395 | 3.7423 | 0.87935 |  |  |  | 35.4192 |  | 327.1984 | 351.6973 |  | VT Results_05082019 | ZVT - 64
MMA0529 | Lab Product | X-Ray Sorter Product VTCS BHAM SC | N/A | N/A | Processing | Coal Separations | Coal | Central Appalachian | Lower Pennsylvanian, Pottsville Group | Pocahontas No. 3 | WV | Raleigh | Southern Appalachian Coal Producer | WV | Raleigh | Processing Plant | Preparation Plant Clean Coal Middlings Belt | 50x6 mm | N/A | 87.98 | [14 empty] | ICP-OES | Sc: 20.0968; Y: 31.1133 |  |  |  |  | 59.7096 | 114.2885 | 11.423 | 123.7561 | 14.5983 | 2.2072 | 10.1452 | 1.0842 | 0 | 0.94869 | 3.7367 | 0.67764 | 4.5886 | 1.6263 |  |  |  | 39.8838 |  | 348.7899 | 379.9032 |  | VT Results_05082019 | ZVT - 65
MMA0530 | Lab Product | X-Ray Sorter Product VTCS BHAM Coal | N/A | N/A | Processing | Coal Separations | Coal | Central Appalachian | Lower Pennsylvanian, Pottsville Group | Pocahontas No. 3 | WV | Raleigh | Southern Appalachian Coal Producer | WV | Raleigh | Processing Plant | Preparation Plant Clean Coal Middlings Belt | 50x6 mm | N/A | 18.32 | [14 empty] | ICP-OES | Sc: 37.7519; Y: 90.3924 |  |  |  |  | 106.8293 | 222.4814 | 24.3266 | 151.474 | 24.8144 | 4.8356 | 21.5058 | 3.1813 | 11.2831 | 4.3054 | 9.141 | 1.7815 | 9.9682 | 2.2481 |  |  |  | 85.5779 |  | 598.176 | 688.5684 |  | VT Results_05082019 | ZVT - 66
MMA0531 | Lab Product | X-Ray Sorter Product VTCS BHAM Coal T2 | N/A | N/A | Processing | Coal Separations | Coal | Central Appalachian | Lower Pennsylvanian, Pottsville Group | Pocahontas No. 3 | WV | Raleigh | Southern Appalachian Coal Producer | WV | Raleigh | Processing Plant | Preparation Plant Clean Coal Middlings Belt | 50x6 mm | N/A | 16.54 | [14 empty] | ICP-OES | Sc: 37.5805; Y: 89.4562 |  |  |  |  | 106.4373 | 222.4195 | 24.7281 | 146.0821 | 25.5272 | 4.7947 | 21.6204 | 3.1964 | 11.9201 | 4.04 | 9.1454 | 1.8202 | 9.9889 | 2.3307 |  |  |  | 86.1043 |  | 594.0511 | 683.5072 |  | VT Results_05082019 | ZVT - 67
MMA0532 | Lab Product | X-Ray Sorter Product VTCS BHAM GF | N/A | N/A | Processing | Coal Separations | Coal | Central Appalachian | Lower Pennsylvanian, Pottsville Group | Pocahontas No. 3 | WV | Raleigh | Southern Appalachian Coal Producer | WV | Raleigh | Processing Plant | Preparation Plant Clean Coal Middlings Belt | 50x6 mm | N/A | 79.75 | [14 empty] | ICP-OES | Sc: 20.5786; Y: 26.2102 |  |  |  |  | 54.9277 | 90.5882 | 7.811 | 150.5111 | 12.189 | 2.0251 | 8.0039 | 1.1379 | 0 | 1.3693 | 2.8351 | 0.63645 | 3.9537 | 1.08 |  |  |  | 34.6191 |  | 337.0685 | 363.2787 |  | VT Results_05082019 | ZVT - 68
MMA0533 | Lab Product | X-Ray Sorter Product VTCS BHAM RC | N/A | N/A | Processing | Coal Separations | Coal | Central Appalachian | Lower Pennsylvanian, Pottsville Group | Pocahontas No. 3 | WV | Raleigh | Southern Appalachian Coal Producer | WV | Raleigh | Processing Plant | Preparation Plant Clean Coal Middlings Belt | 50x6 mm | N/A | 67.54 | [14 empty] | ICP-OES | Sc: 20.728; Y: 36.1173 |  |  |  |  | 72.639 | 134.3579 | 12.9626 | 156.7442 | 16.3802 | 2.5683 | 11.2841 | 1.2538 | 0 | 1.0111 | 4.0445 | 0.84934 | 4.9545 | 1.6987 |  |  |  | 47.1587 |  | 420.7482 | 456.8655 |  | VT Results_05082019 | ZVT - 69
MMA0534 | Field | Ferro Globe Middling Jerry Ground Feed | N/A | N/A | Processing | Coal Separations | Coal | Central Appalachian | Middle Pennsylvanian, Westphalian B Formation, Breathitt Group | Blue Gem | KY | Know/Whitley | Bain Branch/Log Cabin/Maple Creek Sprigtown/Imperial Hollow | KY | Whitley | Alden Resources Plant | Preparation Plant Slurry Sample | 0.15 mm x 0 | N/A | 89.77 | [14 empty] | ICP-OES | Sc: 18.52; Y: 3.68 |  |  |  |  | 54.5 | 98.34 | 14.01 | 50.9 | 10.7 | 1.62 | 8.51 | 1.03 | 5.78 | 0.91 | 4.71 | 0.61 | 3.68 | 1.25 |  |  |  | 16.64 |  | 256.55 | 260.23 |  | VT Results_05082019 | ZVT251
MMA0535 | Field | Ferro Globe Middling Jerry DA Froth Pdt Waste | N/A | N/A | Processing | Coal Separations | Coal | Central Appalachian | Middle Pennsylvanian, Westphalian B Formation, Breathitt Group | Blue Gem | KY | Know/Whitley | Bain Branch/Log Cabin/Maple Creek Sprigtown/Imperial Hollow | KY | Whitley | Alden Resources Plant | Preparation Plant Slurry Sample | 0.15 mm x 0 | N/A | 88.76 | [14 empty] | ICP-OES | Sc: 18.36; Y: 3.93 |  |  |  |  | 60.61 | 109.87 | 15.82 | 55.76 | 11.74 | 1.79 | 9.24 | 0.92 | 6.11 | 1.07 | 4.71 | 0.55 | 3.93 | 1.3 |  |  |  | 18.36 |  | 283.42 | 287.35 |  | VT Results_05082019 | ZVT252
MMA0536 | Field | Ferro Globe Middling Jerry Froth Coal Tails DA Feed | N/A | N/A | Processing | Coal Separations | Coal | Central Appalachian | Middle Pennsylvanian, Westphalian B Formation, Breathitt Group | Blue Gem | KY | Know/Whitley | Bain Branch/Log Cabin/Maple Creek Sprigtown/Imperial Hollow | KY | Whitley | Alden Resources Plant | Preparation Plant Slurry Sample | 0.15 mm x 0 | N/A | 92.54 | [14 empty] | ICP-OES | Sc: 17.48; Y: 3.43 |  |  |  |  | 50.28 | 89.62 | 13.13 | 47.39 | 10.19 | 1.57 | 8.26 | 1.04 | 5.49 | 0.83 | 4.36 | 0.53 | 3.43 | 1.27 |  |  |  | 15.38 |  | 237.39 | 240.82 |  | VT Results_05082019 | ZVT253
MMA0537 | Lab Product | Ferro Globe Middlings Jerry Flotation Coal Pdt | N/A | N/A | Processing | Coal Separations | Coal | Central Appalachian | Middle Pennsylvanian, Westphalian B Formation, Breathitt Group | Blue Gem | KY | Know/Whitley | Bain Branch/Log Cabin/Maple Creek Sprigtown/Imperial Hollow | KY | Whitley | Alden Resources Plant | Preparation Plant Slurry Sample | 0.15 mm x 0 | N/A | 72.69 | [14 empty] | ICP-OES | Sc: 19.28; Y: 4.28 |  |  |  |  | 67.81 | 129.11 | 17.05 | 60.99 | 12.52 | 1.94 | 9.98 | 1.18 | 7.21 | 1.4 | 5.56 | 0.64 | 4.28 | 1.34 |  |  |  | 21.34 |  | 321.01 | 325.29 |  | VT Results_05082019 | ZVT254
MMA0538 | HHS | Leaching Test on HHS Decarbonized Reject Product 1 (ZVT123) | N/A | N/A | Processing | Coal Separations | Coal | Central Appalachian | Middle Pennsylvanian, Westphalian B Formation, Breathitt Group | Blue Gem | KY | Know/Whitley | Bain Branch/Log Cabin/Maple Creek Sprigtown/Imperial Hollow | KY | Whitley | Alden Resources Plant | Preparation Plant Slurry Sample | N/A | N/A | 88.36 | [14 empty] | ICP-OES | Sc: 15.9572; Y: 26.3946 |  |  |  |  | 47.7357 | 106.3751 | 13.5666 | 55.4519 | 13.0418 | 2.0408 | 9.3489 | 0.83576 | 6.2974 | 0.99125 | 3.7123 | 0.50534 | 3.7901 | 1.3411 |  |  |  | 31.4286 |  | 265.034 | 291.4286 |  | HHS Reject_Blue Gem Leaching Test Results 05042018 | ZVT123 |  |  | 2108-05-31
MMA0539 | HHS | Leaching Test on HHS Decarbonized Reject Product 2 (ZVT124) | N/A | N/A | Processing | Coal Separations | Coal | Central Appalachian | Middle Pennsylvanian, Westphalian B Formation, Breathitt Group | Blue Gem | KY | Know/Whitley | Bain Branch/Log Cabin/Maple Creek Sprigtown/Imperial Hollow | KY | Whitley | Alden Resources Plant | Preparation Plant Slurry Sample | N/A | N/A | 67.12 | [14 empty] | ICP-OES | Sc: 19.1921; Y: 27.3103 |  |  |  |  | 55.6256 | 122.5222 | 15.3695 | 58.7389 | 13.5764 | 2.2857 | 10.4039 | 1.0837 | 7.9803 | 1.3005 | 4.2562 | 0.65025 | 3.7833 | 1.1626 |  |  |  | 37.3005 |  | 298.7389 | 326.0493 |  | HHS Reject_Blue Gem Leaching Test Results 05042018 | ZVT124 |  |  | 2108-05-31
MMA0540 | HHS | Leaching Test on HHS Decarbonized Reject Product 3 (ZVT125) | N/A | N/A | Processing | Coal Separations | Coal | Central Appalachian | Middle Pennsylvanian, Westphalian B Formation, Breathitt Group | Blue Gem | KY | Know/Whitley | Bain Branch/Log Cabin/Maple Creek Sprigtown/Imperial Hollow | KY | Whitley | Alden Resources Plant | Preparation Plant Slurry Sample | N/A | N/A | 77.27 | [14 empty] | ICP-OES | Sc: 13.9139; Y: 22.5205 |  |  |  |  | 42.2541 | 93.1557 | 12.0082 | 48.0533 | 10.9631 | 1.7623 | 8.5861 | 0.98361 | 6.0861 | 0.92213 | 3.4221 | 0.47131 | 3.1557 | 1.127 |  |  |  | 27.3361 |  | 232.9508 | 255.4713 |  | HHS Reject_Blue Gem Leaching Test Results 05042018 | ZVT125 |  |  | 2108-05-31
MMA0541 | HHS | Leaching Test on HHS Decarbonized Reject Product 4 (ZVT 126) | N/A | N/A | Processing | Coal Separations | Coal | Central Appalachian | Middle Pennsylvanian, Westphalian B Formation, Breathitt Group | Blue Gem | KY | Know/Whitley | Bain Branch/Log Cabin/Maple Creek Sprigtown/Imperial Hollow | KY | Whitley | Alden Resources Plant | Preparation Plant Slurry Sample | N/A | N/A | 81.45 | [14 empty] | ICP-OES | Sc: 16.5994; Y: 23.5159 |  |  |  |  | 47.7618 | 107.8002 | 13.1796 | 51.5274 | 11.8924 | 1.9981 | 9.2027 | 0.97983 | 6.9164 | 1.2488 | 3.708 | 0.51873 | 3.2469 | 0.99904 |  |  |  | 30.6628 |  | 260.9798 | 284.4957 |  | HHS Reject_Blue Gem Leaching Test Results 05042018 | ZVT126 |  |  | 2108-05-31
MMA0542 | Leach | WLT41-L: REE concentration in leachate (ZVT123 feed) | N/A | N/A | Processing | Coal Separations | Coal | Central Appalachian | Middle Pennsylvanian, Westphalian B Formation, Breathitt Group | Blue Gem | KY | Know/Whitley | Bain Branch/Log Cabin/Maple Creek Sprigtown/Imperial Hollow | KY | Whitley | Alden Resources Plant | Preparation Plant Slurry Sample | N/A | N/A | [15 empty] | ICP-OES | Sc: 0.0446; Y: 0.1082 |  |  |  |  | 0.062 | 0.1316 | 0.0296 | 0.1161 | 0.0505 | 0.0067 | 0.0375 | 0.0089 | 0.0312 | 0 | 0.0093 | 0.0015 | 0.0137 | 0.0091 |  |  |  | 0.0694 |  | 0.5077 | 0.6159 |  | HHS Reject_Blue Gem Leaching Test Results 05042018 | WLT41-L |  |  | 2108-05-31
MMA0543 | Leach | WLT42-L: REE concentration in leachate(ZVT124 feed) | N/A | N/A | Processing | Coal Separations | Coal | Central Appalachian | Middle Pennsylvanian, Westphalian B Formation, Breathitt Group | Blue Gem | KY | Know/Whitley | Bain Branch/Log Cabin/Maple Creek Sprigtown/Imperial Hollow | KY | Whitley | Alden Resources Plant | Preparation Plant Slurry Sample | N/A | N/A | [15 empty] | ICP-OES | Sc: 0.0411; Y: 0.0828 |  |  |  |  | 0.0484 | 0.1048 | 0.0208 | 0.0908 | 0.0371 | 0.0056 | 0.0292 | 0.0064 | 0.0238 | 0 | 0.0086 | 0.0012 | 0.0099 | 0.0067 |  |  |  | 0.0543 |  | 0.3933 | 0.4761 |  | HHS Reject_Blue Gem Leaching Test Results 05042018 | WLT42-L |  |  | 2108-05-31
MMA0544 | Leach | WLT43-L: REE concentration in leachate(ZVT125 feed) | N/A | N/A | Processing | Coal Separations | Coal | Central Appalachian | Middle Pennsylvanian, Westphalian B Formation, Breathitt Group | Blue Gem | KY | Know/Whitley | Bain Branch/Log Cabin/Maple Creek Sprigtown/Imperial Hollow | KY | Whitley | Alden Resources Plant | Preparation Plant Slurry Sample | N/A | N/A | [15 empty] | ICP-OES | Sc: 0.0362; Y: 0.0809 |  |  |  |  | 0.0472 | 0.0942 | 0.021 | 0.0903 | 0.0361 | 0.0052 | 0.0279 | 0.0068 | 0.0244 | 0 | 0.0077 | 0.0008 | 0.01 | 0.0064 |  |  |  | 0.0471 |  | 0.378 | 0.4589 |  | HHS Reject_Blue Gem Leaching Test Results 05042018 | WLT43-L |  |  | 2108-05-31
MMA0545 | Leach | WLT44-L: REE concentration in leachate(ZVT126 feed) | N/A | N/A | Processing | Coal Separations | Coal | Central Appalachian | Middle Pennsylvanian, Westphalian B Formation, Breathitt Group | Blue Gem | KY | Know/Whitley | Bain Branch/Log Cabin/Maple Creek Sprigtown/Imperial Hollow | KY | Whitley | Alden Resources Plant | Preparation Plant Slurry Sample | N/A | N/A | [15 empty] | ICP-OES | Sc: 0.0409; Y: 0.0949 |  |  |  |  | 0.0586 | 0.1264 | 0.0261 | 0.1063 | 0.0425 | 0.0064 | 0.033 | 0.0075 | 0.0257 | 0 | 0.0095 | 0.0016 | 0.0115 | 0.0069 |  |  |  | 0.0609 |  | 0.462 | 0.5569 |  | HHS Reject_Blue Gem Leaching Test Results 05042018 | WLT44-L |  |  | 2108-05-31
MMA0546 | Leach | WLT45-L: REE concentration in leachate (ZVT123 roasted feed) | N/A | N/A | Processing | Coal Separations | Coal | Central Appalachian | Middle Pennsylvanian, Westphalian B Formation, Breathitt Group | Blue Gem | KY | Know/Whitley | Bain Branch/Log Cabin/Maple Creek Sprigtown/Imperial Hollow | KY | Whitley | Alden Resources Plant | Preparation Plant Slurry Sample | N/A | N/A | [15 empty] | ICP-OES | Sc: 0.0612; Y: 0.1005 |  |  |  |  | 0.3018 | 0.6468 | 0.0856 | 0.3121 | 0.085 | 0.0115 | 0.0478 | 0.0056 | 0.0341 | 0 | 0.0095 | 0.0019 | 0.0139 | 0.0109 |  |  |  | 0.1771 |  | 1.5665 | 1.667 |  | HHS Reject_Blue Gem Leaching Test Results 05042018 | WLT45-L |  |  | 2108-05-31
MMA0547 | Leach | WLT46-L: REE concentration in leachate(ZVT124 roasted feed) | N/A | N/A | Processing | Coal Separations | Coal | Central Appalachian | Middle Pennsylvanian, Westphalian B Formation, Breathitt Group | Blue Gem | KY | Know/Whitley | Bain Branch/Log Cabin/Maple Creek Sprigtown/Imperial Hollow | KY | Whitley | Alden Resources Plant | Preparation Plant Slurry Sample | N/A | N/A | [15 empty] | ICP-OES | Sc: 0.0793; Y: 0.1112 |  |  |  |  | 0.37 | 0.7949 | 0.0994 | 0.3695 | 0.0897 | 0.0128 | 0.0538 | 0.004 | 0.0481 | 0.0011 | 0.0094 | 0.0032 | 0.0142 | 0.0092 |  |  |  | 0.2004 |  | 1.8793 | 1.9905 |  | HHS Reject_Blue Gem Leaching Test Results 05042018 | WLT46-L |  |  | 2108-05-31
MMA0548 | Leach | WLT47-L: REE concentration in leachate(ZVT125 roasted feed) | N/A | N/A | Processing | Coal Separations | Coal | Central Appalachian | Middle Pennsylvanian, Westphalian B Formation, Breathitt Group | Blue Gem | KY | Know/Whitley | Bain Branch/Log Cabin/Maple Creek Sprigtown/Imperial Hollow | KY | Whitley | Alden Resources Plant | Preparation Plant Slurry Sample | N/A | N/A | [15 empty] | ICP-OES | Sc: 0.0595; Y: 0.0921 |  |  |  |  | 0.2519 | 0.5449 | 0.0725 | 0.2622 | 0.0723 | 0.0095 | 0.0425 | 0.0053 | 0.0283 | 0 | 0.0087 | 0.0021 | 0.0127 | 0.009 |  |  |  | 0.1488 |  | 1.3219 | 1.414 |  | HHS Reject_Blue Gem Leaching Test Results 05042018 | WLT47-L |  |  | 2108-05-31
MMA0549 | Leach | WLT48-L: REE concentration in leachate(ZVT126 roasted feed) | N/A | N/A | Processing | Coal Separations | Coal | Central Appalachian | Middle Pennsylvanian, Westphalian B Formation, Breathitt Group | Blue Gem | KY | Know/Whitley | Bain Branch/Log Cabin/Maple Creek Sprigtown/Imperial Hollow | KY | Whitley | Alden Resources Plant | Preparation Plant Slurry Sample | N/A | N/A | [15 empty] | ICP-OES | Sc: 0.063; Y: 0.0954 |  |  |  |  | 0.3099 | 0.6721 | 0.0842 | 0.3155 | 0.0806 | 0.0114 | 0.0458 | 0.0051 | 0.0305 | 0 | 0.0089 | 0.0024 | 0.0128 | 0.0087 |  |  |  | 0.1807 |  | 1.5879 | 1.6833 |  | HHS Reject_Blue Gem Leaching Test Results 05042018 | WLT48-L |  |  | 2108-05-31
MMA0550 | Leach | WLT 59: Ferro Globe 1.8 SG Float; 1.2 M H2SO4; 75C; 1% Solid ---WLT59-S (Before Roast) | N/A | N/A | Processing | Coal Separations | Refuse | Central Appalachian | Middle Pennsylvanian, Westphalian B Formation, Breathitt Group | Blue Gem | KY | Know/Whitley | Bain Branch/Log Cabin/Maple Creek Sprigtown/Imperial Hollow | KY | Whitley | Alden Resources Plant | Dense Medium Vessel Coarse Refuse | 80 M x 0 | N/A | [15 empty] | ICP-OES | Sc: 7.7537; Y: 8.2938 |  |  |  |  | 20.993 | 44.3699 | 6.041 | 19.8511 | 4.7448 | 0.79466 | 2.6694 | 0.6095 | 0.7098 | 0 | 1.0647 | 0.2546 | 1.7359 | 0.77152 |  |  |  | 5.1383 |  | 104.61 | 112.9038 |  | REE Leaching_Coarse Refuse rev |  |  | 2018-05-01 |  | 2018-05-17
MMA0551 | Leach | WLT 59: Ferro Globe 1.8 SG Float; 1.2 M H2SO4; 75C; 1% Solid ---Combined Feed (Before Roast) | N/A | N/A | Processing | Coal Separations | Refuse | Central Appalachian | Middle Pennsylvanian, Westphalian B Formation, Breathitt Group | Blue Gem | KY | Know/Whitley | Bain Branch/Log Cabin/Maple Creek Sprigtown/Imperial Hollow | KY | Whitley | Alden Resources Plant | Dense Medium Vessel Coarse Refuse | 80 M x 0 | N/A | [15 empty] | ICP-OES | Sc: 10.2286; Y: 14.6154 |  |  |  |  | 24.253 | 52.6305 | 8.9073 | 26.2569 | 6.6827 | 1.1544 | 4.0285 | 0.94888 | 2.0082 | 0.16293 | 1.6562 | 0.37125 | 2.2551 | 1.0065 |  |  |  | 7.6729 |  | 132.3224 | 146.9377 |  | REE Leaching_Coarse Refuse rev |  |  | 2018-05-01 |  | 2018-05-17
MMA0552 | Leach | WLT 59: Ferro Globe 1.8 SG Float; 1.2 M H2SO4; 75C; 1% Solid ---Feed (Before Roast) | N/A | N/A | Processing | Coal Separations | Refuse | Central Appalachian | Middle Pennsylvanian, Westphalian B Formation, Breathitt Group | Blue Gem | KY | Know/Whitley | Bain Branch/Log Cabin/Maple Creek Sprigtown/Imperial Hollow | KY | Whitley | Alden Resources Plant | Dense Medium Vessel Coarse Refuse | 80 M x 0 | N/A | [15 empty] | ICP-OES | Sc: 9.7581; Y: 14.4732 |  |  |  |  | 22.609 | 44.6345 | 6.9849 | 25.534 | 6.3855 | 1.0869 | 4.8191 | 0.84714 | 2.1178 | 0.039959 | 1.3746 | 0.28771 | 2.1578 | 1.0389 |  |  |  | 7.0568 |  | 119.9178 | 134.391 |  | REE Leaching_Coarse Refuse rev |  |  | 2018-05-01 |  | 2018-05-17
MMA0553 | Leach Solution | WLT59-1 Leach 5 min. | MMA0551 | N/A | Processing | Coal Separations | Refuse | Central Appalachian | Middle Pennsylvanian, Westphalian B Formation, Breathitt Group | Blue Gem | KY | Know/Whitley | Bain Branch/Log Cabin/Maple Creek Sprigtown/Imperial Hollow | KY | Whitley | Alden Resources Plant | Dense Medium Vessel Coarse Refuse | 80 M x 0 | N/A | [15 empty] | ICP-OES | Sc: 0.0142; Y: 0.0355 |  |  |  |  | 0.0122 | 0.0331 | 0.0158 | 0.0302 | 0.0106 | 0.0022 | 0.0072 | 0.0005 | 0.0059 | 0.0014 | 0.0034 | 0.0004 | 0.0023 | 0.0007 |  |  |  | -0.0008 |  | 0.1259 | 0.1614 |  | REE Leaching_Coarse Refuse rev |  |  | 2018-05-01 |  | 2018-05-17
MMA0554 | Leach Solution | WLT59-2 Leach 15 min. | MMA0551 | N/A | Processing | Coal Separations | Refuse | Central Appalachian | Middle Pennsylvanian, Westphalian B Formation, Breathitt Group | Blue Gem | KY | Know/Whitley | Bain Branch/Log Cabin/Maple Creek Sprigtown/Imperial Hollow | KY | Whitley | Alden Resources Plant | Dense Medium Vessel Coarse Refuse | 80 M x 0 | N/A | [15 empty] | ICP-OES | Sc: 0.016; Y: 0.0396 |  |  |  |  | 0.0142 | 0.0336 | 0.0139 | 0.0346 | 0.012 | 0.0024 | 0.008 | 0.0007 | 0.0081 | 0.0004 | 0.0035 | 0.0011 | 0.0028 | 0.0011 |  |  |  | 0.0106 |  | 0.1364 | 0.176 |  | REE Leaching_Coarse Refuse rev |  |  | 2018-05-01 |  | 2018-05-17
MMA0555 | Leach Solution | WLT59-3 Leach 30 min. | MMA0551 | N/A | Processing | Coal Separations | Refuse | Central Appalachian | Middle Pennsylvanian, Westphalian B Formation, Breathitt Group | Blue Gem | KY | Know/Whitley | Bain Branch/Log Cabin/Maple Creek Sprigtown/Imperial Hollow | KY | Whitley | Alden Resources Plant | Dense Medium Vessel Coarse Refuse | 80 M x 0 | N/A | [15 empty] | ICP-OES | Sc: 0.0179; Y: 0.0443 |  |  |  |  | 0.0168 | 0.0421 | 0.0188 | 0.0391 | 0.0147 | 0.0028 | 0.0092 | 0.002 | 0.0076 | 0.001 | 0.0043 | 0.0005 | 0.0033 | 0.0016 |  |  |  | 0.0107 |  | 0.1638 | 0.2081 |  | REE Leaching_Coarse Refuse rev |  |  | 2018-05-01 |  | 2018-05-17
MMA0556 | Leach Solution | WLT59-4 Leach 45 min. | MMA0551 | N/A | Processing | Coal Separations | Refuse | Central Appalachian | Middle Pennsylvanian, Westphalian B Formation, Breathitt Group | Blue Gem | KY | Know/Whitley | Bain Branch/Log Cabin/Maple Creek Sprigtown/Imperial Hollow | KY | Whitley | Alden Resources Plant | Dense Medium Vessel Coarse Refuse | 80 M x 0 | N/A | [15 empty] | ICP-OES | Sc: 0.0177; Y: 0.0439 |  |  |  |  | 0.0178 | 0.0396 | 0.0179 | 0.0385 | 0.0129 | 0.0027 | 0.0095 | 0.0017 | 0.0081 | 0.0009 | 0.0037 | 0.0009 | 0.0034 | 0.0016 |  |  |  | 0.0091 |  | 0.1592 | 0.2031 |  | REE Leaching_Coarse Refuse rev |  |  | 2018-05-01 |  | 2018-05-17
MMA0557 | Leach Solution | WLT59-5 Leach 60 min. | MMA0551 | N/A | Processing | Coal Separations | Refuse | Central Appalachian | Middle Pennsylvanian, Westphalian B Formation, Breathitt Group | Blue Gem | KY | Know/Whitley | Bain Branch/Log Cabin/Maple Creek Sprigtown/Imperial Hollow | KY | Whitley | Alden Resources Plant | Dense Medium Vessel Coarse Refuse | 80 M x 0 | N/A | [15 empty] | ICP-OES | Sc: 0.0187; Y: 0.0472 |  |  |  |  | 0.0199 | 0.0491 | 0.0193 | 0.046 | 0.0155 | 0.0026 | 0.0098 | 0.0032 | 0.0084 | 0.0005 | 0.0047 | 0.0006 | 0.0036 | 0.0015 |  |  |  | 0.0103 |  | 0.1847 | 0.2319 |  | REE Leaching_Coarse Refuse rev |  |  | 2018-05-01 |  | 2018-05-17
MMA0558 | Leach Solution | WLT59-6 Leach 90 min. | MMA0551 | N/A | Processing | Coal Separations | Refuse | Central Appalachian | Middle Pennsylvanian, Westphalian B Formation, Breathitt Group | Blue Gem | KY | Know/Whitley | Bain Branch/Log Cabin/Maple Creek Sprigtown/Imperial Hollow | KY | Whitley | Alden Resources Plant | Dense Medium Vessel Coarse Refuse | 80 M x 0 | N/A | [15 empty] | ICP-OES | Sc: 0.0202; Y: 0.0515 |  |  |  |  | 0.0223 | 0.0562 | 0.0243 | 0.0484 | 0.0179 | 0.0029 | 0.0099 | 0.0024 | 0.0088 | 0.0022 | 0.004 | 0.0003 | 0.004 | 0.0019 |  |  |  | 0.0141 |  | 0.2055 | 0.257 |  | REE Leaching_Coarse Refuse rev |  |  | 2018-05-01 |  | 2018-05-17
MMA0559 | Leach Solution | WLT59-7 Leach 120 min. | MMA0551 | N/A | Processing | Coal Separations | Refuse | Central Appalachian | Middle Pennsylvanian, Westphalian B Formation, Breathitt Group | Blue Gem | KY | Know/Whitley | Bain Branch/Log Cabin/Maple Creek Sprigtown/Imperial Hollow | KY | Whitley | Alden Resources Plant | Dense Medium Vessel Coarse Refuse | 80 M x 0 | N/A | [15 empty] | ICP-OES | Sc: 0.0205; Y: 0.0525 |  |  |  |  | 0.0232 | 0.0562 | 0.0257 | 0.0483 | 0.0167 | 0.0029 | 0.0108 | 0.0028 | 0.0104 | 0.0002 | 0.0039 | 0.0009 | 0.0041 | 0.0022 |  |  |  | 0.0166 |  | 0.2083 | 0.2608 |  | REE Leaching_Coarse Refuse rev |  |  | 2018-05-01 |  | 2018-05-17
MMA0560 | Leach Solution | WLT59-8 Leach 180 min. | MMA0551 | N/A | Processing | Coal Separations | Refuse | Central Appalachian | Middle Pennsylvanian, Westphalian B Formation, Breathitt Group | Blue Gem | KY | Know/Whitley | Bain Branch/Log Cabin/Maple Creek Sprigtown/Imperial Hollow | KY | Whitley | Alden Resources Plant | Dense Medium Vessel Coarse Refuse | 80 M x 0 | N/A | [15 empty] | ICP-OES | Sc: 0.022; Y: 0.0566 |  |  |  |  | 0.0266 | 0.0649 | 0.0245 | 0.0572 | 0.0162 | 0.0032 | 0.0119 | 0.0025 | 0.01 | 0.0013 | 0.0055 | 0.0008 | 0.0046 | 0.0026 |  |  |  | 0.0147 |  | 0.2318 | 0.2884 |  | REE Leaching_Coarse Refuse rev |  |  | 2018-05-01 |  | 2018-05-17
MMA0561 | Leach Solution | WLT59-9 Leach 240 min. | MMA0551 | N/A | Processing | Coal Separations | Refuse | Central Appalachian | Middle Pennsylvanian, Westphalian B Formation, Breathitt Group | Blue Gem | KY | Know/Whitley | Bain Branch/Log Cabin/Maple Creek Sprigtown/Imperial Hollow | KY | Whitley | Alden Resources Plant | Dense Medium Vessel Coarse Refuse | 80 M x 0 | N/A | [15 empty] | ICP-OES | Sc: 0.0257; Y: 0.0657 |  |  |  |  | 0.0311 | 0.0756 | 0.0325 | 0.0644 | 0.021 | 0.0038 | 0.0139 | 0.0024 | 0.0126 | 0.0009 | 0.0055 | 0.0009 | 0.0053 | 0.0024 |  |  |  | 0.0223 |  | 0.2723 | 0.338 |  | REE Leaching_Coarse Refuse rev |  |  | 2018-05-01 |  | 2018-05-17
MMA0562 | Leach Solution | WLT59-10 Leach 300 min. | MMA0551 | N/A | Processing | Coal Separations | Refuse | Central Appalachian | Middle Pennsylvanian, Westphalian B Formation, Breathitt Group | Blue Gem | KY | Know/Whitley | Bain Branch/Log Cabin/Maple Creek Sprigtown/Imperial Hollow | KY | Whitley | Alden Resources Plant | Dense Medium Vessel Coarse Refuse | 80 M x 0 | N/A | [15 empty] | ICP-OES | Sc: 0.0253; Y: 0.0654 |  |  |  |  | 0.0326 | 0.0832 | 0.0295 | 0.0655 | 0.0199 | 0.0037 | 0.014 | 0.0035 | 0.0135 | 0.0017 | 0.0061 | 0.0012 | 0.0053 | 0.0024 |  |  |  | 0.0261 |  | 0.2821 | 0.3475 |  | REE Leaching_Coarse Refuse rev |  |  | 2018-05-01 |  | 2018-05-17
MMA0563 | Leach | WLT 60: Ferro Globe 1.8-2.2 SG; 1.2 M H2SO4; 75C; 1% Solid ---WLT60-S (Before Roast) | N/A | N/A | Processing | Coal Separations | Refuse | Central Appalachian | Middle Pennsylvanian, Westphalian B Formation, Breathitt Group | Blue Gem | KY | Know/Whitley | Bain Branch/Log Cabin/Maple Creek Sprigtown/Imperial Hollow | KY | Whitley | Alden Resources Plant | Dense Medium Vessel Coarse Refuse | 80 M x 0 | N/A | [15 empty] | ICP-OES | Sc: 11.7264; Y: 13.0412 |  |  |  |  | 42.1355 | 94.9883 | 10.4269 | 38.191 | 6.9869 | 1.269 | 5.0605 | 0.19875 | 3.2106 | 1.1925 | 3.1953 | 0.42808 | 2.171 | 0.24462 |  |  |  | 9.5554 |  | 209.699 | 222.7402 |  | REE Leaching_Coarse Refuse rev |  |  | 2018-05-01 |  | 2018-05-17
MMA0564 | Leach | WLT 60: Ferro Globe 1.8-2.2 SG; 1.2 M H2SO4; 75C; 1% Solid ---Combined Feed (Before Roast) | N/A | N/A | Processing | Coal Separations | Refuse | Central Appalachian | Middle Pennsylvanian, Westphalian B Formation, Breathitt Group | Blue Gem | KY | Know/Whitley | Bain Branch/Log Cabin/Maple Creek Sprigtown/Imperial Hollow | KY | Whitley | Alden Resources Plant | Dense Medium Vessel Coarse Refuse | 80 M x 0 | N/A | [15 empty] | ICP-OES | Sc: 15.4394; Y: 23.8451 |  |  |  |  | 44.647 | 101.7098 | 14.9792 | 46.8206 | 11.3422 | 1.9092 | 8.0354 | 0.9587 | 6.0069 | 1.0433 | 3.9789 | 0.60272 | 3.3389 | 1.039 |  |  |  | 15.275 |  | 246.412 | 270.2571 |  | REE Leaching_Coarse Refuse rev |  |  | 2018-05-01 |  | 2018-05-17
MMA0565 | Leach | WLT 60: Ferro Globe 1.8-2.2 SG; 1.2 M H2SO4; 75C; 1% Solid ---Feed (Before Roast) | N/A | N/A | Processing | Coal Separations | Refuse | Central Appalachian | Middle Pennsylvanian, Westphalian B Formation, Breathitt Group | Blue Gem | KY | Know/Whitley | Bain Branch/Log Cabin/Maple Creek Sprigtown/Imperial Hollow | KY | Whitley | Alden Resources Plant | Dense Medium Vessel Coarse Refuse | 80 M x 0 | N/A | [15 empty] | ICP-OES | Sc: 14.7174; Y: 22.4649 |  |  |  |  | 43.4353 | 78.8332 | 12.3382 | 46.6532 | 11.1486 | 1.7844 | 8.4949 | 0.91507 | 4.9566 | 0.85406 | 3.401 | 0.50329 | 3.0655 | 1.0066 |  |  |  | 13.2685 |  | 217.3898 | 239.8547 |  | REE Leaching_Coarse Refuse rev |  |  | 2018-05-01 |  | 2018-05-17
MMA0566 | Leach Solution | WLT60-1 Leach 5 min. | MMA0564 | N/A | Processing | Coal Separations | Refuse | Central Appalachian | Middle Pennsylvanian, Westphalian B Formation, Breathitt Group | Blue Gem | KY | Know/Whitley | Bain Branch/Log Cabin/Maple Creek Sprigtown/Imperial Hollow | KY | Whitley | Alden Resources Plant | Dense Medium Vessel Coarse Refuse | 80 M x 0 | N/A | [15 empty] | ICP-OES | Sc: 0.0395; Y: 0.0944 |  |  |  |  | 0.0301 | 0.0773 | 0.0448 | 0.0885 | 0.0359 | 0.0061 | 0.0279 | 0.0061 | 0.025 | 0 | 0.0082 | 0.0017 | 0.0094 | 0.0056 |  |  |  | 0.0448 |  | 0.3666 | 0.461 |  | REE Leaching_Coarse Refuse rev |  |  | 2018-05-01 |  | 2018-05-17
MMA0567 | Leach Solution | WLT60-2 Leach 15 min. | MMA0564 | N/A | Processing | Coal Separations | Refuse | Central Appalachian | Middle Pennsylvanian, Westphalian B Formation, Breathitt Group | Blue Gem | KY | Know/Whitley | Bain Branch/Log Cabin/Maple Creek Sprigtown/Imperial Hollow | KY | Whitley | Alden Resources Plant | Dense Medium Vessel Coarse Refuse | 80 M x 0 | N/A | [15 empty] | ICP-OES | Sc: 0.0426; Y: 0.0981 |  |  |  |  | 0.0348 | 0.0799 | 0.0472 | 0.0964 | 0.0411 | 0.0063 | 0.0299 | 0.0056 | 0.0303 | 0 | 0.0097 | 0.0016 | 0.0105 | 0.0067 |  |  |  | 0.0456 |  | 0.4 | 0.4981 |  | REE Leaching_Coarse Refuse rev |  |  | 2018-05-01 |  | 2018-05-17
MMA0568 | Leach Solution | WLT60-3 Leach 30 min. | MMA0564 | N/A | Processing | Coal Separations | Refuse | Central Appalachian | Middle Pennsylvanian, Westphalian B Formation, Breathitt Group | Blue Gem | KY | Know/Whitley | Bain Branch/Log Cabin/Maple Creek Sprigtown/Imperial Hollow | KY | Whitley | Alden Resources Plant | Dense Medium Vessel Coarse Refuse | 80 M x 0 | N/A | [15 empty] | ICP-OES | Sc: 0.043; Y: 0.0987 |  |  |  |  | 0.0375 | 0.0856 | 0.0518 | 0.0965 | 0.041 | 0.0065 | 0.0303 | 0.007 | 0.028 | 0 | 0.0086 | 0.002 | 0.011 | 0.0074 |  |  |  | 0.0478 |  | 0.4132 | 0.5119 |  | REE Leaching_Coarse Refuse rev |  |  | 2018-05-01 |  | 2018-05-17
MMA0569 | Leach Solution | WLT60-4 Leach 45 min. | MMA0564 | N/A | Processing | Coal Separations | Refuse | Central Appalachian | Middle Pennsylvanian, Westphalian B Formation, Breathitt Group | Blue Gem | KY | Know/Whitley | Bain Branch/Log Cabin/Maple Creek Sprigtown/Imperial Hollow | KY | Whitley | Alden Resources Plant | Dense Medium Vessel Coarse Refuse | 80 M x 0 | N/A | [15 empty] | ICP-OES | Sc: 0.0464; Y: 0.1076 |  |  |  |  | 0.0421 | 0.1002 | 0.053 | 0.1041 | 0.0465 | 0.007 | 0.0323 | 0.0071 | 0.0293 | 0 | 0.0103 | 0.0017 | 0.0121 | 0.0082 |  |  |  | 0.0539 |  | 0.4539 | 0.5615 |  | REE Leaching_Coarse Refuse rev |  |  | 2018-05-01 |  | 2018-05-17
MMA0570 | Leach Solution | WLT60-5 Leach 60 min. | MMA0564 | N/A | Processing | Coal Separations | Refuse | Central Appalachian | Middle Pennsylvanian, Westphalian B Formation, Breathitt Group | Blue Gem | KY | Know/Whitley | Bain Branch/Log Cabin/Maple Creek Sprigtown/Imperial Hollow | KY | Whitley | Alden Resources Plant | Dense Medium Vessel Coarse Refuse | 80 M x 0 | N/A | [15 empty] | ICP-OES | Sc: 0.0453; Y: 0.1058 |  |  |  |  | 0.043 | 0.1035 | 0.0542 | 0.1054 | 0.0449 | 0.007 | 0.0314 | 0.0072 | 0.0295 | 0 | 0.0094 | 0.0019 | 0.0121 | 0.007 |  |  |  | 0.0551 |  | 0.4565 | 0.5623 |  | REE Leaching_Coarse Refuse rev |  |  | 2018-05-01 |  | 2018-05-17
MMA0571 | Leach Solution | WLT60-6 Leach 90 min. | MMA0564 | N/A | Processing | Coal Separations | Refuse | Central Appalachian | Middle Pennsylvanian, Westphalian B Formation, Breathitt Group | Blue Gem | KY | Know/Whitley | Bain Branch/Log Cabin/Maple Creek Sprigtown/Imperial Hollow | KY | Whitley | Alden Resources Plant | Dense Medium Vessel Coarse Refuse | 80 M x 0 | N/A | [15 empty] | ICP-OES | Sc: 0.0451; Y: 0.1086 |  |  |  |  | 0.0463 | 0.1029 | 0.0522 | 0.1101 | 0.0448 | 0.0069 | 0.0322 | 0.0084 | 0.0267 | 0 | 0.0094 | 0.002 | 0.0123 | 0.0077 |  |  |  | 0.0567 |  | 0.4619 | 0.5705 |  | REE Leaching_Coarse Refuse rev |  |  | 2018-05-01 |  | 2018-05-17
MMA0572 | Leach Solution | WLT60-7 Leach 120 min. | MMA0564 | N/A | Processing | Coal Separations | Refuse | Central Appalachian | Middle Pennsylvanian, Westphalian B Formation, Breathitt Group | Blue Gem | KY | Know/Whitley | Bain Branch/Log Cabin/Maple Creek Sprigtown/Imperial Hollow | KY | Whitley | Alden Resources Plant | Dense Medium Vessel Coarse Refuse | 80 M x 0 | N/A | [15 empty] | ICP-OES | Sc: 0.0459; Y: 0.1108 |  |  |  |  | 0.0496 | 0.11 | 0.0537 | 0.111 | 0.0464 | 0.0071 | 0.0315 | 0.0078 | 0.0317 | 0 | 0.0095 | 0.0023 | 0.0127 | 0.0076 |  |  |  | 0.0566 |  | 0.4809 | 0.5917 |  | REE Leaching_Coarse Refuse rev |  |  | 2018-05-01 |  | 2018-05-17
MMA0573 | Leach Solution | WLT60-8 Leach 180 min. | MMA0564 | N/A | Processing | Coal Separations | Refuse | Central Appalachian | Middle Pennsylvanian, Westphalian B Formation, Breathitt Group | Blue Gem | KY | Know/Whitley | Bain Branch/Log Cabin/Maple Creek Sprigtown/Imperial Hollow | KY | Whitley | Alden Resources Plant | Dense Medium Vessel Coarse Refuse | 80 M x 0 | N/A | [15 empty] | ICP-OES | Sc: 0.0487; Y: 0.1207 |  |  |  |  | 0.0565 | 0.1345 | 0.0594 | 0.1257 | 0.0497 | 0.0079 | 0.0342 | 0.0079 | 0.0337 | 0 | 0.0112 | 0.0019 | 0.0137 | 0.0083 |  |  |  | 0.0662 |  | 0.5446 | 0.6653 |  | REE Leaching_Coarse Refuse rev |  |  | 2018-05-01 |  | 2018-05-17
MMA0574 | Leach Solution | WLT60-9 Leach 240 min. | MMA0564 | N/A | Processing | Coal Separations | Refuse | Central Appalachian | Middle Pennsylvanian, Westphalian B Formation, Breathitt Group | Blue Gem | KY | Know/Whitley | Bain Branch/Log Cabin/Maple Creek Sprigtown/Imperial Hollow | KY | Whitley | Alden Resources Plant | Dense Medium Vessel Coarse Refuse | 80 M x 0 | N/A | [15 empty] | ICP-OES | Sc: 0.0476; Y: 0.1194 |  |  |  |  | 0.0593 | 0.1341 | 0.055 | 0.1221 | 0.0485 | 0.0076 | 0.0333 | 0.0078 | 0.0318 | 0 | 0.0103 | 0.0023 | 0.0136 | 0.0078 |  |  |  | 0.0635 |  | 0.5335 | 0.6529 |  | REE Leaching_Coarse Refuse rev |  |  | 2018-05-01 |  | 2018-05-17
MMA0575 | Leach Solution | WLT60-10 Leach 300 min. | MMA0564 | N/A | Processing | Coal Separations | Refuse | Central Appalachian | Middle Pennsylvanian, Westphalian B Formation, Breathitt Group | Blue Gem | KY | Know/Whitley | Bain Branch/Log Cabin/Maple Creek Sprigtown/Imperial Hollow | KY | Whitley | Alden Resources Plant | Dense Medium Vessel Coarse Refuse | 80 M x 0 | N/A | [15 empty] | ICP-OES | Sc: 0.0491; Y: 0.1242 |  |  |  |  | 0.0635 | 0.1542 | 0.0567 | 0.1238 | 0.0516 | 0.0078 | 0.0355 | 0.0081 | 0.032 | 0 | 0.011 | 0.0022 | 0.0141 | 0.0085 |  |  |  | 0.0681 |  | 0.569 | 0.6932 |  | REE Leaching_Coarse Refuse rev |  |  | 2018-05-01 |  | 2018-05-17
MMA0576 | Leach | WLT 61: Ferro Globe 2.2 SG Sink; 1.2 M H2SO4; 75C; 1% Solid ---WLT61-S (Before Roast) | N/A | N/A | Processing | Coal Separations | Refuse | Central Appalachian | Middle Pennsylvanian, Westphalian B Formation, Breathitt Group | Blue Gem | KY | Know/Whitley | Bain Branch/Log Cabin/Maple Creek Sprigtown/Imperial Hollow | KY | Whitley | Alden Resources Plant | Dense Medium Vessel Coarse Refuse | 80 M x 0 | N/A | [15 empty] | ICP-OES | Sc: 11.052; Y: 15.3567 |  |  |  |  | 43.5419 | 100.9032 | 11.0008 | 42.7391 | 7.7894 | 1.3666 | 5.8591 | 0.3 | 3.7922 | 1.4349 | 3.6726 | 0.39289 | 2.2719 | 0.15374 |  |  |  | 10.1809 |  | 225.2183 | 240.575 |  | REE Leaching_Coarse Refuse rev |  |  | 2018-05-01 |  | 2018-05-17
MMA0577 | Leach | WLT 61: Ferro Globe 2.2 SG Sink; 1.2 M H2SO4; 75C; 1% Solid ---Combined Feed (Before Roast) | N/A | N/A | Processing | Coal Separations | Refuse | Central Appalachian | Middle Pennsylvanian, Westphalian B Formation, Breathitt Group | Blue Gem | KY | Know/Whitley | Bain Branch/Log Cabin/Maple Creek Sprigtown/Imperial Hollow | KY | Whitley | Alden Resources Plant | Dense Medium Vessel Coarse Refuse | 80 M x 0 | N/A | [15 empty] | ICP-OES | Sc: 15.029; Y: 23.7839 |  |  |  |  | 44.2251 | 100.4123 | 15.7138 | 48.4512 | 11.4669 | 1.8101 | 8.2333 | 1.0642 | 6.4352 | 1.275 | 4.1379 | 0.5413 | 3.441 | 1.1168 |  |  |  | 14.4856 |  | 248.324 | 272.1079 |  | REE Leaching_Coarse Refuse rev |  |  | 2018-05-01 |  | 2018-05-17
MMA0578 | Leach | WLT 61: Ferro Globe 2.2 SG Sink; 1.2 M H2SO4; 75C; 1% Solid ---Feed (Before Roast) | N/A | N/A | Processing | Coal Separations | Refuse | Central Appalachian | Middle Pennsylvanian, Westphalian B Formation, Breathitt Group | Blue Gem | KY | Know/Whitley | Bain Branch/Log Cabin/Maple Creek Sprigtown/Imperial Hollow | KY | Whitley | Alden Resources Plant | Dense Medium Vessel Coarse Refuse | 80 M x 0 | N/A | [15 empty] | ICP-OES | Sc: 14.836; Y: 23.0453 |  |  |  |  | 44.5278 | 69.9271 | 12.7788 | 49.1369 | 12.0666 | 1.7012 | 8.961 | 0.9495 | 4.7277 | 0.61322 | 3.6595 | 0.43519 | 3.2837 | 1.266 |  |  |  | 13.7085 |  | 214.0342 | 237.0795 |  | REE Leaching_Coarse Refuse rev |  |  | 2018-05-01 |  | 2018-05-17
MMA0579 | Leach Solution | WLT61-1 Leach 5 min. | MMA0577 | N/A | Processing | Coal Separations | Refuse | Central Appalachian | Middle Pennsylvanian, Westphalian B Formation, Breathitt Group | Blue Gem | KY | Know/Whitley | Bain Branch/Log Cabin/Maple Creek Sprigtown/Imperial Hollow | KY | Whitley | Alden Resources Plant | Dense Medium Vessel Coarse Refuse | 80 M x 0 | N/A | [15 empty] | ICP-OES | Sc: 0.0467; Y: 0.0808 |  |  |  |  | 0.029 | 0.0515 | 0.0491 | 0.0786 | 0.0343 | 0.0047 | 0.0252 | 0.0064 | 0.0264 | 0 | 0.0071 | 0.0016 | 0.0106 | 0.0071 |  |  |  | 0.0411 |  | 0.3316 | 0.4124 |  | REE Leaching_Coarse Refuse rev |  |  | 2018-05-01 |  | 2018-05-17
MMA0580 | Leach Solution | WLT61-2 Leach 15 min. | MMA0577 | N/A | Processing | Coal Separations | Refuse | Central Appalachian | Middle Pennsylvanian, Westphalian B Formation, Breathitt Group | Blue Gem | KY | Know/Whitley | Bain Branch/Log Cabin/Maple Creek Sprigtown/Imperial Hollow | KY | Whitley | Alden Resources Plant | Dense Medium Vessel Coarse Refuse | 80 M x 0 | N/A | [15 empty] | ICP-OES | Sc: 0.0501; Y: 0.085 |  |  |  |  | 0.0323 | 0.0567 | 0.0506 | 0.0854 | 0.0398 | 0.0053 | 0.0265 | 0.0088 | 0.0276 | 0 | 0.0077 | 0.0017 | 0.0118 | 0.0083 |  |  |  | 0.0452 |  | 0.3625 | 0.4475 |  | REE Leaching_Coarse Refuse rev |  |  | 2018-05-01 |  | 2018-05-17
MMA0581 | Leach Solution | WLT61-3 Leach 30 min. | MMA0577 | N/A | Processing | Coal Separations | Refuse | Central Appalachian | Middle Pennsylvanian, Westphalian B Formation, Breathitt Group | Blue Gem | KY | Know/Whitley | Bain Branch/Log Cabin/Maple Creek Sprigtown/Imperial Hollow | KY | Whitley | Alden Resources Plant | Dense Medium Vessel Coarse Refuse | 80 M x 0 | N/A | [15 empty] | ICP-OES | Sc: 0.0504; Y: 0.0855 |  |  |  |  | 0.0358 | 0.0618 | 0.0524 | 0.0837 | 0.0396 | 0.0053 | 0.027 | 0.0083 | 0.0284 | 0 | 0.0074 | 0.0016 | 0.0122 | 0.0086 |  |  |  | 0.0463 |  | 0.3721 | 0.4576 |  | REE Leaching_Coarse Refuse rev |  |  | 2018-05-01 |  | 2018-05-17
MMA0582 | Leach Solution | WLT61-4 Leach 45 min. | MMA0577 | N/A | Processing | Coal Separations | Refuse | Central Appalachian | Middle Pennsylvanian, Westphalian B Formation, Breathitt Group | Blue Gem | KY | Know/Whitley | Bain Branch/Log Cabin/Maple Creek Sprigtown/Imperial Hollow | KY | Whitley | Alden Resources Plant | Dense Medium Vessel Coarse Refuse | 80 M x 0 | N/A | [15 empty] | ICP-OES | Sc: 0.0522; Y: 0.0896 |  |  |  |  | 0.0382 | 0.0639 | 0.0558 | 0.091 | 0.0439 | 0.0053 | 0.0281 | 0.0088 | 0.0306 | 0 | 0.0075 | 0.0018 | 0.0129 | 0.0095 |  |  |  | 0.0503 |  | 0.3973 | 0.4869 |  | REE Leaching_Coarse Refuse rev |  |  | 2018-05-01 |  | 2018-05-17
MMA0583 | Leach Solution | WLT61-5 Leach 60 min. | MMA0577 | N/A | Processing | Coal Separations | Refuse | Central Appalachian | Middle Pennsylvanian, Westphalian B Formation, Breathitt Group | Blue Gem | KY | Know/Whitley | Bain Branch/Log Cabin/Maple Creek Sprigtown/Imperial Hollow | KY | Whitley | Alden Resources Plant | Dense Medium Vessel Coarse Refuse | 80 M x 0 | N/A | [15 empty] | ICP-OES | Sc: 0.052; Y: 0.0897 |  |  |  |  | 0.04 | 0.0754 | 0.056 | 0.0902 | 0.0423 | 0.0053 | 0.0278 | 0.0088 | 0.0294 | 0 | 0.0081 | 0.0019 | 0.013 | 0.0095 |  |  |  | 0.0505 |  | 0.4077 | 0.4974 |  | REE Leaching_Coarse Refuse rev |  |  | 2018-05-01 |  | 2018-05-17
MMA0584 | Leach Solution | WLT61-6 Leach 90 min. | MMA0577 | N/A | Processing | Coal Separations | Refuse | Central Appalachian | Middle Pennsylvanian, Westphalian B Formation, Breathitt Group | Blue Gem | KY | Know/Whitley | Bain Branch/Log Cabin/Maple Creek Sprigtown/Imperial Hollow | KY | Whitley | Alden Resources Plant | Dense Medium Vessel Coarse Refuse | 80 M x 0 | N/A | [15 empty] | ICP-OES | Sc: 0.0534; Y: 0.0942 |  |  |  |  | 0.0436 | 0.084 | 0.0543 | 0.0961 | 0.0447 | 0.0057 | 0.0286 | 0.0078 | 0.03 | 0 | 0.0087 | 0.0017 | 0.0136 | 0.0099 |  |  |  | 0.051 |  | 0.4287 | 0.5229 |  | REE Leaching_Coarse Refuse rev |  |  | 2018-05-01 |  | 2018-05-17
MMA0585 | Leach Solution | WLT61-7 Leach 120 min. | MMA0577 | N/A | Processing | Coal Separations | Refuse | Central Appalachian | Middle Pennsylvanian, Westphalian B Formation, Breathitt Group | Blue Gem | KY | Know/Whitley | Bain Branch/Log Cabin/Maple Creek Sprigtown/Imperial Hollow | KY | Whitley | Alden Resources Plant | Dense Medium Vessel Coarse Refuse | 80 M x 0 | N/A | [15 empty] | ICP-OES | Sc: 0.053; Y: 0.096 |  |  |  |  | 0.0462 | 0.0855 | 0.057 | 0.0996 | 0.0447 | 0.0059 | 0.0279 | 0.0099 | 0.0306 | 0 | 0.009 | 0.002 | 0.0136 | 0.0094 |  |  |  | 0.0563 |  | 0.4413 | 0.5373 |  | REE Leaching_Coarse Refuse rev |  |  | 2018-05-01 |  | 2018-05-17
MMA0586 | Leach Solution | WLT61-8 Leach 180 min. | MMA0577 | N/A | Processing | Coal Separations | Refuse | Central Appalachian | Middle Pennsylvanian, Westphalian B Formation, Breathitt Group | Blue Gem | KY | Know/Whitley | Bain Branch/Log Cabin/Maple Creek Sprigtown/Imperial Hollow | KY | Whitley | Alden Resources Plant | Dense Medium Vessel Coarse Refuse | 80 M x 0 | N/A | [15 empty] | ICP-OES | Sc: 0.0533; Y: 0.0996 |  |  |  |  | 0.0502 | 0.0951 | 0.0577 | 0.1044 | 0.0451 | 0.006 | 0.0291 | 0.0089 | 0.032 | 0 | 0.0094 | 0.0021 | 0.0141 | 0.0097 |  |  |  | 0.0537 |  | 0.4638 | 0.5634 |  | REE Leaching_Coarse Refuse rev |  |  | 2018-05-01 |  | 2018-05-17
MMA0587 | Leach Solution | WLT61-9 Leach 240 min. | MMA0577 | N/A | Processing | Coal Separations | Refuse | Central Appalachian | Middle Pennsylvanian, Westphalian B Formation, Breathitt Group | Blue Gem | KY | Know/Whitley | Bain Branch/Log Cabin/Maple Creek Sprigtown/Imperial Hollow | KY | Whitley | Alden Resources Plant | Dense Medium Vessel Coarse Refuse | 80 M x 0 | N/A | [15 empty] | ICP-OES | Sc: 0.0556; Y: 0.1058 |  |  |  |  | 0.0561 | 0.1065 | 0.0631 | 0.1126 | 0.0487 | 0.0064 | 0.0309 | 0.0093 | 0.0336 | 0 | 0.0095 | 0.0016 | 0.015 | 0.01 |  |  |  | 0.0595 |  | 0.5033 | 0.6091 |  | REE Leaching_Coarse Refuse rev |  |  | 2018-05-01 |  | 2018-05-17
MMA0588 | Leach Solution | WLT61-10 Leach 300 min. | MMA0577 | N/A | Processing | Coal Separations | Refuse | Central Appalachian | Middle Pennsylvanian, Westphalian B Formation, Breathitt Group | Blue Gem | KY | Know/Whitley | Bain Branch/Log Cabin/Maple Creek Sprigtown/Imperial Hollow | KY | Whitley | Alden Resources Plant | Dense Medium Vessel Coarse Refuse | 80 M x 0 | N/A | [15 empty] | ICP-OES | Sc: 0.0542; Y: 0.1055 |  |  |  |  | 0.0576 | 0.1119 | 0.0618 | 0.109 | 0.0473 | 0.0062 | 0.0315 | 0.0083 | 0.0319 | 0 | 0.0091 | 0.002 | 0.0148 | 0.0102 |  |  |  | 0.0566 |  | 0.5016 | 0.6071 |  | REE Leaching_Coarse Refuse rev |  |  | 2018-05-01 |  | 2018-05-17
MMA0589 | Leach | WLT 62: Ferro Globe 1.8 SG Float; 600oC Roasting; 1.2 M H2SO4; 75C; 1% Solid ---WLT62-S | N/A | N/A | Processing | Coal Separations | Refuse | Central Appalachian | Middle Pennsylvanian, Westphalian B Formation, Breathitt Group | Blue Gem | KY | Know/Whitley | Bain Branch/Log Cabin/Maple Creek Sprigtown/Imperial Hollow | KY | Whitley | Alden Resources Plant | Dense Medium Vessel Coarse Refuse | 80 M x 0 | N/A | [15 empty] | ICP-OES | Sc: 13.2195; Y: 17.5841 |  |  |  |  | 19.1468 | 41.7421 | 5.2627 | 21.5356 | 4.2748 | 0.96991 | 4.8136 | 0.80826 | 3.8796 | 1.0058 | 4.0593 | 0.39515 | 2.766 | 0.19757 |  |  |  | 5.4962 |  | 110.8572 | 128.4414 |  | REE Leaching_Coarse Refuse rev |  |  | 2018-05-01 |  | 2018-05-17
MMA0590 | Leach | WLT 62: Ferro Globe 1.8 SG Float; 600oC Roasting; 1.2 M H2SO4; 75C; 1% Solid ---Combined Feed | N/A | N/A | Processing | Coal Separations | Refuse | Central Appalachian | Middle Pennsylvanian, Westphalian B Formation, Breathitt Group | Blue Gem | KY | Know/Whitley | Bain Branch/Log Cabin/Maple Creek Sprigtown/Imperial Hollow | KY | Whitley | Alden Resources Plant | Dense Medium Vessel Coarse Refuse | 80 M x 0 | N/A | [15 empty] | ICP-OES | Sc: 24.0061; Y: 35.1551 |  |  |  |  | 58.3888 | 122.4364 | 23.187 | 60.7951 | 13.4543 | 2.8076 | 10.0673 | 1.6849 | 7.8957 | 1.278 | 5.4316 | 0.88227 | 4.729 | 1.1071 |  |  |  | 28.399 |  | 314.145 | 349.3 |  | REE Leaching_Coarse Refuse rev |  |  | 2018-05-01 |  | 2018-05-17
MMA0591 | Leach | WLT 62: Ferro Globe 1.8 SG Float; 600oC Roasting; 1.2 M H2SO4; 75C; 1% Solid ---Feed | N/A | N/A | Processing | Coal Separations | Refuse | Central Appalachian | Middle Pennsylvanian, Westphalian B Formation, Breathitt Group | Blue Gem | KY | Know/Whitley | Bain Branch/Log Cabin/Maple Creek Sprigtown/Imperial Hollow | KY | Whitley | Alden Resources Plant | Dense Medium Vessel Coarse Refuse | 80 M x 0 | N/A | [15 empty] | ICP-OES | Sc: 24.4374; Y: 37.4947 |  |  |  |  | 56.1146 | 111.9533 | 17.3885 | 64.6921 | 16.0722 | 2.7176 | 11.9108 | 1.9958 | 5.5202 | 0.3397 | 3.0786 | 0.78556 | 5.6263 | 2.6327 |  |  |  | 17.4098 |  | 300.828 | 338.3227 |  | REE Leaching_Coarse Refuse rev |  |  | 2018-05-01 |  | 2018-05-17
MMA0592 | Leach Solution | WLT62-1 Leach 5 min. | MMA0590 | N/A | Processing | Coal Separations | Refuse | Central Appalachian | Middle Pennsylvanian, Westphalian B Formation, Breathitt Group | Blue Gem | KY | Know/Whitley | Bain Branch/Log Cabin/Maple Creek Sprigtown/Imperial Hollow | KY | Whitley | Alden Resources Plant | Dense Medium Vessel Coarse Refuse | 80 M x 0 | N/A | [15 empty] | ICP-OES | Sc: 0.0991; Y: 0.1877 |  |  |  |  | 0.4072 | 0.8249 | 0.1746 | 0.3918 | 0.0819 | 0.018 | 0.0522 | 0.0064 | 0.0362 | 0.0102 | 0.0175 | 0.0042 | 0.0176 | 0.0041 |  |  |  | 0.2073 |  | 2.0468 | 2.2345 |  | REE Leaching_Coarse Refuse rev |  |  | 2018-05-01 |  | 2018-05-17
MMA0593 | Leach Solution | WLT62-2 Leach 15 min. | MMA0590 | N/A | Processing | Coal Separations | Refuse | Central Appalachian | Middle Pennsylvanian, Westphalian B Formation, Breathitt Group | Blue Gem | KY | Know/Whitley | Bain Branch/Log Cabin/Maple Creek Sprigtown/Imperial Hollow | KY | Whitley | Alden Resources Plant | Dense Medium Vessel Coarse Refuse | 80 M x 0 | N/A | [15 empty] | ICP-OES | Sc: 0.10525; Y: 0.1916 |  |  |  |  | 0.4156 | 0.84375 | 0.1774 | 0.40465 | 0.08575 | 0.0186 | 0.05425 | 0.0073 | 0.03755 | 0.00935 | 0.01805 | 0.00455 | 0.0186 | 0.0049 |  |  |  | 0.2186 |  | 2.1003 | 2.2919 |  | REE Leaching_Coarse Refuse rev |  |  | 2018-05-01 |  | 2018-05-17
MMA0594 | Leach Solution | WLT62-3 Leach 30 min. | MMA0590 | N/A | Processing | Coal Separations | Refuse | Central Appalachian | Middle Pennsylvanian, Westphalian B Formation, Breathitt Group | Blue Gem | KY | Know/Whitley | Bain Branch/Log Cabin/Maple Creek Sprigtown/Imperial Hollow | KY | Whitley | Alden Resources Plant | Dense Medium Vessel Coarse Refuse | 80 M x 0 | N/A | [15 empty] | ICP-OES | Sc: 0.1114; Y: 0.1955 |  |  |  |  | 0.424 | 0.8626 | 0.1802 | 0.4175 | 0.0896 | 0.0192 | 0.0563 | 0.0082 | 0.0389 | 0.0085 | 0.0186 | 0.0049 | 0.0196 | 0.0057 |  |  |  | 0.2299 |  | 2.1538 | 2.3493 |  | REE Leaching_Coarse Refuse rev |  |  | 2018-05-01 |  | 2018-05-17
MMA0595 | Leach Solution | WLT62-4 Leach 45 min. | MMA0590 | N/A | Processing | Coal Separations | Refuse | Central Appalachian | Middle Pennsylvanian, Westphalian B Formation, Breathitt Group | Blue Gem | KY | Know/Whitley | Bain Branch/Log Cabin/Maple Creek Sprigtown/Imperial Hollow | KY | Whitley | Alden Resources Plant | Dense Medium Vessel Coarse Refuse | 80 M x 0 | N/A | [15 empty] | ICP-OES | Sc: 0.1127; Y: 0.1941 |  |  |  |  | 0.4201 | 0.862 | 0.181 | 0.4131 | 0.0896 | 0.0191 | 0.0572 | 0.0083 | 0.0387 | 0.0075 | 0.0181 | 0.005 | 0.0199 | 0.0058 |  |  |  | 0.2258 |  | 2.1454 | 2.3395 |  | REE Leaching_Coarse Refuse rev |  |  | 2018-05-01 |  | 2018-05-17
MMA0596 | Leach Solution | WLT62-5 Leach 60 min. | MMA0590 | N/A | Processing | Coal Separations | Refuse | Central Appalachian | Middle Pennsylvanian, Westphalian B Formation, Breathitt Group | Blue Gem | KY | Know/Whitley | Bain Branch/Log Cabin/Maple Creek Sprigtown/Imperial Hollow | KY | Whitley | Alden Resources Plant | Dense Medium Vessel Coarse Refuse | 80 M x 0 | N/A | [15 empty] | ICP-OES | Sc: 0.11435; Y: 0.1948 |  |  |  |  | 0.4184 | 0.86155 | 0.17995 | 0.4151 | 0.0904 | 0.0192 | 0.05695 | 0.00805 | 0.04025 | 0.0074 | 0.018 | 0.005 | 0.02025 | 0.00635 |  |  |  | 0.22855 |  | 2.1469 | 2.3417 |  | REE Leaching_Coarse Refuse rev |  |  | 2018-05-01 |  | 2018-05-17
MMA0597 | Leach Solution | WLT62-6 Leach 90 min. | MMA0590 | N/A | Processing | Coal Separations | Refuse | Central Appalachian | Middle Pennsylvanian, Westphalian B Formation, Breathitt Group | Blue Gem | KY | Know/Whitley | Bain Branch/Log Cabin/Maple Creek Sprigtown/Imperial Hollow | KY | Whitley | Alden Resources Plant | Dense Medium Vessel Coarse Refuse | 80 M x 0 | N/A | [15 empty] | ICP-OES | Sc: 0.116; Y: 0.1955 |  |  |  |  | 0.4167 | 0.8611 | 0.1789 | 0.4171 | 0.0912 | 0.0193 | 0.0567 | 0.0078 | 0.0418 | 0.0073 | 0.0179 | 0.005 | 0.0206 | 0.0069 |  |  |  | 0.2313 |  | 2.1483 | 2.3438 |  | REE Leaching_Coarse Refuse rev |  |  | 2018-05-01 |  | 2018-05-17
MMA0598 | Leach Solution | WLT62-7 Leach 120 min. | MMA0590 | N/A | Processing | Coal Separations | Refuse | Central Appalachian | Middle Pennsylvanian, Westphalian B Formation, Breathitt Group | Blue Gem | KY | Know/Whitley | Bain Branch/Log Cabin/Maple Creek Sprigtown/Imperial Hollow | KY | Whitley | Alden Resources Plant | Dense Medium Vessel Coarse Refuse | 80 M x 0 | N/A | [15 empty] | ICP-OES | Sc: 0.1159; Y: 0.1929 |  |  |  |  | 0.4109 | 0.8431 | 0.1777 | 0.4136 | 0.0903 | 0.0188 | 0.0565 | 0.0083 | 0.0403 | 0.0066 | 0.0176 | 0.0051 | 0.0207 | 0.0069 |  |  |  | 0.231 |  | 2.1164 | 2.3093 |  | REE Leaching_Coarse Refuse rev |  |  | 2018-05-01 |  | 2018-05-17
MMA0599 | Leach Solution | WLT62-8 Leach 180 min. | MMA0590 | N/A | Processing | Coal Separations | Refuse | Central Appalachian | Middle Pennsylvanian, Westphalian B Formation, Breathitt Group | Blue Gem | KY | Know/Whitley | Bain Branch/Log Cabin/Maple Creek Sprigtown/Imperial Hollow | KY | Whitley | Alden Resources Plant | Dense Medium Vessel Coarse Refuse | 80 M x 0 | N/A | [15 empty] | ICP-OES | Sc: 0.1182; Y: 0.1926 |  |  |  |  | 0.4125 | 0.8453 | 0.1821 | 0.4132 | 0.0922 | 0.0187 | 0.0558 | 0.0084 | 0.0421 | 0.0062 | 0.0172 | 0.0051 | 0.0215 | 0.0087 |  |  |  | 0.2301 |  | 2.129 | 2.3216 |  | REE Leaching_Coarse Refuse rev |  |  | 2018-05-01 |  | 2018-05-17
MMA0600 | Leach Solution | WLT62-9 Leach 240 min. | MMA0590 | N/A | Processing | Coal Separations | Refuse | Central Appalachian | Middle Pennsylvanian, Westphalian B Formation, Breathitt Group | Blue Gem | KY | Know/Whitley | Bain Branch/Log Cabin/Maple Creek Sprigtown/Imperial Hollow | KY | Whitley | Alden Resources Plant | Dense Medium Vessel Coarse Refuse | 80 M x 0 | N/A | [15 empty] | ICP-OES | Sc: 0.1199; Y: 0.1937 |  |  |  |  | 0.4112 | 0.843 | 0.1844 | 0.4149 | 0.0941 | 0.019 | 0.0579 | 0.0098 | 0.0413 | 0.0058 | 0.0167 | 0.0052 | 0.0219 | 0.0084 |  |  |  | 0.2332 |  | 2.1336 | 2.3273 |  | REE Leaching_Coarse Refuse rev |  |  | 2018-05-01 |  | 2018-05-17
MMA0601 | Leach Solution | WLT62-10 Leach 300 min. | MMA0590 | N/A | Processing | Coal Separations | Refuse | Central Appalachian | Middle Pennsylvanian, Westphalian B Formation, Breathitt Group | Blue Gem | KY | Know/Whitley | Bain Branch/Log Cabin/Maple Creek Sprigtown/Imperial Hollow | KY | Whitley | Alden Resources Plant | Dense Medium Vessel Coarse Refuse | 80 M x 0 | N/A | [15 empty] | ICP-OES | Sc: 0.12162; Y: 0.19481 |  |  |  |  | 0.4099 | 0.84071 | 0.18673 | 0.41661 | 0.096039 | 0.019305 | 0.060079 | 0.011433 | 0.040515 | 0.0054258 | 0.016215 | 0.005302 | 0.022307 | 0.0081103 |  |  |  | 0.23634 |  | 2.1387 | 2.3335 |  | REE Leaching_Coarse Refuse rev |  |  | 2018-05-01 |  | 2018-05-17
MMA0602 | Leach | WLT 63: Ferro Globe 1.8-2.2 SG; 600oC Roasting; 1.2 M H2SO4; 75C; 1% Solid ---WLT63-S | N/A | N/A | Processing | Coal Separations | Refuse | Central Appalachian | Middle Pennsylvanian, Westphalian B Formation, Breathitt Group | Blue Gem | KY | Know/Whitley | Bain Branch/Log Cabin/Maple Creek Sprigtown/Imperial Hollow | KY | Whitley | Alden Resources Plant | Dense Medium Vessel Coarse Refuse | 80 M x 0 | N/A | [15 empty] | ICP-OES | Sc: 15.0124; Y: 20.7226 |  |  |  |  | 19.1569 | 40.819 | 6.5207 | 26.9118 | 7.6075 | 1.0868 | 5.4155 | 1.6578 | 1.271 | 0 | 2.6341 | 0.3684 | 4.0708 | 1.7683 |  |  |  | 6.3549 |  | 119.2887 | 140.0113 |  | REE Leaching_Coarse Refuse rev |  |  | 2018-05-01 |  | 2018-05-17
MMA0603 | Leach | WLT 63: Ferro Globe 1.8-2.2 SG; 600oC Roasting; 1.2 M H2SO4; 75C; 1% Solid ---Combined Feed | N/A | N/A | Processing | Coal Separations | Refuse | Central Appalachian | Middle Pennsylvanian, Westphalian B Formation, Breathitt Group | Blue Gem | KY | Know/Whitley | Bain Branch/Log Cabin/Maple Creek Sprigtown/Imperial Hollow | KY | Whitley | Alden Resources Plant | Dense Medium Vessel Coarse Refuse | 80 M x 0 | N/A | [15 empty] | ICP-OES | Sc: 19.3628; Y: 29.4301 |  |  |  |  | 50.5955 | 106.8595 | 17.6495 | 57.5247 | 15.4184 | 2.2465 | 9.3463 | 1.9655 | 4.6914 | 0 | 3.3184 | 0.62322 | 4.9924 | 2.4372 |  |  |  | 24.6841 |  | 277.6685 | 307.0986 |  | REE Leaching_Coarse Refuse rev |  |  | 2018-05-01 |  | 2018-05-17
MMA0604 | Leach | WLT 63: Ferro Globe 1.8-2.2 SG; 600oC Roasting; 1.2 M H2SO4; 75C; 1% Solid ---Feed | N/A | N/A | Processing | Coal Separations | Refuse | Central Appalachian | Middle Pennsylvanian, Westphalian B Formation, Breathitt Group | Blue Gem | KY | Know/Whitley | Bain Branch/Log Cabin/Maple Creek Sprigtown/Imperial Hollow | KY | Whitley | Alden Resources Plant | Dense Medium Vessel Coarse Refuse | 80 M x 0 | N/A | [15 empty] | ICP-OES | Sc: 18.0173; Y: 29.4321 |  |  |  |  | 52.974 | 97.6516 | 15.2647 | 58.3638 | 13.9365 | 2.2329 | 10.7218 | 1.2512 | 6.2753 | 1.1742 | 4.1771 | 0.53898 | 3.9076 | 1.1935 |  |  |  | 16.9394 |  | 269.6631 | 299.0953 |  | REE Leaching_Coarse Refuse rev |  |  | 2018-05-01 |  | 2018-05-17
MMA0605 | Leach Solution | WLT63-1 Leach 5 min. | MMA0603 | N/A | Processing | Coal Separations | Refuse | Central Appalachian | Middle Pennsylvanian, Westphalian B Formation, Breathitt Group | Blue Gem | KY | Know/Whitley | Bain Branch/Log Cabin/Maple Creek Sprigtown/Imperial Hollow | KY | Whitley | Alden Resources Plant | Dense Medium Vessel Coarse Refuse | 80 M x 0 | N/A | [15 empty] | ICP-OES | Sc: 0.0468; Y: 0.1086 |  |  |  |  | 0.319 | 0.6602 | 0.1068 | 0.3171 | 0.0746 | 0.0124 | 0.0411 | 0.0036 | 0.0287 | 0.0045 | 0.0099 | 0.003 | 0.0101 | 0.0054 |  |  |  | 0.1736 |  | 1.5964 | 1.705 |  | REE Leaching_Coarse Refuse rev |  |  | 2018-05-01 |  | 2018-05-17
MMA0606 | Leach Solution | WLT63-2 Leach 15 min. | MMA0603 | N/A | Processing | Coal Separations | Refuse | Central Appalachian | Middle Pennsylvanian, Westphalian B Formation, Breathitt Group | Blue Gem | KY | Know/Whitley | Bain Branch/Log Cabin/Maple Creek Sprigtown/Imperial Hollow | KY | Whitley | Alden Resources Plant | Dense Medium Vessel Coarse Refuse | 80 M x 0 | N/A | [15 empty] | ICP-OES | Sc: 0.0523; Y: 0.1112 |  |  |  |  | 0.3357 | 0.7031 | 0.1187 | 0.3338 | 0.0827 | 0.0128 | 0.0442 | 0.0037 | 0.0324 | 0.0033 | 0.0099 | 0.0026 | 0.0115 | 0.0061 |  |  |  | 0.1844 |  | 1.7005 | 1.8117 |  | REE Leaching_Coarse Refuse rev |  |  | 2018-05-01 |  | 2018-05-17
MMA0607 | Leach Solution | WLT63-3 Leach 30 min. | MMA0603 | N/A | Processing | Coal Separations | Refuse | Central Appalachian | Middle Pennsylvanian, Westphalian B Formation, Breathitt Group | Blue Gem | KY | Know/Whitley | Bain Branch/Log Cabin/Maple Creek Sprigtown/Imperial Hollow | KY | Whitley | Alden Resources Plant | Dense Medium Vessel Coarse Refuse | 80 M x 0 | N/A | [15 empty] | ICP-OES | Sc: 0.0546; Y: 0.11235 |  |  |  |  | 0.34015 | 0.71055 | 0.1185 | 0.34105 | 0.0847 | 0.01295 | 0.04515 | 0.00335 | 0.03195 | 0.0032 | 0.0101 | 0.0028 | 0.0121 | 0.0068 |  |  |  | 0.1919 |  | 1.7233 | 1.8357 |  | REE Leaching_Coarse Refuse rev |  |  | 2018-05-01 |  | 2018-05-17
MMA0608 | Leach Solution | WLT63-4 Leach 45 min. | MMA0603 | N/A | Processing | Coal Separations | Refuse | Central Appalachian | Middle Pennsylvanian, Westphalian B Formation, Breathitt Group | Blue Gem | KY | Know/Whitley | Bain Branch/Log Cabin/Maple Creek Sprigtown/Imperial Hollow | KY | Whitley | Alden Resources Plant | Dense Medium Vessel Coarse Refuse | 80 M x 0 | N/A | [15 empty] | ICP-OES | Sc: 0.0569; Y: 0.1135 |  |  |  |  | 0.3446 | 0.718 | 0.1183 | 0.3483 | 0.0867 | 0.0131 | 0.0461 | 0.003 | 0.0315 | 0.0031 | 0.0103 | 0.003 | 0.0127 | 0.0075 |  |  |  | 0.1994 |  | 1.7462 | 1.8597 |  | REE Leaching_Coarse Refuse rev |  |  | 2018-05-01 |  | 2018-05-17
MMA0609 | Leach Solution | WLT63-5 Leach 60 min. | MMA0603 | N/A | Processing | Coal Separations | Refuse | Central Appalachian | Middle Pennsylvanian, Westphalian B Formation, Breathitt Group | Blue Gem | KY | Know/Whitley | Bain Branch/Log Cabin/Maple Creek Sprigtown/Imperial Hollow | KY | Whitley | Alden Resources Plant | Dense Medium Vessel Coarse Refuse | 80 M x 0 | N/A | [15 empty] | ICP-OES | Sc: 0.0591; Y: 0.1157 |  |  |  |  | 0.3518 | 0.7436 | 0.1237 | 0.3539 | 0.0901 | 0.0134 | 0.0461 | 0.0043 | 0.0323 | 0.0022 | 0.0103 | 0.0026 | 0.0132 | 0.0082 |  |  |  | 0.1993 |  | 1.7957 | 1.9114 |  | REE Leaching_Coarse Refuse rev |  |  | 2018-05-01 |  | 2018-05-17
MMA0610 | Leach Solution | WLT63-6 Leach 90 min. | MMA0603 | N/A | Processing | Coal Separations | Refuse | Central Appalachian | Middle Pennsylvanian, Westphalian B Formation, Breathitt Group | Blue Gem | KY | Know/Whitley | Bain Branch/Log Cabin/Maple Creek Sprigtown/Imperial Hollow | KY | Whitley | Alden Resources Plant | Dense Medium Vessel Coarse Refuse | 80 M x 0 | N/A | [15 empty] | ICP-OES | Sc: 0.0612; Y: 0.1178 |  |  |  |  | 0.3575 | 0.7465 | 0.1272 | 0.3622 | 0.0923 | 0.0136 | 0.0477 | 0.0049 | 0.0339 | 0.0023 | 0.0102 | 0.003 | 0.0138 | 0.0087 |  |  |  | 0.2062 |  | 1.8238 | 1.9416 |  | REE Leaching_Coarse Refuse rev |  |  | 2018-05-01 |  | 2018-05-17
MMA0611 | Leach Solution | WLT63-7 Leach 120 min. | MMA0603 | N/A | Processing | Coal Separations | Refuse | Central Appalachian | Middle Pennsylvanian, Westphalian B Formation, Breathitt Group | Blue Gem | KY | Know/Whitley | Bain Branch/Log Cabin/Maple Creek Sprigtown/Imperial Hollow | KY | Whitley | Alden Resources Plant | Dense Medium Vessel Coarse Refuse | 80 M x 0 | N/A | [15 empty] | ICP-OES | Sc: 0.06175; Y: 0.1168 |  |  |  |  | 0.35495 | 0.7466 | 0.12555 | 0.3588 | 0.0924 | 0.01355 | 0.04745 | 0.005 | 0.03505 | 0.0017 | 0.00995 | 0.00315 | 0.014 | 0.0091 |  |  |  | 0.20625 |  | 1.8173 | 1.9341 |  | REE Leaching_Coarse Refuse rev |  |  | 2018-05-01 |  | 2018-05-17
MMA0612 | Leach Solution | WLT63-8 Leach 180 min. | MMA0603 | N/A | Processing | Coal Separations | Refuse | Central Appalachian | Middle Pennsylvanian, Westphalian B Formation, Breathitt Group | Blue Gem | KY | Know/Whitley | Bain Branch/Log Cabin/Maple Creek Sprigtown/Imperial Hollow | KY | Whitley | Alden Resources Plant | Dense Medium Vessel Coarse Refuse | 80 M x 0 | N/A | [15 empty] | ICP-OES | Sc: 0.0623; Y: 0.1158 |  |  |  |  | 0.3524 | 0.7467 | 0.1239 | 0.3554 | 0.0925 | 0.0135 | 0.0472 | 0.0051 | 0.0362 | 0.0011 | 0.0097 | 0.0033 | 0.0142 | 0.0095 |  |  |  | 0.2063 |  | 1.8107 | 1.9265 |  | REE Leaching_Coarse Refuse rev |  |  | 2018-05-01 |  | 2018-05-17
MMA0613 | Leach Solution | WLT63-9 Leach 240 min. | MMA0603 | N/A | Processing | Coal Separations | Refuse | Central Appalachian | Middle Pennsylvanian, Westphalian B Formation, Breathitt Group | Blue Gem | KY | Know/Whitley | Bain Branch/Log Cabin/Maple Creek Sprigtown/Imperial Hollow | KY | Whitley | Alden Resources Plant | Dense Medium Vessel Coarse Refuse | 80 M x 0 | N/A | [15 empty] | ICP-OES | Sc: 0.0633; Y: 0.1158 |  |  |  |  | 0.3518 | 0.7477 | 0.1256 | 0.3606 | 0.0931 | 0.0135 | 0.047 | 0.006 | 0.0342 | 0.0008 | 0.0101 | 0.0031 | 0.0144 | 0.0092 |  |  |  | 0.206 |  | 1.8171 | 1.9329 |  | REE Leaching_Coarse Refuse rev |  |  | 2018-05-01 |  | 2018-05-17
MMA0614 | Leach Solution | WLT63-10 Leach 300 min. | MMA0603 | N/A | Processing | Coal Separations | Refuse | Central Appalachian | Middle Pennsylvanian, Westphalian B Formation, Breathitt Group | Blue Gem | KY | Know/Whitley | Bain Branch/Log Cabin/Maple Creek Sprigtown/Imperial Hollow | KY | Whitley | Alden Resources Plant | Dense Medium Vessel Coarse Refuse | 80 M x 0 | N/A | [15 empty] | ICP-OES | Sc: 0.0634; Y: 0.1157 |  |  |  |  | 0.3509 | 0.7378 | 0.1239 | 0.3516 | 0.0906 | 0.0134 | 0.0475 | 0.0052 | 0.0372 | 0 | 0.0103 | 0.0031 | 0.0145 | 0.0091 |  |  |  | 0.1988 |  | 1.7951 | 1.9108 |  | REE Leaching_Coarse Refuse rev |  |  | 2018-05-01 |  | 2018-05-17
MMA0615 | Leach | WLT 64: Ferro Globe 2.2 SG Sink; 600oC Roasting; 1.2 M H2SO4; 75C; 1% Solid ---WLT64-S | N/A | N/A | Processing | Coal Separations | Refuse | Central Appalachian | Middle Pennsylvanian, Westphalian B Formation, Breathitt Group | Blue Gem | KY | Know/Whitley | Bain Branch/Log Cabin/Maple Creek Sprigtown/Imperial Hollow | KY | Whitley | Alden Resources Plant | Dense Medium Vessel Coarse Refuse | 80 M x 0 | N/A | [15 empty] | ICP-OES | Sc: 11.4258; Y: 17.1941 |  |  |  |  | 23.7205 | 53.5051 | 6.5079 | 27.4921 | 4.9364 | 1.0169 | 5.5095 | 0.46221 | 4.4927 | 1.4051 | 4.0304 | 0.44372 | 2.5144 | 0.12942 |  |  |  | 6.3045 |  | 136.1662 | 153.3603 |  | REE Leaching_Coarse Refuse rev |  |  | 2018-05-01 |  | 2018-05-17
MMA0616 | Leach | WLT 64: Ferro Globe 2.2 SG Sink; 600oC Roasting; 1.2 M H2SO4; 75C; 1% Solid ---Combined Feed | N/A | N/A | Processing | Coal Separations | Refuse | Central Appalachian | Middle Pennsylvanian, Westphalian B Formation, Breathitt Group | Blue Gem | KY | Know/Whitley | Bain Branch/Log Cabin/Maple Creek Sprigtown/Imperial Hollow | KY | Whitley | Alden Resources Plant | Dense Medium Vessel Coarse Refuse | 80 M x 0 | N/A | [15 empty] | ICP-OES | Sc: 16.2142; Y: 24.3239 |  |  |  |  | 46.8757 | 101.8721 | 16.2162 | 51.7545 | 11.7645 | 1.8398 | 8.4317 | 0.91609 | 7.1804 | 1.0964 | 4.47 | 0.66761 | 3.6191 | 1.0834 |  |  |  | 20.2838 |  | 257.7875 | 282.1115 |  | REE Leaching_Coarse Refuse rev |  |  | 2018-05-01 |  | 2018-05-17
MMA0617 | Leach | WLT 64: Ferro Globe 2.2 SG Sink; 600oC Roasting; 1.2 M H2SO4; 75C; 1% Solid ---Feed | N/A | N/A | Processing | Coal Separations | Refuse | Central Appalachian | Middle Pennsylvanian, Westphalian B Formation, Breathitt Group | Blue Gem | KY | Know/Whitley | Bain Branch/Log Cabin/Maple Creek Sprigtown/Imperial Hollow | KY | Whitley | Alden Resources Plant | Dense Medium Vessel Coarse Refuse | 80 M x 0 | N/A | [15 empty] | ICP-OES | Sc: 15.8351; Y: 26.0677 |  |  |  |  | 47.2727 | 74.9894 | 13.4249 | 54.5666 | 12.833 | 1.8605 | 9.7252 | 1.0994 | 5.3066 | 0.80338 | 3.8055 | 0.52854 | 3.6364 | 1.2896 |  |  |  | 14.8837 |  | 231.1416 | 257.2093 |  | REE Leaching_Coarse Refuse rev |  |  | 2018-05-01 |  | 2018-05-17
MMA0618 | Leach Solution | WLT64-1 Leach 5 min. | MMA0616 | N/A | Processing | Coal Separations | Refuse | Central Appalachian | Middle Pennsylvanian, Westphalian B Formation, Breathitt Group | Blue Gem | KY | Know/Whitley | Bain Branch/Log Cabin/Maple Creek Sprigtown/Imperial Hollow | KY | Whitley | Alden Resources Plant | Dense Medium Vessel Coarse Refuse | 80 M x 0 | N/A | [15 empty] | ICP-OES | Sc: 0.0458; Y: 0.0806 |  |  |  |  | 0.2416 | 0.5071 | 0.0896 | 0.2554 | 0.0607 | 0.0092 | 0.0305 | 0.0029 | 0.0222 | 0.0013 | 0.0078 | 0.0027 | 0.0093 | 0.0053 |  |  |  | 0.1347 |  | 1.2456 | 1.3262 |  | REE Leaching_Coarse Refuse rev |  |  | 2018-05-01 |  | 2018-05-17
MMA0619 | Leach Solution | WLT64-2 Leach 15 min. | MMA0616 | N/A | Processing | Coal Separations | Refuse | Central Appalachian | Middle Pennsylvanian, Westphalian B Formation, Breathitt Group | Blue Gem | KY | Know/Whitley | Bain Branch/Log Cabin/Maple Creek Sprigtown/Imperial Hollow | KY | Whitley | Alden Resources Plant | Dense Medium Vessel Coarse Refuse | 80 M x 0 | N/A | [15 empty] | ICP-OES | Sc: 0.0507; Y: 0.0837 |  |  |  |  | 0.2542 | 0.5302 | 0.0932 | 0.2598 | 0.0643 | 0.0094 | 0.0336 | 0.003 | 0.0265 | 0.0012 | 0.0079 | 0.0021 | 0.0107 | 0.0072 |  |  |  | 0.1496 |  | 1.3033 | 1.387 |  | REE Leaching_Coarse Refuse rev |  |  | 2018-05-01 |  | 2018-05-17
MMA0620 | Leach Solution | WLT64-3 Leach 30 min. | MMA0616 | N/A | Processing | Coal Separations | Refuse | Central Appalachian | Middle Pennsylvanian, Westphalian B Formation, Breathitt Group | Blue Gem | KY | Know/Whitley | Bain Branch/Log Cabin/Maple Creek Sprigtown/Imperial Hollow | KY | Whitley | Alden Resources Plant | Dense Medium Vessel Coarse Refuse | 80 M x 0 | N/A | [15 empty] | ICP-OES | Sc: 0.0525; Y: 0.0841 |  |  |  |  | 0.2539 | 0.5302 | 0.095 | 0.2627 | 0.0683 | 0.0096 | 0.0339 | 0.0035 | 0.027 | 0 | 0.0078 | 0.0022 | 0.0114 | 0.0074 |  |  |  | 0.1417 |  | 1.3129 | 1.397 |  | REE Leaching_Coarse Refuse rev |  |  | 2018-05-01 |  | 2018-05-17
MMA0621 | Leach Solution | WLT64-4 Leach 45 min. | MMA0616 | N/A | Processing | Coal Separations | Refuse | Central Appalachian | Middle Pennsylvanian, Westphalian B Formation, Breathitt Group | Blue Gem | KY | Know/Whitley | Bain Branch/Log Cabin/Maple Creek Sprigtown/Imperial Hollow | KY | Whitley | Alden Resources Plant | Dense Medium Vessel Coarse Refuse | 80 M x 0 | N/A | [15 empty] | ICP-OES | Sc: 0.0541; Y: 0.0852 |  |  |  |  | 0.2552 | 0.5385 | 0.1006 | 0.2638 | 0.0712 | 0.0095 | 0.0338 | 0.0027 | 0.0265 | 0 | 0.0071 | 0.0024 | 0.0119 | 0.0081 |  |  |  | 0.1505 |  | 1.3313 | 1.4165 |  | REE Leaching_Coarse Refuse rev |  |  | 2018-05-01 |  | 2018-05-17
MMA0622 | Leach Solution | WLT64-5 Leach 60 min. | MMA0616 | N/A | Processing | Coal Separations | Refuse | Central Appalachian | Middle Pennsylvanian, Westphalian B Formation, Breathitt Group | Blue Gem | KY | Know/Whitley | Bain Branch/Log Cabin/Maple Creek Sprigtown/Imperial Hollow | KY | Whitley | Alden Resources Plant | Dense Medium Vessel Coarse Refuse | 80 M x 0 | N/A | [15 empty] | ICP-OES | Sc: 0.0553; Y: 0.0853 |  |  |  |  | 0.2587 | 0.5366 | 0.0994 | 0.2674 | 0.0719 | 0.0094 | 0.0347 | 0.003 | 0.0271 | 0 | 0.0079 | 0.0026 | 0.0124 | 0.0094 |  |  |  | 0.1428 |  | 1.3405 | 1.4258 |  | REE Leaching_Coarse Refuse rev |  |  | 2018-05-01 |  | 2018-05-17
MMA0623 | Leach Solution | WLT64-6 Leach 90 min. | MMA0616 | N/A | Processing | Coal Separations | Refuse | Central Appalachian | Middle Pennsylvanian, Westphalian B Formation, Breathitt Group | Blue Gem | KY | Know/Whitley | Bain Branch/Log Cabin/Maple Creek Sprigtown/Imperial Hollow | KY | Whitley | Alden Resources Plant | Dense Medium Vessel Coarse Refuse | 80 M x 0 | N/A | [15 empty] | ICP-OES | Sc: 0.0587; Y: 0.0894 |  |  |  |  | 0.268 | 0.5618 | 0.1055 | 0.2776 | 0.0772 | 0.01 | 0.0356 | 0.0042 | 0.0295 | 0 | 0.0091 | 0.0023 | 0.0132 | 0.0099 |  |  |  | 0.1579 |  | 1.4039 | 1.4933 |  | REE Leaching_Coarse Refuse rev |  |  | 2018-05-01 |  | 2018-05-17
MMA0624 | Leach Solution | WLT64-7 Leach 120 min. | MMA0616 | N/A | Processing | Coal Separations | Refuse | Central Appalachian | Middle Pennsylvanian, Westphalian B Formation, Breathitt Group | Blue Gem | KY | Know/Whitley | Bain Branch/Log Cabin/Maple Creek Sprigtown/Imperial Hollow | KY | Whitley | Alden Resources Plant | Dense Medium Vessel Coarse Refuse | 80 M x 0 | N/A | [15 empty] | ICP-OES | Sc: 0.0592; Y: 0.0897 |  |  |  |  | 0.266 | 0.5549 | 0.108 | 0.2776 | 0.0764 | 0.0099 | 0.0368 | 0.0037 | 0.0279 | 0 | 0.0079 | 0.0023 | 0.0135 | 0.0099 |  |  |  | 0.155 |  | 1.3948 | 1.4845 |  | REE Leaching_Coarse Refuse rev |  |  | 2018-05-01 |  | 2018-05-17
MMA0625 | Leach Solution | WLT64-8 Leach 180 min. | MMA0616 | N/A | Processing | Coal Separations | Refuse | Central Appalachian | Middle Pennsylvanian, Westphalian B Formation, Breathitt Group | Blue Gem | KY | Know/Whitley | Bain Branch/Log Cabin/Maple Creek Sprigtown/Imperial Hollow | KY | Whitley | Alden Resources Plant | Dense Medium Vessel Coarse Refuse | 80 M x 0 | N/A | [15 empty] | ICP-OES | Sc: 0.0595; Y: 0.0899 |  |  |  |  | 0.2645 | 0.5548 | 0.1023 | 0.2758 | 0.0754 | 0.0098 | 0.0358 | 0.0048 | 0.0303 | 0 | 0.0081 | 0.0027 | 0.0137 | 0.01 |  |  |  | 0.1554 |  | 1.388 | 1.4779 |  | REE Leaching_Coarse Refuse rev |  |  | 2018-05-01 |  | 2018-05-17
MMA0626 | Leach Solution | WLT64-9 Leach 240 min. | MMA0616 | N/A | Processing | Coal Separations | Refuse | Central Appalachian | Middle Pennsylvanian, Westphalian B Formation, Breathitt Group | Blue Gem | KY | Know/Whitley | Bain Branch/Log Cabin/Maple Creek Sprigtown/Imperial Hollow | KY | Whitley | Alden Resources Plant | Dense Medium Vessel Coarse Refuse | 80 M x 0 | N/A | [15 empty] | ICP-OES | Sc: 0.0602; Y: 0.0902 |  |  |  |  | 0.2646 | 0.5508 | 0.106 | 0.2768 | 0.0763 | 0.0097 | 0.0354 | 0.0046 | 0.0303 | 0 | 0.0079 | 0.0026 | 0.0138 | 0.0108 |  |  |  | 0.1507 |  | 1.3896 | 1.4798 |  | REE Leaching_Coarse Refuse rev |  |  | 2018-05-01 |  | 2018-05-17
MMA0627 | Leach Solution | WLT64-10 Leach 300 min. | MMA0616 | N/A | Processing | Coal Separations | Refuse | Central Appalachian | Middle Pennsylvanian, Westphalian B Formation, Breathitt Group | Blue Gem | KY | Know/Whitley | Bain Branch/Log Cabin/Maple Creek Sprigtown/Imperial Hollow | KY | Whitley | Alden Resources Plant | Dense Medium Vessel Coarse Refuse | 80 M x 0 | N/A | [15 empty] | ICP-OES | Sc: 0.0594; Y: 0.0886 |  |  |  |  | 0.2603 | 0.5471 | 0.1062 | 0.275 | 0.075 | 0.0094 | 0.035 | 0.0051 | 0.0317 | 0 | 0.008 | 0.0027 | 0.0136 | 0.01 |  |  |  | 0.1503 |  | 1.3791 | 1.4677 |  | REE Leaching_Coarse Refuse rev |  |  | 2018-05-01 |  | 2018-05-17
MMA0628 | Leach | WLT 65: Ferro Globe 1.8 SG Float; 750oC Roasting; 1.2 M H2SO4; 75C; 1% Solid ---WLT64-S | N/A | N/A | Processing | Coal Separations | Refuse | Central Appalachian | Middle Pennsylvanian, Westphalian B Formation, Breathitt Group | Blue Gem | KY | Know/Whitley | Bain Branch/Log Cabin/Maple Creek Sprigtown/Imperial Hollow | KY | Whitley | Alden Resources Plant | Dense Medium Vessel Coarse Refuse | 80 M x 0 | N/A | [15 empty] | ICP-OES | Sc: 15.1149; Y: 21.3341 |  |  |  |  | 19.9093 | 40.9546 | 6.7391 | 28.0732 | 8.5491 | 1.0783 | 5.9304 | 1.6366 | 1.3286 | 0 | 2.4261 | 0.40435 | 4.2745 | 2.195 |  |  |  | 6.9317 |  | 123.4991 | 144.8333 |  | REE Leaching_Coarse Refuse rev |  |  | 2018-05-01 |  | 2018-05-17
MMA0629 | Leach | WLT 65: Ferro Globe 1.8 SG Float; 750oC Roasting; 1.2 M H2SO4; 75C; 1% Solid ---Combined Feed | N/A | N/A | Processing | Coal Separations | Refuse | Central Appalachian | Middle Pennsylvanian, Westphalian B Formation, Breathitt Group | Blue Gem | KY | Know/Whitley | Bain Branch/Log Cabin/Maple Creek Sprigtown/Imperial Hollow | KY | Whitley | Alden Resources Plant | Dense Medium Vessel Coarse Refuse | 80 M x 0 | N/A | [15 empty] | ICP-OES | Sc: 24.3089; Y: 36.0174 |  |  |  |  | 55.6694 | 114.1347 | 22.6963 | 62.3817 | 15.7625 | 2.7453 | 10.5119 | 2.1565 | 4.6495 | 0.69316 | 3.7341 | 0.87426 | 5.537 | 2.4437 |  |  |  | 27.3032 |  | 303.9899 | 340.0073 |  | REE Leaching_Coarse Refuse rev |  |  | 2018-05-01 |  | 2018-05-17
MMA0630 | Leach | WLT 65: Ferro Globe 1.8 SG Float; 750oC Roasting; 1.2 M H2SO4; 75C; 1% Solid ---Feed | N/A | N/A | Processing | Coal Separations | Refuse | Central Appalachian | Middle Pennsylvanian, Westphalian B Formation, Breathitt Group | Blue Gem | KY | Know/Whitley | Bain Branch/Log Cabin/Maple Creek Sprigtown/Imperial Hollow | KY | Whitley | Alden Resources Plant | Dense Medium Vessel Coarse Refuse | 80 M x 0 | N/A | [15 empty] | ICP-OES | Sc: 24.8676; Y: 36.8839 |  |  |  |  | 57.6171 | 113.7475 | 17.8004 | 65.0713 | 16.2729 | 2.7699 | 12.2811 | 2.1589 | 5.3971 | 0.10183 | 3.5031 | 0.7332 | 5.499 | 2.6477 |  |  |  | 17.9837 |  | 305.6008 | 342.4847 |  | REE Leaching_Coarse Refuse rev |  |  | 2018-05-01 |  | 2018-05-17
MMA0631 | Leach Solution | WLT65-1 Leach 5 min. | MMA0629 | N/A | Processing | Coal Separations | Refuse | Central Appalachian | Middle Pennsylvanian, Westphalian B Formation, Breathitt Group | Blue Gem | KY | Know/Whitley | Bain Branch/Log Cabin/Maple Creek Sprigtown/Imperial Hollow | KY | Whitley | Alden Resources Plant | Dense Medium Vessel Coarse Refuse | 80 M x 0 | N/A | [15 empty] | ICP-OES | Sc: 0.0739; Y: 0.1591 |  |  |  |  | 0.368 | 0.7394 | 0.1512 | 0.3388 | 0.0699 | 0.0157 | 0.042 | 0.0034 | 0.0303 | 0.01 | 0.0142 | 0.0035 | 0.0132 | 0.0028 |  |  |  | 0.1836 |  | 1.8024 | 1.9615 |  | REE Leaching_Coarse Refuse rev |  |  | 2018-05-01 |  | 2018-05-17
MMA0632 | Leach Solution | WLT65-2 Leach 15 min. | MMA0629 | N/A | Processing | Coal Separations | Refuse | Central Appalachian | Middle Pennsylvanian, Westphalian B Formation, Breathitt Group | Blue Gem | KY | Know/Whitley | Bain Branch/Log Cabin/Maple Creek Sprigtown/Imperial Hollow | KY | Whitley | Alden Resources Plant | Dense Medium Vessel Coarse Refuse | 80 M x 0 | N/A | [15 empty] | ICP-OES | Sc: 0.0809; Y: 0.1609 |  |  |  |  | 0.3653 | 0.7421 | 0.1525 | 0.3414 | 0.0707 | 0.016 | 0.0436 | 0.0048 | 0.0322 | 0.0092 | 0.015 | 0.0041 | 0.014 | 0.0028 |  |  |  | 0.1871 |  | 1.8137 | 1.9746 |  | REE Leaching_Coarse Refuse rev |  |  | 2018-05-01 |  | 2018-05-17
MMA0633 | Leach Solution | WLT65-3 Leach 30 min. | MMA0629 | N/A | Processing | Coal Separations | Refuse | Central Appalachian | Middle Pennsylvanian, Westphalian B Formation, Breathitt Group | Blue Gem | KY | Know/Whitley | Bain Branch/Log Cabin/Maple Creek Sprigtown/Imperial Hollow | KY | Whitley | Alden Resources Plant | Dense Medium Vessel Coarse Refuse | 80 M x 0 | N/A | [15 empty] | ICP-OES | Sc: 0.0862; Y: 0.1626 |  |  |  |  | 0.3653 | 0.7458 | 0.1583 | 0.3505 | 0.0719 | 0.0162 | 0.0457 | 0.006 | 0.0324 | 0.0086 | 0.0145 | 0.0043 | 0.0146 | 0.0029 |  |  |  | 0.1899 |  | 1.837 | 1.9996 |  | REE Leaching_Coarse Refuse rev |  |  | 2018-05-01 |  | 2018-05-17
MMA0634 | Leach Solution | WLT65-4 Leach 45 min. | MMA0629 | N/A | Processing | Coal Separations | Refuse | Central Appalachian | Middle Pennsylvanian, Westphalian B Formation, Breathitt Group | Blue Gem | KY | Know/Whitley | Bain Branch/Log Cabin/Maple Creek Sprigtown/Imperial Hollow | KY | Whitley | Alden Resources Plant | Dense Medium Vessel Coarse Refuse | 80 M x 0 | N/A | [15 empty] | ICP-OES | Sc: 0.0905; Y: 0.1654 |  |  |  |  | 0.3706 | 0.75645 | 0.1598 | 0.35595 | 0.0732 | 0.01665 | 0.04735 | 0.0061 | 0.0337 | 0.00845 | 0.0153 | 0.0045 | 0.0152 | 0.0032 |  |  |  | 0.201 |  | 1.8664 | 2.0318 |  | REE Leaching_Coarse Refuse rev |  |  | 2018-05-01 |  | 2018-05-17
MMA0635 | Leach Solution | WLT65-5 Leach 60 min. | MMA0629 | N/A | Processing | Coal Separations | Refuse | Central Appalachian | Middle Pennsylvanian, Westphalian B Formation, Breathitt Group | Blue Gem | KY | Know/Whitley | Bain Branch/Log Cabin/Maple Creek Sprigtown/Imperial Hollow | KY | Whitley | Alden Resources Plant | Dense Medium Vessel Coarse Refuse | 80 M x 0 | N/A | [15 empty] | ICP-OES | Sc: 0.0948; Y: 0.1682 |  |  |  |  | 0.3759 | 0.7671 | 0.1613 | 0.3614 | 0.0745 | 0.0171 | 0.049 | 0.0062 | 0.035 | 0.0083 | 0.0161 | 0.0047 | 0.0158 | 0.0035 |  |  |  | 0.1966 |  | 1.8959 | 2.0641 |  | REE Leaching_Coarse Refuse rev |  |  | 2018-05-01 |  | 2018-05-17
MMA0636 | Leach Solution | WLT65-6 Leach 90 min. | MMA0629 | N/A | Processing | Coal Separations | Refuse | Central Appalachian | Middle Pennsylvanian, Westphalian B Formation, Breathitt Group | Blue Gem | KY | Know/Whitley | Bain Branch/Log Cabin/Maple Creek Sprigtown/Imperial Hollow | KY | Whitley | Alden Resources Plant | Dense Medium Vessel Coarse Refuse | 80 M x 0 | N/A | [15 empty] | ICP-OES | Sc: 0.0991; Y: 0.17115 |  |  |  |  | 0.38138 | 0.77955 | 0.16395 | 0.36895 | 0.0766 | 0.017475 | 0.050275 | 0.006475 | 0.035225 | 0.0085 | 0.0163 | 0.004775 | 0.016375 | 0.0038 |  |  |  | 0.20075 |  | 1.9296 | 2.1008 |  | REE Leaching_Coarse Refuse rev |  |  | 2018-05-01 |  | 2018-05-17
MMA0637 | Leach Solution | WLT65-7 Leach 120 min. | MMA0629 | N/A | Processing | Coal Separations | Refuse | Central Appalachian | Middle Pennsylvanian, Westphalian B Formation, Breathitt Group | Blue Gem | KY | Know/Whitley | Bain Branch/Log Cabin/Maple Creek Sprigtown/Imperial Hollow | KY | Whitley | Alden Resources Plant | Dense Medium Vessel Coarse Refuse | 80 M x 0 | N/A | [15 empty] | ICP-OES | Sc: 0.1034; Y: 0.1741 |  |  |  |  | 0.38685 | 0.792 | 0.1666 | 0.3765 | 0.0787 | 0.01785 | 0.05155 | 0.00675 | 0.03545 | 0.0087 | 0.0165 | 0.00485 | 0.01695 | 0.0041 |  |  |  | 0.2049 |  | 1.9633 | 2.1374 |  | REE Leaching_Coarse Refuse rev |  |  | 2018-05-01 |  | 2018-05-17
MMA0638 | Leach Solution | WLT65-8 Leach 180 min. | MMA0629 | N/A | Processing | Coal Separations | Refuse | Central Appalachian | Middle Pennsylvanian, Westphalian B Formation, Breathitt Group | Blue Gem | KY | Know/Whitley | Bain Branch/Log Cabin/Maple Creek Sprigtown/Imperial Hollow | KY | Whitley | Alden Resources Plant | Dense Medium Vessel Coarse Refuse | 80 M x 0 | N/A | [15 empty] | ICP-OES | Sc: 0.112; Y: 0.18 |  |  |  |  | 0.3978 | 0.8169 | 0.1719 | 0.3916 | 0.0829 | 0.0186 | 0.0541 | 0.0073 | 0.0359 | 0.0091 | 0.0169 | 0.005 | 0.0181 | 0.0047 |  |  |  | 0.2132 |  | 2.0308 | 2.2108 |  | REE Leaching_Coarse Refuse rev |  |  | 2018-05-01 |  | 2018-05-17
MMA0639 | Leach Solution | WLT65-9 Leach 240 min. | MMA0629 | N/A | Processing | Coal Separations | Refuse | Central Appalachian | Middle Pennsylvanian, Westphalian B Formation, Breathitt Group | Blue Gem | KY | Know/Whitley | Bain Branch/Log Cabin/Maple Creek Sprigtown/Imperial Hollow | KY | Whitley | Alden Resources Plant | Dense Medium Vessel Coarse Refuse | 80 M x 0 | N/A | [15 empty] | ICP-OES | Sc: 0.1149; Y: 0.1799 |  |  |  |  | 0.397 | 0.8127 | 0.1744 | 0.3924 | 0.0859 | 0.0187 | 0.0552 | 0.0075 | 0.0362 | 0.0072 | 0.0167 | 0.0054 | 0.0186 | 0.0054 |  |  |  | 0.2205 |  | 2.0333 | 2.2132 |  | REE Leaching_Coarse Refuse rev |  |  | 2018-05-01 |  | 2018-05-17
MMA0640 | Leach Solution | WLT65-10 Leach 300 min. | MMA0629 | N/A | Processing | Coal Separations | Refuse | Central Appalachian | Middle Pennsylvanian, Westphalian B Formation, Breathitt Group | Blue Gem | KY | Know/Whitley | Bain Branch/Log Cabin/Maple Creek Sprigtown/Imperial Hollow | KY | Whitley | Alden Resources Plant | Dense Medium Vessel Coarse Refuse | 80 M x 0 | N/A | [15 empty] | ICP-OES | Sc: 0.1149; Y: 0.1799 |  |  |  |  | 0.397 | 0.8127 | 0.1744 | 0.3924 | 0.0859 | 0.0187 | 0.0552 | 0.0075 | 0.0362 | 0.0072 | 0.0167 | 0.0054 | 0.0186 | 0.0054 |  |  |  | 0.2205 |  | 2.0333 | 2.2132 |  | REE Leaching_Coarse Refuse rev |  |  | 2018-05-01 |  | 2018-05-17
MMA0641 | Leach | WLT 66: Ferro Globe 2.2 SG Sink; 750oC Roasting; 1.2 M H2SO4; 75C; 1% Solid ---WLT66-S | N/A | N/A | Processing | Coal Separations | Refuse | Central Appalachian | Middle Pennsylvanian, Westphalian B Formation, Breathitt Group | Blue Gem | KY | Know/Whitley | Bain Branch/Log Cabin/Maple Creek Sprigtown/Imperial Hollow | KY | Whitley | Alden Resources Plant | Dense Medium Vessel Coarse Refuse | 80 M x 0 | N/A | [15 empty] | ICP-OES | Sc: 10.8875; Y: 16.4211 |  |  |  |  | 23.3531 | 36.8975 | 6.0131 | 25.0112 | 5.2539 | 0.89896 | 5.7334 | 0.73915 | 3.3961 | 0.93892 | 4.0753 | 0.41952 | 2.5371 | 0.5194 |  |  |  | 6.7922 |  | 115.7866 | 132.2077 |  | REE Leaching_Coarse Refuse rev |  |  | 2018-05-01 |  | 2018-05-17
MMA0642 | Leach | WLT 66: Ferro Globe 2.2 SG Sink; 750oC Roasting; 1.2 M H2SO4; 75C; 1% Solid ---Combined Feed | N/A | N/A | Processing | Coal Separations | Refuse | Central Appalachian | Middle Pennsylvanian, Westphalian B Formation, Breathitt Group | Blue Gem | KY | Know/Whitley | Bain Branch/Log Cabin/Maple Creek Sprigtown/Imperial Hollow | KY | Whitley | Alden Resources Plant | Dense Medium Vessel Coarse Refuse | 80 M x 0 | N/A | [15 empty] | ICP-OES | Sc: 16.0301; Y: 23.4454 |  |  |  |  | 48.085 | 92.4323 | 15.8072 | 51.5708 | 12.0582 | 1.8693 | 8.7891 | 1.0315 | 5.6521 | 0.90692 | 4.554 | 0.66232 | 3.4543 | 1.1763 |  |  |  | 22.0815 |  | 248.0494 | 271.4948 |  | REE Leaching_Coarse Refuse rev |  |  | 2018-05-01 |  | 2018-05-17
MMA0643 | Leach | WLT 66: Ferro Globe 2.2 SG Sink; 750oC Roasting; 1.2 M H2SO4; 75C; 1% Solid ---Feed | N/A | N/A | Processing | Coal Separations | Refuse | Central Appalachian | Middle Pennsylvanian, Westphalian B Formation, Breathitt Group | Blue Gem | KY | Know/Whitley | Bain Branch/Log Cabin/Maple Creek Sprigtown/Imperial Hollow | KY | Whitley | Alden Resources Plant | Dense Medium Vessel Coarse Refuse | 80 M x 0 | N/A | [15 empty] | ICP-OES | Sc: 16.0772; Y: 24.9732 |  |  |  |  | 48.2529 | 75.7771 | 13.8478 | 53.2476 | 13.0761 | 1.8435 | 9.7106 | 1.0289 | 5.1233 | 0.66452 | 3.9657 | 0.4716 | 3.5584 | 1.3719 |  |  |  | 14.8553 |  | 231.94 | 256.9132 |  | REE Leaching_Coarse Refuse rev |  |  | 2018-05-01 |  | 2018-05-17
MMA0644 | Leach Solution | WLT66-1 Leach 5 min. | MMA0642 | N/A | Processing | Coal Separations | Refuse | Central Appalachian | Middle Pennsylvanian, Westphalian B Formation, Breathitt Group | Blue Gem | KY | Know/Whitley | Bain Branch/Log Cabin/Maple Creek Sprigtown/Imperial Hollow | KY | Whitley | Alden Resources Plant | Dense Medium Vessel Coarse Refuse | 80 M x 0 | N/A | [15 empty] | ICP-OES | Sc: 0.036; Y: 0.0754 |  |  |  |  | 0.2624 | 0.5575 | 0.0831 | 0.2599 | 0.0608 | 0.0095 | 0.0291 | 0.0001 | 0.0177 | 0.0048 | 0.0074 | 0.0019 | 0.0064 | 0.0026 |  |  |  | 0.1382 |  | 1.3032 | 1.3786 |  | REE Leaching_Coarse Refuse rev |  |  | 2018-05-01 |  | 2018-05-17
MMA0645 | Leach Solution | WLT66-2 Leach 15 min. | MMA0642 | N/A | Processing | Coal Separations | Refuse | Central Appalachian | Middle Pennsylvanian, Westphalian B Formation, Breathitt Group | Blue Gem | KY | Know/Whitley | Bain Branch/Log Cabin/Maple Creek Sprigtown/Imperial Hollow | KY | Whitley | Alden Resources Plant | Dense Medium Vessel Coarse Refuse | 80 M x 0 | N/A | [15 empty] | ICP-OES | Sc: 0.043; Y: 0.0796 |  |  |  |  | 0.2657 | 0.568 | 0.0931 | 0.2712 | 0.0612 | 0.0098 | 0.0309 | 0.0013 | 0.0192 | 0.004 | 0.008 | 0.0024 | 0.0078 | 0.0031 |  |  |  | 0.1456 |  | 1.3457 | 1.4253 |  | REE Leaching_Coarse Refuse rev |  |  | 2018-05-01 |  | 2018-05-17
MMA0646 | Leach Solution | WLT66-3 Leach 30 min. | MMA0642 | N/A | Processing | Coal Separations | Refuse | Central Appalachian | Middle Pennsylvanian, Westphalian B Formation, Breathitt Group | Blue Gem | KY | Know/Whitley | Bain Branch/Log Cabin/Maple Creek Sprigtown/Imperial Hollow | KY | Whitley | Alden Resources Plant | Dense Medium Vessel Coarse Refuse | 80 M x 0 | N/A | [15 empty] | ICP-OES | Sc: 0.0451; Y: 0.0777 |  |  |  |  | 0.2571 | 0.5518 | 0.0906 | 0.2663 | 0.061 | 0.0094 | 0.0311 | 0.0014 | 0.021 | 0.0036 | 0.0073 | 0.0027 | 0.0084 | 0.0046 |  |  |  | 0.1363 |  | 1.3163 | 1.394 |  | REE Leaching_Coarse Refuse rev |  |  | 2018-05-01 |  | 2018-05-17
MMA0647 | Leach Solution | WLT66-4 Leach 45 min. | MMA0642 | N/A | Processing | Coal Separations | Refuse | Central Appalachian | Middle Pennsylvanian, Westphalian B Formation, Breathitt Group | Blue Gem | KY | Know/Whitley | Bain Branch/Log Cabin/Maple Creek Sprigtown/Imperial Hollow | KY | Whitley | Alden Resources Plant | Dense Medium Vessel Coarse Refuse | 80 M x 0 | N/A | [15 empty] | ICP-OES | Sc: 0.0489; Y: 0.0805 |  |  |  |  | 0.262 | 0.569 | 0.0924 | 0.2722 | 0.0664 | 0.01 | 0.0326 | 0.0026 | 0.0222 | 0.0015 | 0.0081 | 0.0025 | 0.009 | 0.005 |  |  |  | 0.1386 |  | 1.3555 | 1.436 |  | REE Leaching_Coarse Refuse rev |  |  | 2018-05-01 |  | 2018-05-17
MMA0648 | Leach Solution | WLT66-5 Leach 60 min. | MMA0642 | N/A | Processing | Coal Separations | Refuse | Central Appalachian | Middle Pennsylvanian, Westphalian B Formation, Breathitt Group | Blue Gem | KY | Know/Whitley | Bain Branch/Log Cabin/Maple Creek Sprigtown/Imperial Hollow | KY | Whitley | Alden Resources Plant | Dense Medium Vessel Coarse Refuse | 80 M x 0 | N/A | [15 empty] | ICP-OES | Sc: 0.0512; Y: 0.0822 |  |  |  |  | 0.2666 | 0.5879 | 0.0965 | 0.2827 | 0.0681 | 0.0103 | 0.0341 | 0.0017 | 0.0227 | 0.0022 | 0.0075 | 0.0025 | 0.0095 | 0.0053 |  |  |  | 0.1468 |  | 1.3976 | 1.4798 |  | REE Leaching_Coarse Refuse rev |  |  | 2018-05-01 |  | 2018-05-17
MMA0649 | Leach Solution | WLT66-6 Leach 90 min. | MMA0642 | N/A | Processing | Coal Separations | Refuse | Central Appalachian | Middle Pennsylvanian, Westphalian B Formation, Breathitt Group | Blue Gem | KY | Know/Whitley | Bain Branch/Log Cabin/Maple Creek Sprigtown/Imperial Hollow | KY | Whitley | Alden Resources Plant | Dense Medium Vessel Coarse Refuse | 80 M x 0 | N/A | [15 empty] | ICP-OES | Sc: 0.05405; Y: 0.0838 |  |  |  |  | 0.2695 | 0.59525 | 0.09805 | 0.2861 | 0.0695 | 0.0104 | 0.03515 | 0.00275 | 0.02315 | 0.0013 | 0.00785 | 0.0026 | 0.01005 | 0.00585 |  |  |  | 0.1551 |  | 1.4175 | 1.5013 |  | REE Leaching_Coarse Refuse rev |  |  | 2018-05-01 |  | 2018-05-17
MMA0650 | Leach Solution | WLT66-7 Leach 120 min. | MMA0642 | N/A | Processing | Coal Separations | Refuse | Central Appalachian | Middle Pennsylvanian, Westphalian B Formation, Breathitt Group | Blue Gem | KY | Know/Whitley | Bain Branch/Log Cabin/Maple Creek Sprigtown/Imperial Hollow | KY | Whitley | Alden Resources Plant | Dense Medium Vessel Coarse Refuse | 80 M x 0 | N/A | [15 empty] | ICP-OES | Sc: 0.0569; Y: 0.0854 |  |  |  |  | 0.2724 | 0.6026 | 0.0996 | 0.2895 | 0.0709 | 0.0105 | 0.0362 | 0.0038 | 0.0236 | 0.0004 | 0.0082 | 0.0027 | 0.0106 | 0.0064 |  |  |  | 0.1634 |  | 1.4374 | 1.5228 |  | REE Leaching_Coarse Refuse rev |  |  | 2018-05-01 |  | 2018-05-17
MMA0651 | Leach Solution | WLT66-8 Leach 180 min. | MMA0642 | N/A | Processing | Coal Separations | Refuse | Central Appalachian | Middle Pennsylvanian, Westphalian B Formation, Breathitt Group | Blue Gem | KY | Know/Whitley | Bain Branch/Log Cabin/Maple Creek Sprigtown/Imperial Hollow | KY | Whitley | Alden Resources Plant | Dense Medium Vessel Coarse Refuse | 80 M x 0 | N/A | [15 empty] | ICP-OES | Sc: 0.0597; Y: 0.0855 |  |  |  |  | 0.2717 | 0.6011 | 0.1032 | 0.2917 | 0.0735 | 0.0107 | 0.0358 | 0.0029 | 0.0264 | 0.0006 | 0.0081 | 0.003 | 0.0112 | 0.0071 |  |  |  | 0.1622 |  | 1.447 | 1.5325 |  | REE Leaching_Coarse Refuse rev |  |  | 2018-05-01 |  | 2018-05-17
MMA0652 | Leach Solution | WLT66-9 Leach 240 min. | MMA0642 | N/A | Processing | Coal Separations | Refuse | Central Appalachian | Middle Pennsylvanian, Westphalian B Formation, Breathitt Group | Blue Gem | KY | Know/Whitley | Bain Branch/Log Cabin/Maple Creek Sprigtown/Imperial Hollow | KY | Whitley | Alden Resources Plant | Dense Medium Vessel Coarse Refuse | 80 M x 0 | N/A | [15 empty] | ICP-OES | Sc: 0.0632; Y: 0.0877 |  |  |  |  | 0.2782 | 0.6109 | 0.1073 | 0.2987 | 0.0755 | 0.0109 | 0.0369 | 0.0037 | 0.0265 | 0.0005 | 0.0086 | 0.0029 | 0.0118 | 0.0073 |  |  |  | 0.1652 |  | 1.4797 | 1.5674 |  | REE Leaching_Coarse Refuse rev |  |  | 2018-05-01 |  | 2018-05-17
MMA0653 | Leach Solution | WLT66-10 Leach 300 min. | MMA0642 | N/A | Processing | Coal Separations | Refuse | Central Appalachian | Middle Pennsylvanian, Westphalian B Formation, Breathitt Group | Blue Gem | KY | Know/Whitley | Bain Branch/Log Cabin/Maple Creek Sprigtown/Imperial Hollow | KY | Whitley | Alden Resources Plant | Dense Medium Vessel Coarse Refuse | 80 M x 0 | N/A | [15 empty] | ICP-OES | Sc: 0.0632; Y: 0.0877 |  |  |  |  | 0.2782 | 0.6109 | 0.1073 | 0.2987 | 0.0755 | 0.0109 | 0.0369 | 0.0037 | 0.0265 | 0.0005 | 0.0086 | 0.0029 | 0.0118 | 0.0073 |  |  |  | 0.1652 |  | 1.4797 | 1.5674 |  | REE Leaching_Coarse Refuse rev |  |  | 2018-05-01 |  | 2018-05-17
MMA0654 | Leach | WLT 67: Ferro Globe 1.8 x 2.2 SG; 750oC Roasting; 1.2 M H2SO4; 75C; 1% Solid ---WLT67-S | N/A | N/A | Processing | Coal Separations | Refuse | Central Appalachian | Middle Pennsylvanian, Westphalian B Formation, Breathitt Group | Blue Gem | KY | Know/Whitley | Bain Branch/Log Cabin/Maple Creek Sprigtown/Imperial Hollow | KY | Whitley | Alden Resources Plant | Dense Medium Vessel Coarse Refuse | 80 M x 0 | N/A | [15 empty] | ICP-OES | Sc: 13.0019; Y: 18.6348 |  |  |  |  | 19.152 | 36.5125 | 5.0235 | 21.8484 | 4.6356 | 0.96037 | 5.319 | 0.81262 | 3.7307 | 1.3667 | 4.0262 | 0.36937 | 3.0104 | 0.46172 |  |  |  | 6.0023 |  | 107.2289 | 125.8637 |  | REE Leaching_Coarse Refuse rev |  |  | 2018-05-01 |  | 2018-05-17
MMA0655 | Leach | WLT 67: Ferro Globe 1.8 x 2.2 SG; 750oC Roasting; 1.2 M H2SO4; 75C; 1% Solid ---Combined Feed | N/A | N/A | Processing | Coal Separations | Refuse | Central Appalachian | Middle Pennsylvanian, Westphalian B Formation, Breathitt Group | Blue Gem | KY | Know/Whitley | Bain Branch/Log Cabin/Maple Creek Sprigtown/Imperial Hollow | KY | Whitley | Alden Resources Plant | Dense Medium Vessel Coarse Refuse | 80 M x 0 | N/A | [15 empty] | ICP-OES | Sc: 18.1828; Y: 27.3219 |  |  |  |  | 50.5642 | 104.8437 | 16.2442 | 54.0505 | 12.7018 | 2.1766 | 9.2569 | 1.1735 | 6.5228 | 1.4062 | 4.5533 | 0.64895 | 3.9514 | 1.1146 |  |  |  | 24.7549 |  | 269.2086 | 296.5305 |  | REE Leaching_Coarse Refuse rev |  |  | 2018-05-01 |  | 2018-05-17
MMA0656 | Leach | WLT 67: Ferro Globe 1.8 x 2.2 SG; 750oC Roasting; 1.2 M H2SO4; 75C; 1% Solid ---Feed | N/A | N/A | Processing | Coal Separations | Refuse | Central Appalachian | Middle Pennsylvanian, Westphalian B Formation, Breathitt Group | Blue Gem | KY | Know/Whitley | Bain Branch/Log Cabin/Maple Creek Sprigtown/Imperial Hollow | KY | Whitley | Alden Resources Plant | Dense Medium Vessel Coarse Refuse | 80 M x 0 | N/A | [15 empty] | ICP-OES | Sc: 17.6256; Y: 26.9041 |  |  |  |  | 52.0183 | 94.411 | 14.7763 | 55.8721 | 13.3516 | 2.137 | 10.1735 | 1.0959 | 5.9361 | 1.0228 | 4.0731 | 0.60274 | 3.6712 | 1.2055 |  |  |  | 15.8904 |  | 260.347 | 287.2511 |  | REE Leaching_Coarse Refuse rev |  |  | 2018-05-01 |  | 2018-05-17
MMA0657 | Leach Solution | WLT67-1 Leach 5 min. | MMA0655 | N/A | Processing | Coal Separations | Refuse | Central Appalachian | Middle Pennsylvanian, Westphalian B Formation, Breathitt Group | Blue Gem | KY | Know/Whitley | Bain Branch/Log Cabin/Maple Creek Sprigtown/Imperial Hollow | KY | Whitley | Alden Resources Plant | Dense Medium Vessel Coarse Refuse | 80 M x 0 | N/A | [15 empty] | ICP-OES | Sc: 0.0384; Y: 0.1014 |  |  |  |  | 0.3413 | 0.7223 | 0.1031 | 0.3335 | 0.0726 | 0.0126 | 0.0388 | 0.0017 | 0.0245 | 0.0069 | 0.0098 | 0.0026 | 0.0076 | 0.0028 |  |  |  | 0.1901 |  | 1.6801 | 1.7815 |  | REE Leaching_Coarse Refuse rev |  |  | 2018-05-01 |  | 2018-05-17
MMA0658 | Leach Solution | WLT67-2 Leach 15 min. | MMA0655 | N/A | Processing | Coal Separations | Refuse | Central Appalachian | Middle Pennsylvanian, Westphalian B Formation, Breathitt Group | Blue Gem | KY | Know/Whitley | Bain Branch/Log Cabin/Maple Creek Sprigtown/Imperial Hollow | KY | Whitley | Alden Resources Plant | Dense Medium Vessel Coarse Refuse | 80 M x 0 | N/A | [15 empty] | ICP-OES | Sc: 0.0443; Y: 0.1031 |  |  |  |  | 0.3419 | 0.7306 | 0.1083 | 0.34 | 0.0764 | 0.0128 | 0.0408 | 0.0026 | 0.0261 | 0.0055 | 0.0094 | 0.0026 | 0.0086 | 0.0033 |  |  |  | 0.1792 |  | 1.7089 | 1.812 |  | REE Leaching_Coarse Refuse rev |  |  | 2018-05-01 |  | 2018-05-17
MMA0659 | Leach Solution | WLT67-3 Leach 30 min. | MMA0655 | N/A | Processing | Coal Separations | Refuse | Central Appalachian | Middle Pennsylvanian, Westphalian B Formation, Breathitt Group | Blue Gem | KY | Know/Whitley | Bain Branch/Log Cabin/Maple Creek Sprigtown/Imperial Hollow | KY | Whitley | Alden Resources Plant | Dense Medium Vessel Coarse Refuse | 80 M x 0 | N/A | [15 empty] | ICP-OES | Sc: 0.0492; Y: 0.1045 |  |  |  |  | 0.3433 | 0.7366 | 0.1102 | 0.3424 | 0.0777 | 0.013 | 0.0436 | 0.0017 | 0.0267 | 0.004 | 0.0092 | 0.0031 | 0.0096 | 0.0039 |  |  |  | 0.1834 |  | 1.725 | 1.8295 |  | REE Leaching_Coarse Refuse rev |  |  | 2018-05-01 |  | 2018-05-17
MMA0660 | Leach Solution | WLT67-4 Leach 45 min. | MMA0655 | N/A | Processing | Coal Separations | Refuse | Central Appalachian | Middle Pennsylvanian, Westphalian B Formation, Breathitt Group | Blue Gem | KY | Know/Whitley | Bain Branch/Log Cabin/Maple Creek Sprigtown/Imperial Hollow | KY | Whitley | Alden Resources Plant | Dense Medium Vessel Coarse Refuse | 80 M x 0 | N/A | [15 empty] | ICP-OES | Sc: 0.0535; Y: 0.1082 |  |  |  |  | 0.3535 | 0.7549 | 0.1191 | 0.3549 | 0.0847 | 0.0136 | 0.0441 | 0.0013 | 0.028 | 0.0031 | 0.0098 | 0.0032 | 0.0104 | 0.0047 |  |  |  | 0.193 |  | 1.7853 | 1.8935 |  | REE Leaching_Coarse Refuse rev |  |  | 2018-05-01 |  | 2018-05-17
MMA0661 | Leach Solution | WLT67-5 Leach 60 min. | MMA0655 | N/A | Processing | Coal Separations | Refuse | Central Appalachian | Middle Pennsylvanian, Westphalian B Formation, Breathitt Group | Blue Gem | KY | Know/Whitley | Bain Branch/Log Cabin/Maple Creek Sprigtown/Imperial Hollow | KY | Whitley | Alden Resources Plant | Dense Medium Vessel Coarse Refuse | 80 M x 0 | N/A | [15 empty] | ICP-OES | Sc: 0.0565; Y: 0.1106 |  |  |  |  | 0.3576 | 0.7712 | 0.124 | 0.3618 | 0.0851 | 0.014 | 0.0454 | 0.003 | 0.029 | 0.0038 | 0.0095 | 0.0031 | 0.011 | 0.0053 |  |  |  | 0.1922 |  | 1.8238 | 1.9344 |  | REE Leaching_Coarse Refuse rev |  |  | 2018-05-01 |  | 2018-05-17
MMA0662 | Leach Solution | WLT67-6 Leach 90 min. | MMA0655 | N/A | Processing | Coal Separations | Refuse | Central Appalachian | Middle Pennsylvanian, Westphalian B Formation, Breathitt Group | Blue Gem | KY | Know/Whitley | Bain Branch/Log Cabin/Maple Creek Sprigtown/Imperial Hollow | KY | Whitley | Alden Resources Plant | Dense Medium Vessel Coarse Refuse | 80 M x 0 | N/A | [15 empty] | ICP-OES | Sc: 0.0599; Y: 0.1108 |  |  |  |  | 0.3586 | 0.7715 | 0.122 | 0.3659 | 0.0892 | 0.0139 | 0.0466 | 0.003 | 0.0311 | 0.0028 | 0.0104 | 0.0031 | 0.0117 | 0.0063 |  |  |  | 0.1945 |  | 1.8361 | 1.9469 |  | REE Leaching_Coarse Refuse rev |  |  | 2018-05-01 |  | 2018-05-17
MMA0663 | Leach Solution | WLT67-7 Leach 120 min. | MMA0655 | N/A | Processing | Coal Separations | Refuse | Central Appalachian | Middle Pennsylvanian, Westphalian B Formation, Breathitt Group | Blue Gem | KY | Know/Whitley | Bain Branch/Log Cabin/Maple Creek Sprigtown/Imperial Hollow | KY | Whitley | Alden Resources Plant | Dense Medium Vessel Coarse Refuse | 80 M x 0 | N/A | [15 empty] | ICP-OES | Sc: 0.0615; Y: 0.1101 |  |  |  |  | 0.3535 | 0.7616 | 0.1216 | 0.3602 | 0.0893 | 0.0138 | 0.0462 | 0.0029 | 0.0306 | 0.0021 | 0.0107 | 0.0031 | 0.012 | 0.0066 |  |  |  | 0.1935 |  | 1.8142 | 1.9243 |  | REE Leaching_Coarse Refuse rev |  |  | 2018-05-01 |  | 2018-05-17
MMA0664 | Leach Solution | WLT67-8 Leach 180 min. | MMA0655 | N/A | Processing | Coal Separations | Refuse | Central Appalachian | Middle Pennsylvanian, Westphalian B Formation, Breathitt Group | Blue Gem | KY | Know/Whitley | Bain Branch/Log Cabin/Maple Creek Sprigtown/Imperial Hollow | KY | Whitley | Alden Resources Plant | Dense Medium Vessel Coarse Refuse | 80 M x 0 | N/A | [15 empty] | ICP-OES | Sc: 0.062773; Y: 0.1089 |  |  |  |  | 0.34824 | 0.75091 | 0.12067 | 0.35625 | 0.088343 | 0.01363 | 0.045866 | 0.003415 | 0.031062 | 0.001983 | 0.010241 | 0.003133 | 0.012168 | 0.006758 |  |  |  | 0.1888 |  | 1.7927 | 1.9016 |  | REE Leaching_Coarse Refuse rev |  |  | 2018-05-01 |  | 2018-05-17
MMA0665 | Leach Solution | WLT67-9 Leach 240 min. | MMA0655 | N/A | Processing | Coal Separations | Refuse | Central Appalachian | Middle Pennsylvanian, Westphalian B Formation, Breathitt Group | Blue Gem | KY | Know/Whitley | Bain Branch/Log Cabin/Maple Creek Sprigtown/Imperial Hollow | KY | Whitley | Alden Resources Plant | Dense Medium Vessel Coarse Refuse | 80 M x 0 | N/A | [15 empty] | ICP-OES | Sc: 0.064838; Y: 0.1088 |  |  |  |  | 0.34635 | 0.74755 | 0.12099 | 0.35586 | 0.088273 | 0.013595 | 0.046006 | 0.00401 | 0.031902 | 0.001878 | 0.009856 | 0.003203 | 0.012483 | 0.007003 |  |  |  | 0.1936 |  | 1.789 | 1.8978 |  | REE Leaching_Coarse Refuse rev |  |  | 2018-05-01 |  | 2018-05-17
MMA0666 | Leach Solution | WLT67-10 Leach 300 min. | MMA0655 | N/A | Processing | Coal Separations | Refuse | Central Appalachian | Middle Pennsylvanian, Westphalian B Formation, Breathitt Group | Blue Gem | KY | Know/Whitley | Bain Branch/Log Cabin/Maple Creek Sprigtown/Imperial Hollow | KY | Whitley | Alden Resources Plant | Dense Medium Vessel Coarse Refuse | 80 M x 0 | N/A | [15 empty] | ICP-OES | Sc: 0.0674; Y: 0.1098 |  |  |  |  | 0.3481 | 0.752 | 0.1225 | 0.3591 | 0.0891 | 0.0137 | 0.0466 | 0.0046 | 0.033 | 0.0018 | 0.0096 | 0.0033 | 0.0129 | 0.0073 |  |  |  | 0.2023 |  | 1.8036 | 1.9134 |  | REE Leaching_Coarse Refuse rev |  |  | 2018-05-01 |  | 2018-05-17
MMA0667 | Leach | WLT 68: Ferro Globe 1.8 SG Float; 500oC Roasting; 1.2 M H2SO4; 75C; 1% Solid ---WLT68-S | N/A | N/A | Processing | Coal Separations | Refuse | Central Appalachian | Middle Pennsylvanian, Westphalian B Formation, Breathitt Group | Blue Gem | KY | Know/Whitley | Bain Branch/Log Cabin/Maple Creek Sprigtown/Imperial Hollow | KY | Whitley | Alden Resources Plant | Dense Medium Vessel Coarse Refuse | 80 M x 0 | N/A | [15 empty] | ICP-OES | Sc: 14.9587; Y: 20.7985 |  |  |  |  | 23.525 | 53.3872 | 7.7373 | 29.3464 | 7.3688 | 1.179 | 5.5266 | 1.3632 | 2.4686 | 0 | 3.0028 | 0.47897 | 3.9239 | 1.4185 |  |  |  | 6.5583 |  | 140.7264 | 161.5249 |  | REE Leaching_Coarse Refuse rev |  |  | 2018-05-01 |  | 2018-05-17
MMA0668 | Leach | WLT 68: Ferro Globe 1.8 SG Float; 500oC Roasting; 1.2 M H2SO4; 75C; 1% Solid ---Combined Feed | N/A | N/A | Processing | Coal Separations | Refuse | Central Appalachian | Middle Pennsylvanian, Westphalian B Formation, Breathitt Group | Blue Gem | KY | Know/Whitley | Bain Branch/Log Cabin/Maple Creek Sprigtown/Imperial Hollow | KY | Whitley | Alden Resources Plant | Dense Medium Vessel Coarse Refuse | 80 M x 0 | N/A | [15 empty] | ICP-OES | Sc: 24.6926; Y: 37.467 |  |  |  |  | 56.6877 | 120.674 | 24.313 | 63.0248 | 15.4138 | 2.7192 | 10.8317 | 2.2094 | 6.4991 | 0.23889 | 4.2944 | 0.92015 | 5.7111 | 2.3623 |  |  |  | 27.2317 |  | 315.8997 | 353.3667 |  | REE Leaching_Coarse Refuse rev |  |  | 2018-05-01 |  | 2018-05-17
MMA0669 | Leach | WLT 68: Ferro Globe 1.8 SG Float; 500oC Roasting; 1.2 M H2SO4; 75C; 1% Solid ---Feed | N/A | N/A | Processing | Coal Separations | Refuse | Central Appalachian | Middle Pennsylvanian, Westphalian B Formation, Breathitt Group | Blue Gem | KY | Know/Whitley | Bain Branch/Log Cabin/Maple Creek Sprigtown/Imperial Hollow | KY | Whitley | Alden Resources Plant | Dense Medium Vessel Coarse Refuse | 80 M x 0 | N/A | [15 empty] | ICP-OES | Sc: 24.8676; Y: 36.8839 |  |  |  |  | 57.6171 | 113.7475 | 17.8004 | 65.0713 | 16.2729 | 2.7699 | 12.2811 | 2.1589 | 5.3971 | 0.10183 | 3.5031 | 0.7332 | 5.499 | 2.6477 |  |  |  | 17.9837 |  | 305.6008 | 342.4847 |  | REE Leaching_Coarse Refuse rev |  |  | 2018-05-01 |  | 2018-05-17
MMA0670 | Leach Solution | WLT68-1 Leach 5 min. | MMA0668 | N/A | Processing | Coal Separations | Refuse | Central Appalachian | Middle Pennsylvanian, Westphalian B Formation, Breathitt Group | Blue Gem | KY | Know/Whitley | Bain Branch/Log Cabin/Maple Creek Sprigtown/Imperial Hollow | KY | Whitley | Alden Resources Plant | Dense Medium Vessel Coarse Refuse | 80 M x 0 | N/A | [15 empty] | ICP-OES | Sc: 0.0933; Y: 0.171 |  |  |  |  | 0.3167 | 0.6362 | 0.1432 | 0.3183 | 0.0708 | 0.0155 | 0.0503 | 0.0057 | 0.0318 | 0.0078 | 0.0159 | 0.0046 | 0.0164 | 0.0049 |  |  |  | 0.1704 |  | 1.6381 | 1.8091 |  | REE Leaching_Coarse Refuse rev |  |  | 2018-05-01 |  | 2018-05-17
MMA0671 | Leach Solution | WLT68-2 Leach 15 min. | MMA0668 | N/A | Processing | Coal Separations | Refuse | Central Appalachian | Middle Pennsylvanian, Westphalian B Formation, Breathitt Group | Blue Gem | KY | Know/Whitley | Bain Branch/Log Cabin/Maple Creek Sprigtown/Imperial Hollow | KY | Whitley | Alden Resources Plant | Dense Medium Vessel Coarse Refuse | 80 M x 0 | N/A | [15 empty] | ICP-OES | Sc: 0.1052; Y: 0.1853 |  |  |  |  | 0.3527 | 0.713 | 0.1617 | 0.3653 | 0.0807 | 0.017 | 0.0562 | 0.0078 | 0.0335 | 0.0067 | 0.018 | 0.0051 | 0.0187 | 0.0063 |  |  |  | 0.1985 |  | 1.8427 | 2.028 |  | REE Leaching_Coarse Refuse rev |  |  | 2018-05-01 |  | 2018-05-17
MMA0672 | Leach Solution | WLT68-3 Leach 30 min. | MMA0668 | N/A | Processing | Coal Separations | Refuse | Central Appalachian | Middle Pennsylvanian, Westphalian B Formation, Breathitt Group | Blue Gem | KY | Know/Whitley | Bain Branch/Log Cabin/Maple Creek Sprigtown/Imperial Hollow | KY | Whitley | Alden Resources Plant | Dense Medium Vessel Coarse Refuse | 80 M x 0 | N/A | [15 empty] | ICP-OES | Sc: 0.1085; Y: 0.1901 |  |  |  |  | 0.3558 | 0.723 | 0.1653 | 0.3516 | 0.0779 | 0.0167 | 0.0559 | 0.0068 | 0.0377 | 0.0062 | 0.0173 | 0.0048 | 0.0194 | 0.0069 |  |  |  | 0.2038 |  | 1.8453 | 2.0354 |  | REE Leaching_Coarse Refuse rev |  |  | 2018-05-01 |  | 2018-05-17
MMA0673 | Leach Solution | WLT68-4 Leach 45 min. | MMA0668 | N/A | Processing | Coal Separations | Refuse | Central Appalachian | Middle Pennsylvanian, Westphalian B Formation, Breathitt Group | Blue Gem | KY | Know/Whitley | Bain Branch/Log Cabin/Maple Creek Sprigtown/Imperial Hollow | KY | Whitley | Alden Resources Plant | Dense Medium Vessel Coarse Refuse | 80 M x 0 | N/A | [15 empty] | ICP-OES | Sc: 0.1099; Y: 0.1913 |  |  |  |  | 0.3549 | 0.7301 | 0.1625 | 0.3575 | 0.0804 | 0.0166 | 0.0555 | 0.0059 | 0.0386 | 0.0057 | 0.0172 | 0.0053 | 0.0199 | 0.0076 |  |  |  | 0.2048 |  | 1.8577 | 2.049 |  | REE Leaching_Coarse Refuse rev |  |  | 2018-05-01 |  | 2018-05-17
MMA0674 | Leach Solution | WLT68-5 Leach 60 min. | MMA0668 | N/A | Processing | Coal Separations | Refuse | Central Appalachian | Middle Pennsylvanian, Westphalian B Formation, Breathitt Group | Blue Gem | KY | Know/Whitley | Bain Branch/Log Cabin/Maple Creek Sprigtown/Imperial Hollow | KY | Whitley | Alden Resources Plant | Dense Medium Vessel Coarse Refuse | 80 M x 0 | N/A | [15 empty] | ICP-OES | Sc: 0.1115; Y: 0.1918 |  |  |  |  | 0.3586 | 0.7341 | 0.1672 | 0.3616 | 0.0821 | 0.01665 | 0.05625 | 0.0074 | 0.0397 | 0.00455 | 0.0174 | 0.0056 | 0.02045 | 0.00815 |  |  |  | 0.2075 |  | 1.8798 | 2.0715 |  | REE Leaching_Coarse Refuse rev |  |  | 2018-05-01 |  | 2018-05-17
MMA0675 | Leach Solution | WLT68-6 Leach 90 min. | MMA0668 | N/A | Processing | Coal Separations | Refuse | Central Appalachian | Middle Pennsylvanian, Westphalian B Formation, Breathitt Group | Blue Gem | KY | Know/Whitley | Bain Branch/Log Cabin/Maple Creek Sprigtown/Imperial Hollow | KY | Whitley | Alden Resources Plant | Dense Medium Vessel Coarse Refuse | 80 M x 0 | N/A | [15 empty] | ICP-OES | Sc: 0.1131; Y: 0.1923 |  |  |  |  | 0.3623 | 0.7381 | 0.1719 | 0.3657 | 0.0838 | 0.0167 | 0.057 | 0.0089 | 0.0408 | 0.0034 | 0.0176 | 0.0059 | 0.021 | 0.0087 |  |  |  | 0.2102 |  | 1.9018 | 2.0941 |  | REE Leaching_Coarse Refuse rev |  |  | 2018-05-01 |  | 2018-05-17
MMA0676 | Leach Solution | WLT68-7 Leach 120 min. | MMA0668 | N/A | Processing | Coal Separations | Refuse | Central Appalachian | Middle Pennsylvanian, Westphalian B Formation, Breathitt Group | Blue Gem | KY | Know/Whitley | Bain Branch/Log Cabin/Maple Creek Sprigtown/Imperial Hollow | KY | Whitley | Alden Resources Plant | Dense Medium Vessel Coarse Refuse | 80 M x 0 | N/A | [15 empty] | ICP-OES | Sc: 0.11574; Y: 0.1958 |  |  |  |  | 0.36791 | 0.75641 | 0.17527 | 0.37286 | 0.086902 | 0.017162 | 0.058617 | 0.009329 | 0.041823 | 0.003334 | 0.017732 | 0.005867 | 0.021726 | 0.009393 |  |  |  | 0.2134 |  | 1.9443 | 2.1401 |  | REE Leaching_Coarse Refuse rev |  |  | 2018-05-01 |  | 2018-05-17
MMA0677 | Leach Solution | WLT68-8 Leach 180 min. | MMA0668 | N/A | Processing | Coal Separations | Refuse | Central Appalachian | Middle Pennsylvanian, Westphalian B Formation, Breathitt Group | Blue Gem | KY | Know/Whitley | Bain Branch/Log Cabin/Maple Creek Sprigtown/Imperial Hollow | KY | Whitley | Alden Resources Plant | Dense Medium Vessel Coarse Refuse | 80 M x 0 | N/A | [15 empty] | ICP-OES | Sc: 0.1211; Y: 0.2029 |  |  |  |  | 0.3793 | 0.7936 | 0.1821 | 0.3874 | 0.0932 | 0.0181 | 0.0619 | 0.0102 | 0.0439 | 0.0032 | 0.018 | 0.0058 | 0.0232 | 0.0108 |  |  |  | 0.2199 |  | 2.0307 | 2.2336 |  | REE Leaching_Coarse Refuse rev |  |  | 2018-05-01 |  | 2018-05-17
MMA0678 | Leach Solution | WLT68-9 Leach 240 min. | MMA0668 | N/A | Processing | Coal Separations | Refuse | Central Appalachian | Middle Pennsylvanian, Westphalian B Formation, Breathitt Group | Blue Gem | KY | Know/Whitley | Bain Branch/Log Cabin/Maple Creek Sprigtown/Imperial Hollow | KY | Whitley | Alden Resources Plant | Dense Medium Vessel Coarse Refuse | 80 M x 0 | N/A | [15 empty] | ICP-OES | Sc: 0.1216; Y: 0.2027 |  |  |  |  | 0.3797 | 0.7788 | 0.1843 | 0.3954 | 0.0941 | 0.018 | 0.061 | 0.0103 | 0.0443 | 0.0035 | 0.0172 | 0.0053 | 0.0237 | 0.0117 |  |  |  | 0.2297 |  | 2.0273 | 2.23 |  | REE Leaching_Coarse Refuse rev |  |  | 2018-05-01 |  | 2018-05-17
MMA0679 | Leach Solution | WLT68-10 Leach 300 min. | MMA0668 | N/A | Processing | Coal Separations | Refuse | Central Appalachian | Middle Pennsylvanian, Westphalian B Formation, Breathitt Group | Blue Gem | KY | Know/Whitley | Bain Branch/Log Cabin/Maple Creek Sprigtown/Imperial Hollow | KY | Whitley | Alden Resources Plant | Dense Medium Vessel Coarse Refuse | 80 M x 0 | N/A | [15 empty] | ICP-OES | Sc: 0.1232; Y: 0.2041 |  |  |  |  | 0.3806 | 0.7803 | 0.1845 | 0.3943 | 0.0947 | 0.0178 | 0.0634 | 0.0108 | 0.0457 | 0.0025 | 0.0178 | 0.0053 | 0.0243 | 0.0119 |  |  |  | 0.2257 |  | 2.0339 | 2.238 |  | REE Leaching_Coarse Refuse rev |  |  | 2018-05-01 |  | 2018-05-17
MMA0680 | Leach | WLT 69: Ferro Globe 1.8x2.2 SG; 500oC Roasting; 1.2 M H2SO4; 75C; 1% Solid ---WLT69-S | N/A | N/A | Processing | Coal Separations | Refuse | Central Appalachian | Middle Pennsylvanian, Westphalian B Formation, Breathitt Group | Blue Gem | KY | Know/Whitley | Bain Branch/Log Cabin/Maple Creek Sprigtown/Imperial Hollow | KY | Whitley | Alden Resources Plant | Dense Medium Vessel Coarse Refuse | 80 M x 0 | N/A | [15 empty] | ICP-OES | Sc: 14.1811; Y: 18.6976 |  |  |  |  | 32.1353 | 75.2549 | 8.0849 | 33.9381 | 6.1706 | 1.2267 | 5.613 | 0.74344 | 4.6465 | 1.3196 | 4.1075 | 0.42748 | 2.8808 | 0.22303 |  |  |  | 7.7132 |  | 176.7718 | 195.4694 |  | REE Leaching_Coarse Refuse rev |  |  | 2018-05-01 |  | 2018-05-17
MMA0681 | Leach | WLT 69: Ferro Globe 1.8x2.2 SG; 500oC Roasting; 1.2 M H2SO4; 75C; 1% Solid ---Combined Feed | N/A | N/A | Processing | Coal Separations | Refuse | Central Appalachian | Middle Pennsylvanian, Westphalian B Formation, Breathitt Group | Blue Gem | KY | Know/Whitley | Bain Branch/Log Cabin/Maple Creek Sprigtown/Imperial Hollow | KY | Whitley | Alden Resources Plant | Dense Medium Vessel Coarse Refuse | 80 M x 0 | N/A | [15 empty] | ICP-OES | Sc: 18.5846; Y: 28.5366 |  |  |  |  | 54.2107 | 120.5578 | 17.7076 | 57.5245 | 13.4821 | 2.2796 | 9.5328 | 1.3182 | 7.6004 | 1.1914 | 4.6739 | 0.66994 | 4.01 | 1.2333 |  |  |  | 23.5212 |  | 295.9923 | 324.5289 |  | REE Leaching_Coarse Refuse rev |  |  | 2018-05-01 |  | 2018-05-17
MMA0682 | Leach | WLT 69: Ferro Globe 1.8x2.2 SG; 500oC Roasting; 1.2 M H2SO4; 75C; 1% Solid ---Feed | N/A | N/A | Processing | Coal Separations | Refuse | Central Appalachian | Middle Pennsylvanian, Westphalian B Formation, Breathitt Group | Blue Gem | KY | Know/Whitley | Bain Branch/Log Cabin/Maple Creek Sprigtown/Imperial Hollow | KY | Whitley | Alden Resources Plant | Dense Medium Vessel Coarse Refuse | 80 M x 0 | N/A | [15 empty] | ICP-OES | Sc: 17.6256; Y: 26.9041 |  |  |  |  | 52.0183 | 94.411 | 14.7763 | 55.8721 | 13.3516 | 2.137 | 10.1735 | 1.0959 | 5.9361 | 1.0228 | 4.0731 | 0.60274 | 3.6712 | 1.2055 |  |  |  | 15.8904 |  | 260.347 | 287.2511 |  | REE Leaching_Coarse Refuse rev |  |  | 2018-05-01 |  | 2018-05-17
MMA0683 | Leach Solution | WLT69-1 Leach 5 min. | MMA0681 | N/A | Processing | Coal Separations | Refuse | Central Appalachian | Middle Pennsylvanian, Westphalian B Formation, Breathitt Group | Blue Gem | KY | Know/Whitley | Bain Branch/Log Cabin/Maple Creek Sprigtown/Imperial Hollow | KY | Whitley | Alden Resources Plant | Dense Medium Vessel Coarse Refuse | 80 M x 0 | N/A | [15 empty] | ICP-OES | Sc: 0.0496; Y: 0.1138 |  |  |  |  | 0.2042 | 0.4105 | 0.0835 | 0.2206 | 0.0617 | 0.0106 | 0.041 | 0.0055 | 0.0302 | 0 | 0.0111 | 0.0023 | 0.011 | 0.006 |  |  |  | 0.1267 |  | 1.0982 | 1.212 |  | REE Leaching_Coarse Refuse rev |  |  | 2018-05-01 |  | 2018-05-17
MMA0684 | Leach Solution | WLT69-2 Leach 15 min. | MMA0681 | N/A | Processing | Coal Separations | Refuse | Central Appalachian | Middle Pennsylvanian, Westphalian B Formation, Breathitt Group | Blue Gem | KY | Know/Whitley | Bain Branch/Log Cabin/Maple Creek Sprigtown/Imperial Hollow | KY | Whitley | Alden Resources Plant | Dense Medium Vessel Coarse Refuse | 80 M x 0 | N/A | [15 empty] | ICP-OES | Sc: 0.0522; Y: 0.1126 |  |  |  |  | 0.2177 | 0.4535 | 0.0916 | 0.2328 | 0.0674 | 0.0107 | 0.0416 | 0.0058 | 0.0319 | 0 | 0.0095 | 0.0023 | 0.0122 | 0.0086 |  |  |  | 0.14 |  | 1.1856 | 1.2982 |  | REE Leaching_Coarse Refuse rev |  |  | 2018-05-01 |  | 2018-05-17
MMA0685 | Leach Solution | WLT69-3 Leach 30 min. | MMA0681 | N/A | Processing | Coal Separations | Refuse | Central Appalachian | Middle Pennsylvanian, Westphalian B Formation, Breathitt Group | Blue Gem | KY | Know/Whitley | Bain Branch/Log Cabin/Maple Creek Sprigtown/Imperial Hollow | KY | Whitley | Alden Resources Plant | Dense Medium Vessel Coarse Refuse | 80 M x 0 | N/A | [15 empty] | ICP-OES | Sc: 0.0532; Y: 0.1112 |  |  |  |  | 0.2228 | 0.4667 | 0.0965 | 0.2324 | 0.069 | 0.0104 | 0.0427 | 0.0057 | 0.0317 | 0 | 0.0093 | 0.003 | 0.0126 | 0.0085 |  |  |  | 0.1411 |  | 1.2113 | 1.3225 |  | REE Leaching_Coarse Refuse rev |  |  | 2018-05-01 |  | 2018-05-17
MMA0686 | Leach Solution | WLT69-4 Leach 45 min. | MMA0681 | N/A | Processing | Coal Separations | Refuse | Central Appalachian | Middle Pennsylvanian, Westphalian B Formation, Breathitt Group | Blue Gem | KY | Know/Whitley | Bain Branch/Log Cabin/Maple Creek Sprigtown/Imperial Hollow | KY | Whitley | Alden Resources Plant | Dense Medium Vessel Coarse Refuse | 80 M x 0 | N/A | [15 empty] | ICP-OES | Sc: 0.0539; Y: 0.1114 |  |  |  |  | 0.2263 | 0.4741 | 0.0919 | 0.2406 | 0.0686 | 0.0106 | 0.042 | 0.0054 | 0.0343 | 0 | 0.0099 | 0.0025 | 0.0129 | 0.0083 |  |  |  | 0.1462 |  | 1.2274 | 1.3388 |  | REE Leaching_Coarse Refuse rev |  |  | 2018-05-01 |  | 2018-05-17
MMA0687 | Leach Solution | WLT69-5 Leach 60 min. | MMA0681 | N/A | Processing | Coal Separations | Refuse | Central Appalachian | Middle Pennsylvanian, Westphalian B Formation, Breathitt Group | Blue Gem | KY | Know/Whitley | Bain Branch/Log Cabin/Maple Creek Sprigtown/Imperial Hollow | KY | Whitley | Alden Resources Plant | Dense Medium Vessel Coarse Refuse | 80 M x 0 | N/A | [15 empty] | ICP-OES | Sc: 0.0535; Y: 0.1109 |  |  |  |  | 0.2264 | 0.4634 | 0.0979 | 0.2396 | 0.0681 | 0.0105 | 0.0409 | 0.0056 | 0.0343 | 0 | 0.0093 | 0.0031 | 0.0129 | 0.0088 |  |  |  | 0.1423 |  | 1.2208 | 1.3317 |  | REE Leaching_Coarse Refuse rev |  |  | 2018-05-01 |  | 2018-05-17
MMA0688 | Leach Solution | WLT69-6 Leach 90 min. | MMA0681 | N/A | Processing | Coal Separations | Refuse | Central Appalachian | Middle Pennsylvanian, Westphalian B Formation, Breathitt Group | Blue Gem | KY | Know/Whitley | Bain Branch/Log Cabin/Maple Creek Sprigtown/Imperial Hollow | KY | Whitley | Alden Resources Plant | Dense Medium Vessel Coarse Refuse | 80 M x 0 | N/A | [15 empty] | ICP-OES | Sc: 0.0562; Y: 0.1145 |  |  |  |  | 0.2391 | 0.4932 | 0.1016 | 0.2563 | 0.074 | 0.011 | 0.0434 | 0.0056 | 0.034 | 0 | 0.0098 | 0.0028 | 0.0136 | 0.009 |  |  |  | 0.1517 |  | 1.2934 | 1.4079 |  | REE Leaching_Coarse Refuse rev |  |  | 2018-05-01 |  | 2018-05-17
MMA0689 | Leach Solution | WLT69-7 Leach 120 min. | MMA0681 | N/A | Processing | Coal Separations | Refuse | Central Appalachian | Middle Pennsylvanian, Westphalian B Formation, Breathitt Group | Blue Gem | KY | Know/Whitley | Bain Branch/Log Cabin/Maple Creek Sprigtown/Imperial Hollow | KY | Whitley | Alden Resources Plant | Dense Medium Vessel Coarse Refuse | 80 M x 0 | N/A | [15 empty] | ICP-OES | Sc: 0.0566; Y: 0.1146 |  |  |  |  | 0.2424 | 0.5037 | 0.1012 | 0.2553 | 0.0733 | 0.011 | 0.0435 | 0.0065 | 0.0355 | 0 | 0.0095 | 0.003 | 0.0137 | 0.009 |  |  |  | 0.1558 |  | 1.3076 | 1.4222 |  | REE Leaching_Coarse Refuse rev |  |  | 2018-05-01 |  | 2018-05-17
MMA0690 | Leach Solution | WLT69-8 Leach 180 min. | MMA0681 | N/A | Processing | Coal Separations | Refuse | Central Appalachian | Middle Pennsylvanian, Westphalian B Formation, Breathitt Group | Blue Gem | KY | Know/Whitley | Bain Branch/Log Cabin/Maple Creek Sprigtown/Imperial Hollow | KY | Whitley | Alden Resources Plant | Dense Medium Vessel Coarse Refuse | 80 M x 0 | N/A | [15 empty] | ICP-OES | Sc: 0.0564; Y: 0.1131 |  |  |  |  | 0.2422 | 0.5038 | 0.0972 | 0.2559 | 0.0728 | 0.0108 | 0.0429 | 0.0063 | 0.0354 | 0 | 0.0099 | 0.003 | 0.0137 | 0.0094 |  |  |  | 0.1571 |  | 1.3033 | 1.4164 |  | REE Leaching_Coarse Refuse rev |  |  | 2018-05-01 |  | 2018-05-17
MMA0691 | Leach Solution | WLT69-9 Leach 240 min. | MMA0681 | N/A | Processing | Coal Separations | Refuse | Central Appalachian | Middle Pennsylvanian, Westphalian B Formation, Breathitt Group | Blue Gem | KY | Know/Whitley | Bain Branch/Log Cabin/Maple Creek Sprigtown/Imperial Hollow | KY | Whitley | Alden Resources Plant | Dense Medium Vessel Coarse Refuse | 80 M x 0 | N/A | [15 empty] | ICP-OES | Sc: 0.0592; Y: 0.118 |  |  |  |  | 0.2534 | 0.5321 | 0.1057 | 0.2696 | 0.0767 | 0.0115 | 0.0445 | 0.0042 | 0.0347 | 0 | 0.0104 | 0.0029 | 0.0144 | 0.0099 |  |  |  | 0.1639 |  | 1.37 | 1.488 |  | REE Leaching_Coarse Refuse rev |  |  | 2018-05-01 |  | 2018-05-17
MMA0692 | Leach Solution | WLT69-10 Leach 300 min. | MMA0681 | N/A | Processing | Coal Separations | Refuse | Central Appalachian | Middle Pennsylvanian, Westphalian B Formation, Breathitt Group | Blue Gem | KY | Know/Whitley | Bain Branch/Log Cabin/Maple Creek Sprigtown/Imperial Hollow | KY | Whitley | Alden Resources Plant | Dense Medium Vessel Coarse Refuse | 80 M x 0 | N/A | [15 empty] | ICP-OES | Sc: 0.0619; Y: 0.1233 |  |  |  |  | 0.2653 | 0.5552 | 0.1088 | 0.283 | 0.0827 | 0.0123 | 0.047 | 0.0068 | 0.0359 | 0.0002 | 0.0106 | 0.003 | 0.015 | 0.0107 |  |  |  | 0.1723 |  | 1.4365 | 1.5598 |  | REE Leaching_Coarse Refuse rev |  |  | 2018-05-01 |  | 2018-05-17
MMA0693 | Leach | WLT 70: Ferro Globe 1.8x2.2 SG; 500oC Roasting; 1.2 M H2SO4; 75C; 1% Solid ---WLT70-S | N/A | N/A | Processing | Coal Separations | Refuse | Central Appalachian | Middle Pennsylvanian, Westphalian B Formation, Breathitt Group | Blue Gem | KY | Know/Whitley | Bain Branch/Log Cabin/Maple Creek Sprigtown/Imperial Hollow | KY | Whitley | Alden Resources Plant | Dense Medium Vessel Coarse Refuse | 80 M x 0 | N/A | [15 empty] | ICP-OES | Sc: 11.4131; Y: 16.6927 |  |  |  |  | 29.9304 | 68.1489 | 7.9776 | 31.4444 | 6.0365 | 1.0676 | 5.6095 | 0.29115 | 4.0761 | 1.4558 | 4.0955 | 0.50466 | 2.3874 | 0.097051 |  |  |  | 7.3176 |  | 163.1225 | 179.8152 |  | REE Leaching_Coarse Refuse rev |  |  | 2018-05-01 |  | 2018-05-17
MMA0694 | Leach | WLT 70: Ferro Globe 1.8x2.2 SG; 500oC Roasting; 1.2 M H2SO4; 75C; 1% Solid ---Combined Feed | N/A | N/A | Processing | Coal Separations | Refuse | Central Appalachian | Middle Pennsylvanian, Westphalian B Formation, Breathitt Group | Blue Gem | KY | Know/Whitley | Bain Branch/Log Cabin/Maple Creek Sprigtown/Imperial Hollow | KY | Whitley | Alden Resources Plant | Dense Medium Vessel Coarse Refuse | 80 M x 0 | N/A | [15 empty] | ICP-OES | Sc: 15.8972; Y: 24.0249 |  |  |  |  | 47.2319 | 103.3495 | 16.7565 | 50.1896 | 12.1153 | 1.851 | 8.3663 | 0.95837 | 6.7305 | 1.0477 | 4.4749 | 0.64009 | 3.4939 | 1.1243 |  |  |  | 20.1178 |  | 258.3297 | 282.3546 |  | REE Leaching_Coarse Refuse rev |  |  | 2018-05-01 |  | 2018-05-17
MMA0695 | Leach | WLT 70: Ferro Globe 1.8x2.2 SG; 500oC Roasting; 1.2 M H2SO4; 75C; 1% Solid ---Feed | N/A | N/A | Processing | Coal Separations | Refuse | Central Appalachian | Middle Pennsylvanian, Westphalian B Formation, Breathitt Group | Blue Gem | KY | Know/Whitley | Bain Branch/Log Cabin/Maple Creek Sprigtown/Imperial Hollow | KY | Whitley | Alden Resources Plant | Dense Medium Vessel Coarse Refuse | 80 M x 0 | N/A | [15 empty] | ICP-OES | Sc: 16.0772; Y: 24.9732 |  |  |  |  | 48.2529 | 75.7771 | 13.8478 | 53.2476 | 13.0761 | 1.8435 | 9.7106 | 1.0289 | 5.1233 | 0.66452 | 3.9657 | 0.4716 | 3.5584 | 1.3719 |  |  |  | 14.8553 |  | 231.94 | 256.9132 |  | REE Leaching_Coarse Refuse rev |  |  | 2018-05-01 |  | 2018-05-17
MMA0696 | Leach Solution | WLT70-1 Leach 5 min. | MMA0694 | N/A | Processing | Coal Separations | Refuse | Central Appalachian | Middle Pennsylvanian, Westphalian B Formation, Breathitt Group | Blue Gem | KY | Know/Whitley | Bain Branch/Log Cabin/Maple Creek Sprigtown/Imperial Hollow | KY | Whitley | Alden Resources Plant | Dense Medium Vessel Coarse Refuse | 80 M x 0 | N/A | [15 empty] | ICP-OES | Sc: 0.0489; Y: 0.0856 |  |  |  |  | 0.1552 | 0.3222 | 0.071 | 0.1761 | 0.0508 | 0.0077 | 0.0293 | 0.0055 | 0.0239 | 0.0004 | 0.0081 | 0.0022 | 0.0102 | 0.0072 |  |  |  | 0.1033 |  | 0.8698 | 0.9554 |  | REE Leaching_Coarse Refuse rev |  |  | 2018-05-01 |  | 2018-05-17
MMA0697 | Leach Solution | WLT70-2 Leach 15 min. | MMA0694 | N/A | Processing | Coal Separations | Refuse | Central Appalachian | Middle Pennsylvanian, Westphalian B Formation, Breathitt Group | Blue Gem | KY | Know/Whitley | Bain Branch/Log Cabin/Maple Creek Sprigtown/Imperial Hollow | KY | Whitley | Alden Resources Plant | Dense Medium Vessel Coarse Refuse | 80 M x 0 | N/A | [15 empty] | ICP-OES | Sc: 0.0527; Y: 0.0885 |  |  |  |  | 0.1758 | 0.3666 | 0.0838 | 0.1961 | 0.0587 | 0.008 | 0.0321 | 0.0058 | 0.0277 | 0 | 0.0079 | 0.0021 | 0.0117 | 0.0088 |  |  |  | 0.1191 |  | 0.9851 | 1.0736 |  | REE Leaching_Coarse Refuse rev |  |  | 2018-05-01 |  | 2018-05-17
MMA0698 | Leach Solution | WLT70-3 Leach 30 min. | MMA0694 | N/A | Processing | Coal Separations | Refuse | Central Appalachian | Middle Pennsylvanian, Westphalian B Formation, Breathitt Group | Blue Gem | KY | Know/Whitley | Bain Branch/Log Cabin/Maple Creek Sprigtown/Imperial Hollow | KY | Whitley | Alden Resources Plant | Dense Medium Vessel Coarse Refuse | 80 M x 0 | N/A | [15 empty] | ICP-OES | Sc: 0.0521; Y: 0.0856 |  |  |  |  | 0.1773 | 0.3651 | 0.0826 | 0.1947 | 0.0564 | 0.0078 | 0.0317 | 0.0053 | 0.0284 | 0 | 0.0075 | 0.0028 | 0.012 | 0.0095 |  |  |  | 0.1189 |  | 0.9811 | 1.0667 |  | REE Leaching_Coarse Refuse rev |  |  | 2018-05-01 |  | 2018-05-17
MMA0699 | Leach Solution | WLT70-4 Leach 45 min. | MMA0694 | N/A | Processing | Coal Separations | Refuse | Central Appalachian | Middle Pennsylvanian, Westphalian B Formation, Breathitt Group | Blue Gem | KY | Know/Whitley | Bain Branch/Log Cabin/Maple Creek Sprigtown/Imperial Hollow | KY | Whitley | Alden Resources Plant | Dense Medium Vessel Coarse Refuse | 80 M x 0 | N/A | [15 empty] | ICP-OES | Sc: 0.0541; Y: 0.0881 |  |  |  |  | 0.1853 | 0.3816 | 0.0867 | 0.2042 | 0.0626 | 0.0081 | 0.032 | 0.0051 | 0.0308 | 0 | 0.0069 | 0.0023 | 0.0126 | 0.0097 |  |  |  | 0.1196 |  | 1.0279 | 1.116 |  | REE Leaching_Coarse Refuse rev |  |  | 2018-05-01 |  | 2018-05-17
MMA0700 | Leach Solution | WLT70-5 Leach 60 min. | MMA0694 | N/A | Processing | Coal Separations | Refuse | Central Appalachian | Middle Pennsylvanian, Westphalian B Formation, Breathitt Group | Blue Gem | KY | Know/Whitley | Bain Branch/Log Cabin/Maple Creek Sprigtown/Imperial Hollow | KY | Whitley | Alden Resources Plant | Dense Medium Vessel Coarse Refuse | 80 M x 0 | N/A | [15 empty] | ICP-OES | Sc: 0.0544; Y: 0.088 |  |  |  |  | 0.1882 | 0.3929 | 0.0911 | 0.2066 | 0.0623 | 0.0082 | 0.0328 | 0.0037 | 0.0292 | 0 | 0.0068 | 0.0027 | 0.0128 | 0.0101 |  |  |  | 0.1211 |  | 1.0474 | 1.1354 |  | REE Leaching_Coarse Refuse rev |  |  | 2018-05-01 |  | 2018-05-17
MMA0701 | Leach Solution | WLT70-6 Leach 90 min. | MMA0694 | N/A | Processing | Coal Separations | Refuse | Central Appalachian | Middle Pennsylvanian, Westphalian B Formation, Breathitt Group | Blue Gem | KY | Know/Whitley | Bain Branch/Log Cabin/Maple Creek Sprigtown/Imperial Hollow | KY | Whitley | Alden Resources Plant | Dense Medium Vessel Coarse Refuse | 80 M x 0 | N/A | [15 empty] | ICP-OES | Sc: 0.0586; Y: 0.0947 |  |  |  |  | 0.2055 | 0.4271 | 0.0965 | 0.2276 | 0.0697 | 0.0088 | 0.0352 | 0.0071 | 0.0298 | 0 | 0.0083 | 0.0026 | 0.0139 | 0.0114 |  |  |  | 0.1367 |  | 1.1435 | 1.2382 |  | REE Leaching_Coarse Refuse rev |  |  | 2018-05-01 |  | 2018-05-17
MMA0702 | Leach Solution | WLT70-7 Leach 120 min. | MMA0694 | N/A | Processing | Coal Separations | Refuse | Central Appalachian | Middle Pennsylvanian, Westphalian B Formation, Breathitt Group | Blue Gem | KY | Know/Whitley | Bain Branch/Log Cabin/Maple Creek Sprigtown/Imperial Hollow | KY | Whitley | Alden Resources Plant | Dense Medium Vessel Coarse Refuse | 80 M x 0 | N/A | [15 empty] | ICP-OES | Sc: 0.0594; Y: 0.0958 |  |  |  |  | 0.2105 | 0.4368 | 0.0981 | 0.2318 | 0.0695 | 0.0087 | 0.0358 | 0.0058 | 0.0319 | 0 | 0.0081 | 0.0023 | 0.0141 | 0.011 |  |  |  | 0.1443 |  | 1.1644 | 1.2602 |  | REE Leaching_Coarse Refuse rev |  |  | 2018-05-01 |  | 2018-05-17
MMA0703 | Leach Solution | WLT70-8 Leach 180 min. | MMA0694 | N/A | Processing | Coal Separations | Refuse | Central Appalachian | Middle Pennsylvanian, Westphalian B Formation, Breathitt Group | Blue Gem | KY | Know/Whitley | Bain Branch/Log Cabin/Maple Creek Sprigtown/Imperial Hollow | KY | Whitley | Alden Resources Plant | Dense Medium Vessel Coarse Refuse | 80 M x 0 | N/A | [15 empty] | ICP-OES | Sc: 0.0574; Y: 0.0924 |  |  |  |  | 0.206 | 0.4257 | 0.0948 | 0.2225 | 0.0674 | 0.0086 | 0.0348 | 0.0062 | 0.0326 | 0 | 0.0073 | 0.0027 | 0.0137 | 0.0107 |  |  |  | 0.1329 |  | 1.133 | 1.2254 |  | REE Leaching_Coarse Refuse rev |  |  | 2018-05-01 |  | 2018-05-17
MMA0704 | Leach Solution | WLT70-9 Leach 240 min. | MMA0694 | N/A | Processing | Coal Separations | Refuse | Central Appalachian | Middle Pennsylvanian, Westphalian B Formation, Breathitt Group | Blue Gem | KY | Know/Whitley | Bain Branch/Log Cabin/Maple Creek Sprigtown/Imperial Hollow | KY | Whitley | Alden Resources Plant | Dense Medium Vessel Coarse Refuse | 80 M x 0 | N/A | [15 empty] | ICP-OES | Sc: 0.0577; Y: 0.0926 |  |  |  |  | 0.2087 | 0.4331 | 0.0939 | 0.2283 | 0.0691 | 0.0087 | 0.0344 | 0.0061 | 0.0308 | 0 | 0.0066 | 0.0024 | 0.0139 | 0.0109 |  |  |  | 0.1347 |  | 1.1469 | 1.2395 |  | REE Leaching_Coarse Refuse rev |  |  | 2018-05-01 |  | 2018-05-17
MMA0705 | Leach Solution | WLT70-10 Leach 300 min. | MMA0694 | N/A | Processing | Coal Separations | Refuse | Central Appalachian | Middle Pennsylvanian, Westphalian B Formation, Breathitt Group | Blue Gem | KY | Know/Whitley | Bain Branch/Log Cabin/Maple Creek Sprigtown/Imperial Hollow | KY | Whitley | Alden Resources Plant | Dense Medium Vessel Coarse Refuse | 80 M x 0 | N/A | [15 empty] | ICP-OES | Sc: 0.0603; Y: 0.0964 |  |  |  |  | 0.2169 | 0.4494 | 0.102 | 0.2339 | 0.0712 | 0.0095 | 0.0355 | 0.0074 | 0.0327 | 0 | 0.0086 | 0.002 | 0.0144 | 0.011 |  |  |  | 0.1439 |  | 1.1945 | 1.2909 |  | REE Leaching_Coarse Refuse rev |  |  | 2018-05-01 |  | 2018-05-17
MMA0706 | Leach | FG1 1.8x2.2 SG; 600oC Roasting; 1.2 M H2SO4; 75C; 1% Solid | N/A | N/A | Processing | Coal Separations | Refuse | Central Appalachian | Middle Pennsylvanian, Westphalian B Formation, Breathitt Group | Blue Gem | KY | Know/Whitley | Bain Branch/Log Cabin/Maple Creek Sprigtown/Imperial Hollow | KY | Whitley | Alden Resources Plant | Dense Medium Vessel Coarse Refuse | 80 M x 0 | N/A | [15 empty] | ICP-OES | Sc: 14.3976; Y: 17.53 |  |  |  |  | 22.3163 | 45.0401 | 5.8758 | 26.5382 | 4.903 | 0.94557 | 5.6384 | 0.77047 | 3.7998 | 1.716 | 4.1325 | 0.52532 | 2.7667 | 0.10506 |  |  |  | 5.866 |  | 125.0732 | 142.6032 |  | REE_DMV_Crse_Ref_Q2-18_Rpt_BG_percent_solid |  |  | 2018-05-01 |  | 2018-05-17
MMA0707 | Leach | FG1 1.8x2.2 SG; 600oC Roasting; 1.2 M H2SO4; 75C; 1% Solid---Combined Feed | N/A | N/A | Processing | Coal Separations | Refuse | Central Appalachian | Middle Pennsylvanian, Westphalian B Formation, Breathitt Group | Blue Gem | KY | Know/Whitley | Bain Branch/Log Cabin/Maple Creek Sprigtown/Imperial Hollow | KY | Whitley | Alden Resources Plant | Dense Medium Vessel Coarse Refuse | 80 M x 0 | N/A | [15 empty] | ICP-OES | Sc: 18.6353; Y: 26.6303 |  |  |  |  | 53.3813 | 98.3596 | 14.4673 | 58.8611 | 17.766 | 1.7762 | 10.618 | 0.71035 | 5.2144 | 2.0836 | 3.977 | 0.75362 | 3.4391 | 0.75677 |  |  |  | 16.291 |  | 272.1643 | 298.7946 |  | REE_DMV_Crse_Ref_Q2-18_Rpt_BG_percent_solid |  |  | 2018-05-01 |  | 2018-05-17
MMA0708 | Leach | FG1 1.8x2.2 SG; 600oC Roasting; 1.2 M H2SO4; 75C; 1% Solid---Feed | N/A | N/A | Processing | Coal Separations | Refuse | Central Appalachian | Middle Pennsylvanian, Westphalian B Formation, Breathitt Group | Blue Gem | KY | Know/Whitley | Bain Branch/Log Cabin/Maple Creek Sprigtown/Imperial Hollow | KY | Whitley | Alden Resources Plant | Dense Medium Vessel Coarse Refuse | 80 M x 0 | N/A | [15 empty] | ICP-OES | Sc: 17.3856; Y: 26.9555 |  |  |  |  | 50.2467 | 95.6793 | 14.9298 | 56.1134 | 13.1561 | 2.1245 | 10.7198 | 1.3254 | 5.8472 | 1.4813 | 4.1125 | 0.70166 | 3.6837 | 0.93555 |  |  |  | 17.4051 |  | 261.0569 | 288.0124 |  | REE_DMV_Crse_Ref_Q2-18_Rpt_BG_percent_solid |  |  | 2018-05-01 |  | 2018-05-17
MMA0709 | Leach Solution | FG1-2Leach 15 min. | MMA0707 | N/A | Processing | Coal Separations | Refuse | Central Appalachian | Middle Pennsylvanian, Westphalian B Formation, Breathitt Group | Blue Gem | KY | Know/Whitley | Bain Branch/Log Cabin/Maple Creek Sprigtown/Imperial Hollow | KY | Whitley | Alden Resources Plant | Dense Medium Vessel Coarse Refuse | 80 M x 0 | N/A | [15 empty] | ICP-OES | Sc: 0.057835; Y: 0.1188 |  |  |  |  | 0.34712 | 0.61694 | 0.09288 | 0.35572 | 0.11105 | 0.00946 | 0.058588 | 0 | 0.020425 | 0.00645 | 0.004515 | 0.0030638 | 0.008815 | 0.0033325 |  |  |  | 0.11331 |  | 1.6384 | 1.7572 |  | REE_DMV_Crse_Ref_Q2-18_Rpt_BG_percent_solid |  |  | 2018-05-01 |  | 2018-05-17
MMA0710 | Leach Solution | FG1-3 Leach 30 min. | MMA0707 | N/A | Processing | Coal Separations | Refuse | Central Appalachian | Middle Pennsylvanian, Westphalian B Formation, Breathitt Group | Blue Gem | KY | Know/Whitley | Bain Branch/Log Cabin/Maple Creek Sprigtown/Imperial Hollow | KY | Whitley | Alden Resources Plant | Dense Medium Vessel Coarse Refuse | 80 M x 0 | N/A | [15 empty] | ICP-OES | Sc: 0.058803; Y: 0.11902 |  |  |  |  | 0.34819 | 0.62049 | 0.094278 | 0.35604 | 0.11621 | 0.0095675 | 0.05891 | 0 | 0.02064 | 0.0065575 | 0.0045687 | 0.0031175 | 0.009245 | 0.00473 |  |  |  | 0.11331 |  | 1.6525 | 1.7716 |  | REE_DMV_Crse_Ref_Q2-18_Rpt_BG_percent_solid |  |  | 2018-05-01 |  | 2018-05-17
MMA0711 | Leach Solution | FG1-5 Leach 60 min. | MMA0707 | N/A | Processing | Coal Separations | Refuse | Central Appalachian | Middle Pennsylvanian, Westphalian B Formation, Breathitt Group | Blue Gem | KY | Know/Whitley | Bain Branch/Log Cabin/Maple Creek Sprigtown/Imperial Hollow | KY | Whitley | Alden Resources Plant | Dense Medium Vessel Coarse Refuse | 80 M x 0 | N/A | [15 empty] | ICP-OES | Sc: 0.062135; Y: 0.12031 |  |  |  |  | 0.35324 | 0.62576 | 0.098147 | 0.36948 | 0.12782 | 0.009675 | 0.059878 | 0 | 0.020855 | 0.006665 | 0.0046225 | 0.0031713 | 0.010105 | 0.0048375 |  |  |  | 0.11513 |  | 1.6943 | 1.8146 |  | REE_DMV_Crse_Ref_Q2-18_Rpt_BG_percent_solid |  |  | 2018-05-01 |  | 2018-05-17
MMA0712 | Leach Solution | FG1-8 Leach 180 min. | MMA0707 | N/A | Processing | Coal Separations | Refuse | Central Appalachian | Middle Pennsylvanian, Westphalian B Formation, Breathitt Group | Blue Gem | KY | Know/Whitley | Bain Branch/Log Cabin/Maple Creek Sprigtown/Imperial Hollow | KY | Whitley | Alden Resources Plant | Dense Medium Vessel Coarse Refuse | 80 M x 0 | N/A | [15 empty] | ICP-OES | Sc: 0.066435; Y: 0.12236 |  |  |  |  | 0.35389 | 0.62877 | 0.098685 | 0.37313 | 0.13556 | 0.00989 | 0.060522 | 0.0005375 | 0.020962 | 0.0067725 | 0.0056975 | 0.003225 | 0.01118 | 0.006235 |  |  |  | 0.11653 |  | 1.7151 | 1.8374 |  | REE_DMV_Crse_Ref_Q2-18_Rpt_BG_percent_solid |  |  | 2018-05-01 |  | 2018-05-17
MMA0713 | Leach Solution | FG1-10 Leach 300 min. | MMA0707 | N/A | Processing | Coal Separations | Refuse | Central Appalachian | Middle Pennsylvanian, Westphalian B Formation, Breathitt Group | Blue Gem | KY | Know/Whitley | Bain Branch/Log Cabin/Maple Creek Sprigtown/Imperial Hollow | KY | Whitley | Alden Resources Plant | Dense Medium Vessel Coarse Refuse | 80 M x 0 | N/A | [15 empty] | ICP-OES | Sc: 0.069123; Y: 0.12463 |  |  |  |  | 0.35873 | 0.62769 | 0.098685 | 0.37915 | 0.14083 | 0.010212 | 0.061167 | 0.0007525 | 0.021285 | 0.0068262 | 0.0057513 | 0.0032787 | 0.011825 | 0.00688 |  |  |  | 0.1175 |  | 1.7331 | 1.8577 |  | REE_DMV_Crse_Ref_Q2-18_Rpt_BG_percent_solid |  |  | 2018-05-01 |  | 2018-05-17
MMA0714 | Leach | FG2 1.8x2.2 SG; 600oC Roasting; 1.2 M H2SO4; 75C; 20% Solid | N/A | N/A | Processing | Coal Separations | Refuse | Central Appalachian | Middle Pennsylvanian, Westphalian B Formation, Breathitt Group | Blue Gem | KY | Know/Whitley | Bain Branch/Log Cabin/Maple Creek Sprigtown/Imperial Hollow | KY | Whitley | Alden Resources Plant | Dense Medium Vessel Coarse Refuse | 80 M x 0 | N/A | [15 empty] | ICP-OES | Sc: 13.9019; Y: 17.3278 |  |  |  |  | 26.7938 | 53.3697 | 4.8716 | 28.5959 | 5.7033 | 0.93075 | 5.4459 | 0.99016 | 5.0498 | 2.1586 | 4.8914 | 0.71292 | 2.9705 | 0.31685 |  |  |  | 14.9713 |  | 142.8012 | 160.129 |  | REE_DMV_Crse_Ref_Q2-18_Rpt_BG_percent_solid |  |  | 2018-05-01 |  | 2018-05-17
MMA0715 | Leach | FG2 1.8x2.2 SG; 600oC Roasting; 1.2 M H2SO4; 75C; 20% Solid---Combined Feed | N/A | N/A | Processing | Coal Separations | Refuse | Central Appalachian | Middle Pennsylvanian, Westphalian B Formation, Breathitt Group | Blue Gem | KY | Know/Whitley | Bain Branch/Log Cabin/Maple Creek Sprigtown/Imperial Hollow | KY | Whitley | Alden Resources Plant | Dense Medium Vessel Coarse Refuse | 80 M x 0 | N/A | [15 empty] | ICP-OES | Sc: 16.6771; Y: 25.1263 |  |  |  |  | 49.4698 | 99.2578 | 12.2294 | 53.4579 | 12.4987 | 1.8669 | 9.7144 | 1.3192 | 6.8786 | 2.1291 | 4.8797 | 1.1959 | 3.6841 | 1.0221 |  |  |  | 21.9412 |  | 259.6034 | 284.7297 |  | REE_DMV_Crse_Ref_Q2-18_Rpt_BG_percent_solid |  |  | 2018-05-01 |  | 2018-05-17
MMA0716 | Leach | FG2 1.8x2.2 SG; 600oC Roasting; 1.2 M H2SO4; 75C; 20% Solid---Feed | N/A | N/A | Processing | Coal Separations | Refuse | Central Appalachian | Middle Pennsylvanian, Westphalian B Formation, Breathitt Group | Blue Gem | KY | Know/Whitley | Bain Branch/Log Cabin/Maple Creek Sprigtown/Imperial Hollow | KY | Whitley | Alden Resources Plant | Dense Medium Vessel Coarse Refuse | 80 M x 0 | N/A | [15 empty] | ICP-OES | Sc: 17.3856; Y: 26.9555 |  |  |  |  | 50.2467 | 95.6793 | 14.9298 | 56.1134 | 13.1561 | 2.1245 | 10.7198 | 1.3254 | 5.8472 | 1.4813 | 4.1125 | 0.70166 | 3.6837 | 0.93555 |  |  |  | 17.4051 |  | 261.0569 | 288.0124 |  | REE_DMV_Crse_Ref_Q2-18_Rpt_BG_percent_solid |  |  | 2018-05-01 |  | 2018-05-17
MMA0717 | Leach Solution | FG2-2Leach 15 min. | MMA0715 | N/A | Processing | Coal Separations | Refuse | Central Appalachian | Middle Pennsylvanian, Westphalian B Formation, Breathitt Group | Blue Gem | KY | Know/Whitley | Bain Branch/Log Cabin/Maple Creek Sprigtown/Imperial Hollow | KY | Whitley | Alden Resources Plant | Dense Medium Vessel Coarse Refuse | 80 M x 0 | N/A | [15 empty] | ICP-OES | Sc: 1; Y: 2.436 |  |  |  |  | 6.631 | 12.85 | 1.962 | 6.763 | 1.792 | 0.253 | 1.19 | 0.079 | 0.517 | 0 | 0.139 | 0.127 | 0.233 | 0.131 |  |  |  | 2.152 |  | 32.667 | 35.103 |  | REE_DMV_Crse_Ref_Q2-18_Rpt_BG_percent_solid |  |  | 2018-05-01 |  | 2018-05-17
MMA0718 | Leach Solution | FG2-3 Leach 30 min. | MMA0715 | N/A | Processing | Coal Separations | Refuse | Central Appalachian | Middle Pennsylvanian, Westphalian B Formation, Breathitt Group | Blue Gem | KY | Know/Whitley | Bain Branch/Log Cabin/Maple Creek Sprigtown/Imperial Hollow | KY | Whitley | Alden Resources Plant | Dense Medium Vessel Coarse Refuse | 80 M x 0 | N/A | [15 empty] | ICP-OES | Sc: 1.052; Y: 2.451 |  |  |  |  | 6.319 | 12.9 | 1.981 | 6.852 | 1.815 | 0.256 | 1.197 | 0.094 | 0.524 | 0.018 | 0.14 | 0.127 | 0.248 | 0.155 |  |  |  | 2.221 |  | 32.626 | 35.077 |  | REE_DMV_Crse_Ref_Q2-18_Rpt_BG_percent_solid |  |  | 2018-05-01 |  | 2018-05-17
MMA0719 | Leach Solution | FG2-5 Leach 60 min. | MMA0715 | N/A | Processing | Coal Separations | Refuse | Central Appalachian | Middle Pennsylvanian, Westphalian B Formation, Breathitt Group | Blue Gem | KY | Know/Whitley | Bain Branch/Log Cabin/Maple Creek Sprigtown/Imperial Hollow | KY | Whitley | Alden Resources Plant | Dense Medium Vessel Coarse Refuse | 80 M x 0 | N/A | [15 empty] | ICP-OES | Sc: 1.056; Y: 2.486 |  |  |  |  | 6.354 | 13 | 1.998 | 6.988 | 1.834 | 0.259 | 1.218 | 0.099 | 0.552 | 0.029 | 0.147 | 0.134 | 0.249 | 0.16 |  |  |  | 2.222 |  | 33.021 | 35.507 |  | REE_DMV_Crse_Ref_Q2-18_Rpt_BG_percent_solid |  |  | 2018-05-01 |  | 2018-05-17
MMA0720 | Leach Solution | FG2-8 Leach 180 min. | MMA0715 | N/A | Processing | Coal Separations | Refuse | Central Appalachian | Middle Pennsylvanian, Westphalian B Formation, Breathitt Group | Blue Gem | KY | Know/Whitley | Bain Branch/Log Cabin/Maple Creek Sprigtown/Imperial Hollow | KY | Whitley | Alden Resources Plant | Dense Medium Vessel Coarse Refuse | 80 M x 0 | N/A | [15 empty] | ICP-OES | Sc: 1.144; Y: 2.502 |  |  |  |  | 6.461 | 13.18 | 2.054 | 7.029 | 1.856 | 0.26 | 1.222 | 0.112 | 0.584 | 0.042 | 0.152 | 0.137 | 0.272 | 0.175 |  |  |  | 2.227 |  | 33.536 | 36.038 |  | REE_DMV_Crse_Ref_Q2-18_Rpt_BG_percent_solid |  |  | 2018-05-01 |  | 2018-05-17
MMA0721 | Leach Solution | FG2-10 Leach 300 min. | MMA0715 | N/A | Processing | Coal Separations | Refuse | Central Appalachian | Middle Pennsylvanian, Westphalian B Formation, Breathitt Group | Blue Gem | KY | Know/Whitley | Bain Branch/Log Cabin/Maple Creek Sprigtown/Imperial Hollow | KY | Whitley | Alden Resources Plant | Dense Medium Vessel Coarse Refuse | 80 M x 0 | N/A | [15 empty] | ICP-OES | Sc: 1.156; Y: 2.52 |  |  |  |  | 6.537 | 13.2 | 1.993 | 7.141 | 1.881 | 0.264 | 1.244 | 0.115 | 0.624 | 0.065 | 0.161 | 0.144 | 0.277 | 0.186 |  |  |  | 2.235 |  | 33.832 | 36.352 |  | REE_DMV_Crse_Ref_Q2-18_Rpt_BG_percent_solid |  |  | 2018-05-01 |  | 2018-05-17
MMA0722 | Leach | FG3 1.8x2.2 SG; 600oC Roasting; 1.2 M H2SO4; 75C; 1% Solid | N/A | N/A | Processing | Coal Separations | Refuse | Central Appalachian | Middle Pennsylvanian, Westphalian B Formation, Breathitt Group | Blue Gem | KY | Know/Whitley | Bain Branch/Log Cabin/Maple Creek Sprigtown/Imperial Hollow | KY | Whitley | Alden Resources Plant | Dense Medium Vessel Coarse Refuse | 80 M x 0 | N/A | [15 empty] | ICP-OES | Sc: 14.3976; Y: 17.53 |  |  |  |  | 22.3163 | 45.0401 | 5.8758 | 26.5382 | 4.903 | 0.94557 | 5.6384 | 0.77047 | 3.7998 | 1.716 | 4.1325 | 0.52532 | 2.7667 | 0.10506 |  |  |  | 5.866 |  | 125.0732 | 142.6032 |  | REE_DMV_Crse_Ref_Q2-18_Rpt_BG_var_pH_Lxvnt |  |  | 2018-05-01 |  | 2018-05-17
MMA0723 | Leach | FG3 1.8x2.2 SG; 600oC Roasting; 1.2 M H2SO4; 75C; 1% Solid---Combined Feed | N/A | N/A | Processing | Coal Separations | Refuse | Central Appalachian | Middle Pennsylvanian, Westphalian B Formation, Breathitt Group | Blue Gem | KY | Know/Whitley | Bain Branch/Log Cabin/Maple Creek Sprigtown/Imperial Hollow | KY | Whitley | Alden Resources Plant | Dense Medium Vessel Coarse Refuse | 80 M x 0 | N/A | [15 empty] | ICP-OES | Sc: 18.6353; Y: 26.6303 |  |  |  |  | 53.3813 | 98.3596 | 14.4673 | 58.8611 | 17.766 | 1.7762 | 10.618 | 0.71035 | 5.2144 | 2.0836 | 3.977 | 0.75362 | 3.4391 | 0.75677 |  |  |  | 16.291 |  | 272.1643 | 298.7946 |  | REE_DMV_Crse_Ref_Q2-18_Rpt_BG_var_pH_Lxvnt |  |  | 2018-05-01 |  | 2018-05-17
MMA0724 | Leach | FG3 1.8x2.2 SG; 600oC Roasting; 1.2 M H2SO4; 75C; 1% Solid---Feed | N/A | N/A | Processing | Coal Separations | Refuse | Central Appalachian | Middle Pennsylvanian, Westphalian B Formation, Breathitt Group | Blue Gem | KY | Know/Whitley | Bain Branch/Log Cabin/Maple Creek Sprigtown/Imperial Hollow | KY | Whitley | Alden Resources Plant | Dense Medium Vessel Coarse Refuse | 80 M x 0 | N/A | [15 empty] | ICP-OES | Sc: 17.3856; Y: 26.9555 |  |  |  |  | 50.2467 | 95.6793 | 14.9298 | 56.1134 | 13.1561 | 2.1245 | 10.7198 | 1.3254 | 5.8472 | 1.4813 | 4.1125 | 0.70166 | 3.6837 | 0.93555 |  |  |  | 17.4051 |  | 261.0569 | 288.0124 |  | REE_DMV_Crse_Ref_Q2-18_Rpt_BG_var_pH_Lxvnt |  |  | 2018-05-01 |  | 2018-05-17
MMA0725 | Leach Solution | FG3-2Leach 15 min. | MMA0723 | N/A | Processing | Coal Separations | Refuse | Central Appalachian | Middle Pennsylvanian, Westphalian B Formation, Breathitt Group | Blue Gem | KY | Know/Whitley | Bain Branch/Log Cabin/Maple Creek Sprigtown/Imperial Hollow | KY | Whitley | Alden Resources Plant | Dense Medium Vessel Coarse Refuse | 80 M x 0 | N/A | [15 empty] | ICP-OES | Sc: 0.057835; Y: 0.1188 |  |  |  |  | 0.34712 | 0.61694 | 0.09288 | 0.35572 | 0.11105 | 0.00946 | 0.058588 | 0 | 0.020425 | 0.00645 | 0.004515 | 0.0030638 | 0.008815 | 0.0033325 |  |  |  | 0.11331 |  | 1.6384 | 1.7572 |  | REE_DMV_Crse_Ref_Q2-18_Rpt_BG_var_pH_Lxvnt |  |  | 2018-05-01 |  | 2018-05-17
MMA0726 | Leach Solution | FG3-3 Leach 30 min. | MMA0723 | N/A | Processing | Coal Separations | Refuse | Central Appalachian | Middle Pennsylvanian, Westphalian B Formation, Breathitt Group | Blue Gem | KY | Know/Whitley | Bain Branch/Log Cabin/Maple Creek Sprigtown/Imperial Hollow | KY | Whitley | Alden Resources Plant | Dense Medium Vessel Coarse Refuse | 80 M x 0 | N/A | [15 empty] | ICP-OES | Sc: 0.058803; Y: 0.11902 |  |  |  |  | 0.34819 | 0.62049 | 0.094278 | 0.35604 | 0.11621 | 0.0095675 | 0.05891 | 0 | 0.02064 | 0.0065575 | 0.0045687 | 0.0031175 | 0.009245 | 0.00473 |  |  |  | 0.11331 |  | 1.6525 | 1.7716 |  | REE_DMV_Crse_Ref_Q2-18_Rpt_BG_var_pH_Lxvnt |  |  | 2018-05-01 |  | 2018-05-17
MMA0727 | Leach Solution | FG3-5 Leach 60 min. | MMA0723 | N/A | Processing | Coal Separations | Refuse | Central Appalachian | Middle Pennsylvanian, Westphalian B Formation, Breathitt Group | Blue Gem | KY | Know/Whitley | Bain Branch/Log Cabin/Maple Creek Sprigtown/Imperial Hollow | KY | Whitley | Alden Resources Plant | Dense Medium Vessel Coarse Refuse | 80 M x 0 | N/A | [15 empty] | ICP-OES | Sc: 0.062135; Y: 0.12031 |  |  |  |  | 0.35324 | 0.62576 | 0.098147 | 0.36948 | 0.12782 | 0.009675 | 0.059878 | 0 | 0.020855 | 0.006665 | 0.0046225 | 0.0031713 | 0.010105 | 0.0048375 |  |  |  | 0.11513 |  | 1.6943 | 1.8146 |  | REE_DMV_Crse_Ref_Q2-18_Rpt_BG_var_pH_Lxvnt |  |  | 2018-05-01 |  | 2018-05-17
MMA0728 | Leach Solution | FG3-8 Leach 180 min. | MMA0723 | N/A | Processing | Coal Separations | Refuse | Central Appalachian | Middle Pennsylvanian, Westphalian B Formation, Breathitt Group | Blue Gem | KY | Know/Whitley | Bain Branch/Log Cabin/Maple Creek Sprigtown/Imperial Hollow | KY | Whitley | Alden Resources Plant | Dense Medium Vessel Coarse Refuse | 80 M x 0 | N/A | [15 empty] | ICP-OES | Sc: 0.066435; Y: 0.12236 |  |  |  |  | 0.35389 | 0.62877 | 0.098685 | 0.37313 | 0.13556 | 0.00989 | 0.060522 | 0.0005375 | 0.020962 | 0.0067725 | 0.0056975 | 0.003225 | 0.01118 | 0.006235 |  |  |  | 0.11653 |  | 1.7151 | 1.8374 |  | REE_DMV_Crse_Ref_Q2-18_Rpt_BG_var_pH_Lxvnt |  |  | 2018-05-01 |  | 2018-05-17
MMA0729 | Leach Solution | FG3-10 Leach 300 min. | MMA0723 | N/A | Processing | Coal Separations | Refuse | Central Appalachian | Middle Pennsylvanian, Westphalian B Formation, Breathitt Group | Blue Gem | KY | Know/Whitley | Bain Branch/Log Cabin/Maple Creek Sprigtown/Imperial Hollow | KY | Whitley | Alden Resources Plant | Dense Medium Vessel Coarse Refuse | 80 M x 0 | N/A | [15 empty] | ICP-OES | Sc: 0.069123; Y: 0.12463 |  |  |  |  | 0.35873 | 0.62769 | 0.098685 | 0.37915 | 0.14083 | 0.010212 | 0.061167 | 0.0007525 | 0.021285 | 0.0068262 | 0.0057513 | 0.0032787 | 0.011825 | 0.00688 |  |  |  | 0.1175 |  | 1.7331 | 1.8577 |  | REE_DMV_Crse_Ref_Q2-18_Rpt_BG_var_pH_Lxvnt |  |  | 2018-05-01 |  | 2018-05-17
MMA0730 | Leach | FG4 1.8x2.2 SG; 600oC Roasting; 0.6 M H2SO4; 75C; 1% Solid | N/A | N/A | Processing | Coal Separations | Refuse | Central Appalachian | Middle Pennsylvanian, Westphalian B Formation, Breathitt Group | Blue Gem | KY | Know/Whitley | Bain Branch/Log Cabin/Maple Creek Sprigtown/Imperial Hollow | KY | Whitley | Alden Resources Plant | Dense Medium Vessel Coarse Refuse | 80 M x 0 | N/A | [15 empty] | ICP-OES | Sc: 14.4135; Y: 19.1268 |  |  |  |  | 22.3882 | 50.8364 | 5.9127 | 24.5976 | 4.6291 | 0.33666 | 4.7133 | 0 | 3.051 | 0.58916 | 4.3556 | 0.27354 | 2.4408 | 0 |  |  |  | 6.3545 |  | 124.1241 | 143.2509 |  | REE_DMV_Crse_Ref_Q2-18_Rpt_BG_var_pH_Lxvnt |  |  | 2018-05-01 |  | 2018-05-17
MMA0731 | Leach | FG4 1.8x2.2 SG; 600oC Roasting; 0.6 M H2SO4; 75C; 1% Solid---Combined Feed | N/A | N/A | Processing | Coal Separations | Refuse | Central Appalachian | Middle Pennsylvanian, Westphalian B Formation, Breathitt Group | Blue Gem | KY | Know/Whitley | Bain Branch/Log Cabin/Maple Creek Sprigtown/Imperial Hollow | KY | Whitley | Alden Resources Plant | Dense Medium Vessel Coarse Refuse | 80 M x 0 | N/A | [15 empty] | ICP-OES | Sc: 18.7363; Y: 27.7554 |  |  |  |  | 53.6877 | 105.2105 | 14.4943 | 56.336 | 17.3891 | 1.2618 | 9.8641 | 0.12773 | 4.781 | 0.95053 | 4.1242 | 0.728 | 3.1646 | 0.62881 |  |  |  | 16.767 |  | 272.7483 | 300.5037 |  | REE_DMV_Crse_Ref_Q2-18_Rpt_BG_var_pH_Lxvnt |  |  | 2018-05-01 |  | 2018-05-17
MMA0732 | Leach | FG4 1.8x2.2 SG; 600oC Roasting; 0.6 M H2SO4; 75C; 1% Solid---Feed | N/A | N/A | Processing | Coal Separations | Refuse | Central Appalachian | Middle Pennsylvanian, Westphalian B Formation, Breathitt Group | Blue Gem | KY | Know/Whitley | Bain Branch/Log Cabin/Maple Creek Sprigtown/Imperial Hollow | KY | Whitley | Alden Resources Plant | Dense Medium Vessel Coarse Refuse | 80 M x 0 | N/A | [15 empty] | ICP-OES | Sc: 17.3856; Y: 26.9555 |  |  |  |  | 50.2467 | 95.6793 | 14.9298 | 56.1134 | 13.1561 | 2.1245 | 10.7198 | 1.3254 | 5.8472 | 1.4813 | 4.1125 | 0.70166 | 3.6837 | 0.93555 |  |  |  | 17.4051 |  | 261.0569 | 288.0124 |  | REE_DMV_Crse_Ref_Q2-18_Rpt_BG_var_pH_Lxvnt |  |  | 2018-05-01 |  | 2018-05-17
MMA0733 | Leach Solution | FG4-2Leach 15 min. | MMA0731 | N/A | Processing | Coal Separations | Refuse | Central Appalachian | Middle Pennsylvanian, Westphalian B Formation, Breathitt Group | Blue Gem | KY | Know/Whitley | Bain Branch/Log Cabin/Maple Creek Sprigtown/Imperial Hollow | KY | Whitley | Alden Resources Plant | Dense Medium Vessel Coarse Refuse | 80 M x 0 | N/A | [15 empty] | ICP-OES | Sc: 0.0523; Y: 0.1131 |  |  |  |  | 0.3315 | 0.6266 | 0.0914 | 0.3368 | 0.1003 | 0.0089 | 0.0557 | 0 | 0.0226 | 0.004 | 0.0042 | 0.0047 | 0.0078 | 0.0032 |  |  |  | 0.1068 |  | 1.5977 | 1.7108 |  | REE_DMV_Crse_Ref_Q2-18_Rpt_BG_var_pH_Lxvnt |  |  | 2018-05-01 |  | 2018-05-17
MMA0734 | Leach Solution | FG4-3 Leach 30 min. | MMA0731 | N/A | Processing | Coal Separations | Refuse | Central Appalachian | Middle Pennsylvanian, Westphalian B Formation, Breathitt Group | Blue Gem | KY | Know/Whitley | Bain Branch/Log Cabin/Maple Creek Sprigtown/Imperial Hollow | KY | Whitley | Alden Resources Plant | Dense Medium Vessel Coarse Refuse | 80 M x 0 | N/A | [15 empty] | ICP-OES | Sc: 0.058; Y: 0.1157 |  |  |  |  | 0.3325 | 0.6278 | 0.0917 | 0.3373 | 0.1157 | 0.009 | 0.0561 | 0 | 0.0227 | 0.0041 | 0.0049 | 0.0048 | 0.0091 | 0.0032 |  |  |  | 0.1073 |  | 1.6189 | 1.7346 |  | REE_DMV_Crse_Ref_Q2-18_Rpt_BG_var_pH_Lxvnt |  |  | 2018-05-01 |  | 2018-05-17
MMA0735 | Leach Solution | FG4-5 Leach 60 min. | MMA0731 | N/A | Processing | Coal Separations | Refuse | Central Appalachian | Middle Pennsylvanian, Westphalian B Formation, Breathitt Group | Blue Gem | KY | Know/Whitley | Bain Branch/Log Cabin/Maple Creek Sprigtown/Imperial Hollow | KY | Whitley | Alden Resources Plant | Dense Medium Vessel Coarse Refuse | 80 M x 0 | N/A | [15 empty] | ICP-OES | Sc: 0.0594; Y: 0.1161 |  |  |  |  | 0.3466 | 0.6296 | 0.0919 | 0.3386 | 0.1174 | 0.0091 | 0.0567 | 0 | 0.02275 | 0.0046 | 0.0053 | 0.0049 | 0.0095 | 0.0045 |  |  |  | 0.1079 |  | 1.6415 | 1.7575 |  | REE_DMV_Crse_Ref_Q2-18_Rpt_BG_var_pH_Lxvnt |  |  | 2018-05-01 |  | 2018-05-17
MMA0736 | Leach Solution | FG4-8 Leach 180 min. | MMA0731 | N/A | Processing | Coal Separations | Refuse | Central Appalachian | Middle Pennsylvanian, Westphalian B Formation, Breathitt Group | Blue Gem | KY | Know/Whitley | Bain Branch/Log Cabin/Maple Creek Sprigtown/Imperial Hollow | KY | Whitley | Alden Resources Plant | Dense Medium Vessel Coarse Refuse | 80 M x 0 | N/A | [15 empty] | ICP-OES | Sc: 0.0655; Y: 0.1174 |  |  |  |  | 0.3501 | 0.6318 | 0.0954 | 0.3597 | 0.1306 | 0.0094 | 0.0573 | 0 | 0.0228 | 0.00465 | 0.0055 | 0.005 | 0.0109 | 0.0058 |  |  |  | 0.1137 |  | 1.6889 | 1.8063 |  | REE_DMV_Crse_Ref_Q2-18_Rpt_BG_var_pH_Lxvnt |  |  | 2018-05-01 |  | 2018-05-17
MMA0737 | Leach Solution | FG4-10 Leach 300 min. | MMA0731 | N/A | Processing | Coal Separations | Refuse | Central Appalachian | Middle Pennsylvanian, Westphalian B Formation, Breathitt Group | Blue Gem | KY | Know/Whitley | Bain Branch/Log Cabin/Maple Creek Sprigtown/Imperial Hollow | KY | Whitley | Alden Resources Plant | Dense Medium Vessel Coarse Refuse | 80 M x 0 | N/A | [15 empty] | ICP-OES | Sc: 0.069; Y: 0.121 |  |  |  |  | 0.3574 | 0.6416 | 0.0976 | 0.3657 | 0.1379 | 0.01 | 0.0606 | 0.0013 | 0.0229 | 0.0047 | 0.0052 | 0.0051 | 0.0116 | 0.0064 |  |  |  | 0.117 |  | 1.728 | 1.849 |  | REE_DMV_Crse_Ref_Q2-18_Rpt_BG_var_pH_Lxvnt |  |  | 2018-05-01 |  | 2018-05-17
MMA0738 | Leach | FG5 1.8x2.2 SG; 600oC Roasting; 0.12 M H2SO4; 75C; 1% Solid | N/A | N/A | Processing | Coal Separations | Refuse | Central Appalachian | Middle Pennsylvanian, Westphalian B Formation, Breathitt Group | Blue Gem | KY | Know/Whitley | Bain Branch/Log Cabin/Maple Creek Sprigtown/Imperial Hollow | KY | Whitley | Alden Resources Plant | Dense Medium Vessel Coarse Refuse | 80 M x 0 | N/A | [15 empty] | ICP-OES | Sc: 13.7803; Y: 18.6616 |  |  |  |  | 23.3078 | 48.497 | 6.4125 | 27.5508 | 5.4718 | 0.44158 | 4.7614 | 0.38398 | 1.9199 | 0.69117 | 3.9934 | 0.47998 | 2.6495 | 0 |  |  |  | 6.7197 |  | 126.5607 | 145.2223 |  | REE_DMV_Crse_Ref_Q2-18_Rpt_BG_var_pH_Lxvnt |  |  | 2018-05-01 |  | 2018-05-17
MMA0739 | Leach | FG5 1.8x2.2 SG; 600oC Roasting; 0.12 M H2SO4; 75C; 1% Solid---Combined Feed | N/A | N/A | Processing | Coal Separations | Refuse | Central Appalachian | Middle Pennsylvanian, Westphalian B Formation, Breathitt Group | Blue Gem | KY | Know/Whitley | Bain Branch/Log Cabin/Maple Creek Sprigtown/Imperial Hollow | KY | Whitley | Alden Resources Plant | Dense Medium Vessel Coarse Refuse | 80 M x 0 | N/A | [15 empty] | ICP-OES | Sc: 17.7151; Y: 27.3915 |  |  |  |  | 54.7631 | 107.9477 | 15.1323 | 57.2499 | 15.3657 | 1.3227 | 9.6329 | 0.33016 | 3.7254 | 1.3487 | 4.1384 | 0.7899 | 3.1516 | 0.31765 |  |  |  | 16.1905 |  | 275.2161 | 302.6076 |  | REE_DMV_Crse_Ref_Q2-18_Rpt_BG_var_pH_Lxvnt |  |  | 2018-05-01 |  | 2018-05-17
MMA0740 | Leach | FG5 1.8x2.2 SG; 600oC Roasting; 0.12 M H2SO4; 75C; 1% Solid---Feed | N/A | N/A | Processing | Coal Separations | Refuse | Central Appalachian | Middle Pennsylvanian, Westphalian B Formation, Breathitt Group | Blue Gem | KY | Know/Whitley | Bain Branch/Log Cabin/Maple Creek Sprigtown/Imperial Hollow | KY | Whitley | Alden Resources Plant | Dense Medium Vessel Coarse Refuse | 80 M x 0 | N/A | [15 empty] | ICP-OES | Sc: 17.3856; Y: 26.9555 |  |  |  |  | 50.2467 | 95.6793 | 14.9298 | 56.1134 | 13.1561 | 2.1245 | 10.7198 | 1.3254 | 5.8472 | 1.4813 | 4.1125 | 0.70166 | 3.6837 | 0.93555 |  |  |  | 17.4051 |  | 261.0569 | 288.0124 |  | REE_DMV_Crse_Ref_Q2-18_Rpt_BG_var_pH_Lxvnt |  |  | 2018-05-01 |  | 2018-05-17
MMA0741 | Leach Solution | FG5-2Leach 15 min. | MMA0739 | N/A | Processing | Coal Separations | Refuse | Central Appalachian | Middle Pennsylvanian, Westphalian B Formation, Breathitt Group | Blue Gem | KY | Know/Whitley | Bain Branch/Log Cabin/Maple Creek Sprigtown/Imperial Hollow | KY | Whitley | Alden Resources Plant | Dense Medium Vessel Coarse Refuse | 80 M x 0 | N/A | [15 empty] | ICP-OES | Sc: 0.0485; Y: 0.1106 |  |  |  |  | 0.3189 | 0.6263 | 0.0865 | 0.315 | 0.0742 | 0.0085 | 0.0537 | 0 | 0.0204 | 0.0074 | 0.00595 | 0.0031 | 0.0064 | 0.0011 |  |  |  | 0.0983 |  | 1.5274 | 1.6381 |  | REE_DMV_Crse_Ref_Q2-18_Rpt_BG_var_pH_Lxvnt |  |  | 2018-05-01 |  | 2018-05-17
MMA0742 | Leach Solution | FG5-3 Leach 30 min. | MMA0739 | N/A | Processing | Coal Separations | Refuse | Central Appalachian | Middle Pennsylvanian, Westphalian B Formation, Breathitt Group | Blue Gem | KY | Know/Whitley | Bain Branch/Log Cabin/Maple Creek Sprigtown/Imperial Hollow | KY | Whitley | Alden Resources Plant | Dense Medium Vessel Coarse Refuse | 80 M x 0 | N/A | [15 empty] | ICP-OES | Sc: 0.0524; Y: 0.1107 |  |  |  |  | 0.3301 | 0.63 | 0.0915 | 0.3206 | 0.0951 | 0.0088 | 0.0539 | 0 | 0.0205 | 0.0075 | 0.006 | 0.0032 | 0.0074 | 0.0026 |  |  |  | 0.0987 |  | 1.5772 | 1.6879 |  | REE_DMV_Crse_Ref_Q2-18_Rpt_BG_var_pH_Lxvnt |  |  | 2018-05-01 |  | 2018-05-17
MMA0743 | Leach Solution | FG5-5 Leach 60 min. | MMA0739 | N/A | Processing | Coal Separations | Refuse | Central Appalachian | Middle Pennsylvanian, Westphalian B Formation, Breathitt Group | Blue Gem | KY | Know/Whitley | Bain Branch/Log Cabin/Maple Creek Sprigtown/Imperial Hollow | KY | Whitley | Alden Resources Plant | Dense Medium Vessel Coarse Refuse | 80 M x 0 | N/A | [15 empty] | ICP-OES | Sc: 0.0556; Y: 0.1128 |  |  |  |  | 0.3422 | 0.652 | 0.0916 | 0.3326 | 0.1071 | 0.0089 | 0.0542 | 0 | 0.0206 | 0.00755 | 0.0065 | 0.0034 | 0.0083 | 0.0031 |  |  |  | 0.104 |  | 1.6381 | 1.7509 |  | REE_DMV_Crse_Ref_Q2-18_Rpt_BG_var_pH_Lxvnt |  |  | 2018-05-01 |  | 2018-05-17
MMA0744 | Leach Solution | FG5-8 Leach 180 min. | MMA0739 | N/A | Processing | Coal Separations | Refuse | Central Appalachian | Middle Pennsylvanian, Westphalian B Formation, Breathitt Group | Blue Gem | KY | Know/Whitley | Bain Branch/Log Cabin/Maple Creek Sprigtown/Imperial Hollow | KY | Whitley | Alden Resources Plant | Dense Medium Vessel Coarse Refuse | 80 M x 0 | N/A | [15 empty] | ICP-OES | Sc: 0.0594; Y: 0.1142 |  |  |  |  | 0.3497 | 0.6584 | 0.094 | 0.338 | 0.1073 | 0.0094 | 0.0556 | 0 | 0.0208 | 0.00758 | 0.0066 | 0.0037 | 0.0087 | 0.00315 |  |  |  | 0.1046 |  | 1.6629 | 1.7771 |  | REE_DMV_Crse_Ref_Q2-18_Rpt_BG_var_pH_Lxvnt |  |  | 2018-05-01 |  | 2018-05-17
MMA0745 | Leach Solution | FG5-10 Leach 300 min. | MMA0739 | N/A | Processing | Coal Separations | Refuse | Central Appalachian | Middle Pennsylvanian, Westphalian B Formation, Breathitt Group | Blue Gem | KY | Know/Whitley | Bain Branch/Log Cabin/Maple Creek Sprigtown/Imperial Hollow | KY | Whitley | Alden Resources Plant | Dense Medium Vessel Coarse Refuse | 80 M x 0 | N/A | [15 empty] | ICP-OES | Sc: 0.0591; Y: 0.1143 |  |  |  |  | 0.3498 | 0.6674 | 0.0969 | 0.3381 | 0.1074 | 0.0095 | 0.0558 | 0 | 0.0209 | 0.0076 | 0.0071 | 0.0038 | 0.0088 | 0.0032 |  |  |  | 0.1049 |  | 1.6763 | 1.7906 |  | REE_DMV_Crse_Ref_Q2-18_Rpt_BG_var_pH_Lxvnt |  |  | 2018-05-01 |  | 2018-05-17
MMA0746 | Leach | FG6 1.8x2.2 SG; 600oC Roasting; 0.06 M H2SO4; 75C; 1% Solid | N/A | N/A | Processing | Coal Separations | Refuse | Central Appalachian | Middle Pennsylvanian, Westphalian B Formation, Breathitt Group | Blue Gem | KY | Know/Whitley | Bain Branch/Log Cabin/Maple Creek Sprigtown/Imperial Hollow | KY | Whitley | Alden Resources Plant | Dense Medium Vessel Coarse Refuse | 80 M x 0 | N/A | [15 empty] | ICP-OES | Sc: 13.9018; Y: 17.4668 |  |  |  |  | 24.6966 | 50.1898 | 7.2496 | 27.943 | 5.5567 | 0.43816 | 4.4215 | 0.3585 | 2.5493 | 0.55766 | 3.6248 | 0.45808 | 2.4497 | 0 |  |  |  | 7.8471 |  | 130.4934 | 147.9603 |  | REE_DMV_Crse_Ref_Q2-18_Rpt_BG_var_pH_Lxvnt |  |  | 2018-05-01 |  | 2018-05-17
MMA0747 | Leach | FG6 1.8x2.2 SG; 600oC Roasting; 0.06 M H2SO4; 75C; 1% Solid---Combined Feed | N/A | N/A | Processing | Coal Separations | Refuse | Central Appalachian | Middle Pennsylvanian, Westphalian B Formation, Breathitt Group | Blue Gem | KY | Know/Whitley | Bain Branch/Log Cabin/Maple Creek Sprigtown/Imperial Hollow | KY | Whitley | Alden Resources Plant | Dense Medium Vessel Coarse Refuse | 80 M x 0 | N/A | [15 empty] | ICP-OES | Sc: 17.9085; Y: 26.8618 |  |  |  |  | 55.6237 | 110.33 | 15.8445 | 57.7934 | 15.4637 | 1.3214 | 9.5501 | 0.31645 | 4.5868 | 1.3572 | 3.9652 | 0.81199 | 2.9777 | 0.31816 |  |  |  | 17.2767 |  | 280.2603 | 307.122 |  | REE_DMV_Crse_Ref_Q2-18_Rpt_BG_var_pH_Lxvnt |  |  | 2018-05-01 |  | 2018-05-17
MMA0748 | Leach | FG6 1.8x2.2 SG; 600oC Roasting; 0.06 M H2SO4; 75C; 1% Solid---Feed | N/A | N/A | Processing | Coal Separations | Refuse | Central Appalachian | Middle Pennsylvanian, Westphalian B Formation, Breathitt Group | Blue Gem | KY | Know/Whitley | Bain Branch/Log Cabin/Maple Creek Sprigtown/Imperial Hollow | KY | Whitley | Alden Resources Plant | Dense Medium Vessel Coarse Refuse | 80 M x 0 | N/A | [15 empty] | ICP-OES | Sc: 17.3856; Y: 26.9555 |  |  |  |  | 50.2467 | 95.6793 | 14.9298 | 56.1134 | 13.1561 | 2.1245 | 10.7198 | 1.3254 | 5.8472 | 1.4813 | 4.1125 | 0.70166 | 3.6837 | 0.93555 |  |  |  | 17.4051 |  | 261.0569 | 288.0124 |  | REE_DMV_Crse_Ref_Q2-18_Rpt_BG_var_pH_Lxvnt |  |  | 2018-05-01 |  | 2018-05-17
MMA0749 | Leach Solution | FG6-2Leach 15 min. | MMA0747 | N/A | Processing | Coal Separations | Refuse | Central Appalachian | Middle Pennsylvanian, Westphalian B Formation, Breathitt Group | Blue Gem | KY | Know/Whitley | Bain Branch/Log Cabin/Maple Creek Sprigtown/Imperial Hollow | KY | Whitley | Alden Resources Plant | Dense Medium Vessel Coarse Refuse | 80 M x 0 | N/A | [15 empty] | ICP-OES | Sc: 0.0451; Y: 0.1078 |  |  |  |  | 0.2911 | 0.5778 | 0.0741 | 0.2814 | 0.0652 | 0.0076 | 0.0514 | 0 | 0.023 | 0.0077 | 0.0068 | 0.0024 | 0.0053 | 0.0004 |  |  |  | 0.088 |  | 1.3942 | 1.502 |  | REE_DMV_Crse_Ref_Q2-18_Rpt_BG_var_pH_Lxvnt |  |  | 2018-05-01 |  | 2018-05-17
MMA0750 | Leach Solution | FG6-3 Leach 30 min. | MMA0747 | N/A | Processing | Coal Separations | Refuse | Central Appalachian | Middle Pennsylvanian, Westphalian B Formation, Breathitt Group | Blue Gem | KY | Know/Whitley | Bain Branch/Log Cabin/Maple Creek Sprigtown/Imperial Hollow | KY | Whitley | Alden Resources Plant | Dense Medium Vessel Coarse Refuse | 80 M x 0 | N/A | [15 empty] | ICP-OES | Sc: 0.0495; Y: 0.1082 |  |  |  |  | 0.3146 | 0.6386 | 0.0846 | 0.3069 | 0.0845 | 0.0083 | 0.053 | 0 | 0.0231 | 0.0079 | 0.0069 | 0.0034 | 0.0065 | 0.0021 |  |  |  | 0.0966 |  | 1.5404 | 1.6486 |  | REE_DMV_Crse_Ref_Q2-18_Rpt_BG_var_pH_Lxvnt |  |  | 2018-05-01 |  | 2018-05-17
MMA0751 | Leach Solution | FG6-5 Leach 60 min. | MMA0747 | N/A | Processing | Coal Separations | Refuse | Central Appalachian | Middle Pennsylvanian, Westphalian B Formation, Breathitt Group | Blue Gem | KY | Know/Whitley | Bain Branch/Log Cabin/Maple Creek Sprigtown/Imperial Hollow | KY | Whitley | Alden Resources Plant | Dense Medium Vessel Coarse Refuse | 80 M x 0 | N/A | [15 empty] | ICP-OES | Sc: 0.0532; Y: 0.113 |  |  |  |  | 0.3313 | 0.6629 | 0.0924 | 0.3309 | 0.0972 | 0.0091 | 0.0548 | 0 | 0.0232 | 0.0084 | 0.0071 | 0.0038 | 0.0075 | 0.0021 |  |  |  | 0.0981 |  | 1.6307 | 1.7437 |  | REE_DMV_Crse_Ref_Q2-18_Rpt_BG_var_pH_Lxvnt |  |  | 2018-05-01 |  | 2018-05-17
MMA0752 | Leach Solution | FG6-8 Leach 180 min. | MMA0747 | N/A | Processing | Coal Separations | Refuse | Central Appalachian | Middle Pennsylvanian, Westphalian B Formation, Breathitt Group | Blue Gem | KY | Know/Whitley | Bain Branch/Log Cabin/Maple Creek Sprigtown/Imperial Hollow | KY | Whitley | Alden Resources Plant | Dense Medium Vessel Coarse Refuse | 80 M x 0 | N/A | [15 empty] | ICP-OES | Sc: 0.0566; Y: 0.114 |  |  |  |  | 0.3343 | 0.6633 | 0.094 | 0.3315 | 0.1056 | 0.0093 | 0.055 | 0 | 0.0233 | 0.0085 | 0.0076 | 0.004 | 0.0081 | 0.0031 |  |  |  | 0.104 |  | 1.6476 | 1.7616 |  | REE_DMV_Crse_Ref_Q2-18_Rpt_BG_var_pH_Lxvnt |  |  | 2018-05-01 |  | 2018-05-17
MMA0753 | Leach Solution | FG6-10 Leach 300 min. | MMA0747 | N/A | Processing | Coal Separations | Refuse | Central Appalachian | Middle Pennsylvanian, Westphalian B Formation, Breathitt Group | Blue Gem | KY | Know/Whitley | Bain Branch/Log Cabin/Maple Creek Sprigtown/Imperial Hollow | KY | Whitley | Alden Resources Plant | Dense Medium Vessel Coarse Refuse | 80 M x 0 | N/A | [15 empty] | ICP-OES | Sc: 0.0567; Y: 0.1151 |  |  |  |  | 0.3402 | 0.6641 | 0.095 | 0.3332 | 0.1062 | 0.0094 | 0.0568 | 0 | 0.0235 | 0.0087 | 0.0077 | 0.0041 | 0.0082 | 0.0032 |  |  |  | 0.1041 |  | 1.6603 | 1.7754 |  | REE_DMV_Crse_Ref_Q2-18_Rpt_BG_var_pH_Lxvnt |  |  | 2018-05-01 |  | 2018-05-17
MMA0754 | Leach | FG7 1.8x2.2 SG; 600oC Roasting; 0.006 M H2SO4; 75C; 1% Solid | N/A | N/A | Processing | Coal Separations | Refuse | Central Appalachian | Middle Pennsylvanian, Westphalian B Formation, Breathitt Group | Blue Gem | KY | Know/Whitley | Bain Branch/Log Cabin/Maple Creek Sprigtown/Imperial Hollow | KY | Whitley | Alden Resources Plant | Dense Medium Vessel Coarse Refuse | 80 M x 0 | N/A | [15 empty] | ICP-OES | Sc: 15.5706; Y: 19.026 |  |  |  |  | 31.7733 | 58.4266 | 9.06 | 34.7441 | 7.7748 | 0.63209 | 5.5835 | 0.46354 | 1.6013 | 0 | 3.4133 | 0.27391 | 2.6969 | 0.084279 |  |  |  | 14.5382 |  | 156.5277 | 175.5537 |  | REE_DMV_Crse_Ref_Q2-18_Rpt_BG_var_pH_Lxvnt |  |  | 2018-05-01 |  | 2018-05-17
MMA0755 | Leach | FG7 1.8x2.2 SG; 600oC Roasting; 0.006 M H2SO4; 75C; 1% Solid---Combined Feed | N/A | N/A | Processing | Coal Separations | Refuse | Central Appalachian | Middle Pennsylvanian, Westphalian B Formation, Breathitt Group | Blue Gem | KY | Know/Whitley | Bain Branch/Log Cabin/Maple Creek Sprigtown/Imperial Hollow | KY | Whitley | Alden Resources Plant | Dense Medium Vessel Coarse Refuse | 80 M x 0 | N/A | [15 empty] | ICP-OES | Sc: 18.2738; Y: 27.6995 |  |  |  |  | 54.9378 | 106.1206 | 15.1032 | 56.2991 | 11.5886 | 1.1726 | 10.0161 | 0.4458 | 3.9176 | 1.0402 | 3.8771 | 0.60025 | 2.8711 | 0.081055 |  |  |  | 16.3992 |  | 268.0712 | 295.7707 |  | REE_DMV_Crse_Ref_Q2-18_Rpt_BG_var_pH_Lxvnt |  |  | 2018-05-01 |  | 2018-05-17
MMA0756 | Leach | FG7 1.8x2.2 SG; 600oC Roasting; 0.006 M H2SO4; 75C; 1% Solid---Feed | N/A | N/A | Processing | Coal Separations | Refuse | Central Appalachian | Middle Pennsylvanian, Westphalian B Formation, Breathitt Group | Blue Gem | KY | Know/Whitley | Bain Branch/Log Cabin/Maple Creek Sprigtown/Imperial Hollow | KY | Whitley | Alden Resources Plant | Dense Medium Vessel Coarse Refuse | 80 M x 0 | N/A | [15 empty] | ICP-OES | Sc: 17.3856; Y: 26.9555 |  |  |  |  | 50.2467 | 95.6793 | 14.9298 | 56.1134 | 13.1561 | 2.1245 | 10.7198 | 1.3254 | 5.8472 | 1.4813 | 4.1125 | 0.70166 | 3.6837 | 0.93555 |  |  |  | 17.4051 |  | 261.0569 | 288.0124 |  | REE_DMV_Crse_Ref_Q2-18_Rpt_BG_var_pH_Lxvnt |  |  | 2018-05-01 |  | 2018-05-17
MMA0757 | Leach Solution | FG7-2Leach 15 min. | MMA0755 | N/A | Processing | Coal Separations | Refuse | Central Appalachian | Middle Pennsylvanian, Westphalian B Formation, Breathitt Group | Blue Gem | KY | Know/Whitley | Bain Branch/Log Cabin/Maple Creek Sprigtown/Imperial Hollow | KY | Whitley | Alden Resources Plant | Dense Medium Vessel Coarse Refuse | 80 M x 0 | N/A | [15 empty] | ICP-OES | Sc: 0.0312; Y: 0.0805 |  |  |  |  | 0.1557 | 0.2653 | 0.0345 | 0.1399 | 0.0216 | 0.003 | 0.0339 | 0 | 0.0208 | 0.0063 | 0.0047 | 0.0004 | 0.0019 | 0 |  |  |  | 0.0167 |  | 0.688 | 0.7685 |  | REE_DMV_Crse_Ref_Q2-18_Rpt_BG_var_pH_Lxvnt |  |  | 2018-05-01 |  | 2018-05-17
MMA0758 | Leach Solution | FG7-3 Leach 30 min. | MMA0755 | N/A | Processing | Coal Separations | Refuse | Central Appalachian | Middle Pennsylvanian, Westphalian B Formation, Breathitt Group | Blue Gem | KY | Know/Whitley | Bain Branch/Log Cabin/Maple Creek Sprigtown/Imperial Hollow | KY | Whitley | Alden Resources Plant | Dense Medium Vessel Coarse Refuse | 80 M x 0 | N/A | [15 empty] | ICP-OES | Sc: 0.0323; Y: 0.0855 |  |  |  |  | 0.1898 | 0.3516 | 0.048 | 0.1707 | 0.0276 | 0.0037 | 0.0391 | 0 | 0.021 | 0.0085 | 0.0054 | 0.0012 | 0.0021 | 0 |  |  |  | 0.0202 |  | 0.8687 | 0.9542 |  | REE_DMV_Crse_Ref_Q2-18_Rpt_BG_var_pH_Lxvnt |  |  | 2018-05-01 |  | 2018-05-17
MMA0759 | Leach Solution | FG7-5 Leach 60 min. | MMA0755 | N/A | Processing | Coal Separations | Refuse | Central Appalachian | Middle Pennsylvanian, Westphalian B Formation, Breathitt Group | Blue Gem | KY | Know/Whitley | Bain Branch/Log Cabin/Maple Creek Sprigtown/Imperial Hollow | KY | Whitley | Alden Resources Plant | Dense Medium Vessel Coarse Refuse | 80 M x 0 | N/A | [15 empty] | ICP-OES | Sc: 0.0319; Y: 0.0891 |  |  |  |  | 0.2072 | 0.3911 | 0.0524 | 0.1933 | 0.0304 | 0.0041 | 0.041 | 0 | 0.0219 | 0.0093 | 0.0058 | 0.0014 | 0.0023 | 0 |  |  |  | 0.0223 |  | 0.9602 | 1.0493 |  | REE_DMV_Crse_Ref_Q2-18_Rpt_BG_var_pH_Lxvnt |  |  | 2018-05-01 |  | 2018-05-17
MMA0760 | Leach Solution | FG7-8 Leach 180 min. | MMA0755 | N/A | Processing | Coal Separations | Refuse | Central Appalachian | Middle Pennsylvanian, Westphalian B Formation, Breathitt Group | Blue Gem | KY | Know/Whitley | Bain Branch/Log Cabin/Maple Creek Sprigtown/Imperial Hollow | KY | Whitley | Alden Resources Plant | Dense Medium Vessel Coarse Refuse | 80 M x 0 | N/A | [15 empty] | ICP-OES | Sc: 0.0332; Y: 0.0942 |  |  |  |  | 0.2408 | 0.4756 | 0.0578 | 0.2242 | 0.0394 | 0.0054 | 0.0457 | 0 | 0.0235 | 0.0102 | 0.0059 | 0.0028 | 0.0026 | 0 |  |  |  | 0.024 |  | 1.1339 | 1.2281 |  | REE_DMV_Crse_Ref_Q2-18_Rpt_BG_var_pH_Lxvnt |  |  | 2018-05-01 |  | 2018-05-17
MMA0761 | Leach Solution | FG7-10 Leach 300 min. | MMA0755 | N/A | Processing | Coal Separations | Refuse | Central Appalachian | Middle Pennsylvanian, Westphalian B Formation, Breathitt Group | Blue Gem | KY | Know/Whitley | Bain Branch/Log Cabin/Maple Creek Sprigtown/Imperial Hollow | KY | Whitley | Alden Resources Plant | Dense Medium Vessel Coarse Refuse | 80 M x 0 | N/A | [15 empty] | ICP-OES | Sc: 0.0333; Y: 0.0949 |  |  |  |  | 0.2461 | 0.504 | 0.0645 | 0.231 | 0.0415 | 0.0057 | 0.0469 | 0 | 0.024 | 0.0105 | 0.006 | 0.0034 | 0.0028 | 0 |  |  |  | 0.0244 |  | 1.1864 | 1.2813 |  | REE_DMV_Crse_Ref_Q2-18_Rpt_BG_var_pH_Lxvnt |  |  | 2018-05-01 |  | 2018-05-17
MMA0762 | Core | Blue Gem Seam, CLAY KY: 37.024722 N, -83.771389 W | N/A | N/A | Resource Production | Coal Reserve | Coal | Central Appalachian | Middle Pennsylvanian, Westphalian B Formation, Breathitt Group | Blue Gem | KY | Clay | Bain Branch/Log Cabin/Maple Creek Sprigtown/Imperial Hollow | KY | Whitley | Core | Core Sample | N/A | 1.7 | 5.4 | 4.2 | 1.7 | 48.5 | 5.4 | 44.4 | 75.5 | 6 | 4.2 | 7 | 1.8 |  |  |  |  | ICP-OES | 9.5 | 340 | 130 | 2100 | 3000 | 39 | 200 | 2300 | 4.9 | 62 | 4.2 | 14 | 17 | 24000 | 3.3 | 19 | 15 | 22 | 9.5 | 0 | 40 | 2.3 | 49 | 9 | 3.2 | 0.67 | 9 | 0.033 | 0.084 | 0 | 1.5 | 0.1 | 29 | 0.39 |  |  |  |  | 2 | 7 | 2.7 | 2.1 | 0.9 | 0.27 | 0.59 | 0.38 | 0.86 | 0.27 | 0.39 | 0.18 | 1.9 | 0.23 |  |  |  | 0.8 |  | 19.77 | 28.77 |  | Rick_BlueGem_04272018 | 215608
MMA0763 | Core | Blue Gem Seam, CLAY KY: 37.2225 N, -83.600278 W | N/A | N/A | Resource Production | Coal Reserve | Coal | Central Appalachian | Middle Pennsylvanian, Westphalian B Formation, Breathitt Group | Blue Gem | KY | Clay | Bain Branch/Log Cabin/Maple Creek Sprigtown/Imperial Hollow | KY | Whitley | Core | Core Sample | N/A | 2.4 | 6.7 | 4 | 2.4 | 40.7 | 6.7 | 50.2 | 75.3 | 5.7 | 4 | 6.7 | 1.6 |  |  |  |  | ICP-OES | 3 | 210 | 250 | 3600 | 6800 | 48 | 610 | 2000 | 3.8 | 210 | 10 | 9.6 | 27 | 26000 | 4.8 | 9.7 | 15 | 9 | 5.9 | 17 | 74 | 2.9 | 21 | 5.7 | 10 | 1.4 | 0.9 | 0.036 | 0.019 | 0 | 1.4 | 0.1 | 30 | 0.48 |  |  |  |  | 3 | 5 | 3.3 | 2.4 | 0.6 | 0.2 | 0.72 | 0.24 | 1.1 | 0.33 | 0.48 | 0.22 | 0.8 | 0.12 |  |  |  | 0.5 |  | 18.51 | 24.21 |  | Rick_BlueGem_04272018 | 216017
MMA0764 | Core | Blue Gem Seam, CLAY KY: 37.173889 N, -83.706389 W | N/A | N/A | Resource Production | Coal Reserve | Coal | Central Appalachian | Middle Pennsylvanian, Westphalian B Formation, Breathitt Group | Blue Gem | KY | Clay | Bain Branch/Log Cabin/Maple Creek Sprigtown/Imperial Hollow | KY | Whitley | Core | Core Sample | N/A | 2.8 | 11.7 | 2.9 | 2.8 | 39 | 11.7 | 46.5 | 69.9 | 5.6 | 2.9 | 8.1 | 1.8 |  |  |  |  | ICP-OES | 1.5 | 190 | 380 | 14000 | 22000 | 100 | 1400 | 1000 | 4.6 | 890 | 30 | 20 | 19 | 15000 | 8.8 | 13 | 31 | 26 | 4.9 | 4.2 | 42 | 3.9 | 49 | 7 | 16 | 1.7 | 4.6 | 0.077 | 0.37 | 0.18 | 0.7 | 0.5 | 54 | 0.76 |  |  |  |  | 14 | 26 | 9.5 | 11 | 2.3 | 0.45 | 1.1 | 0.3 | 1.7 | 0.51 | 0.76 | 0.35 | 1.1 | 0.16 |  |  |  | 4 |  | 69.23 | 76.23 |  | Rick_BlueGem_04272018 | 205327
MMA0765 | Core | Blue Gem Seam, KNOX KY: 36.866111 N, -83.879444 W | N/A | N/A | Resource Production | Coal Reserve | Coal | Central Appalachian | Middle Pennsylvanian, Westphalian B Formation, Breathitt Group | Blue Gem | KY | Knox | Bain Branch/Log Cabin/Maple Creek Sprigtown/Imperial Hollow | KY | Whitley | Core | Core Sample | N/A | 3.24 | 4.28 | 2.51 | 3.24 | 40.75 | 4.28 | 51.73 | 77.18 | 5.57 | 2.51 | 8.7 | 1.76 |  |  |  |  | ICP-OES | 2.3 | 150 | 280 | 2600 | 4900 | 20 | 340 | 1300 | 2.3 | 150 | 7.2 | 5.2 | 19 | 14000 | 3.8 | 4.5 | 9 | 4.1 | 3.4 | 9.9 | 49 | 3.3 | 21 | 3 | 10 | 0.9 | 1.4 | 0.037 | 0.03 | 0 | 0.8 | 0.1 | 50 | 0.32 |  |  |  |  | 2 | 4 | 2.1 | 1 | 0.4 | 0.14 | 0.47 | 0.1 | 0.69 | 0.21 | 0.32 | 0.14 | 0.6 | 0.08 |  |  |  | 0.6 |  | 12.25 | 15.25 |  | Rick_BlueGem_04272018 | 213010
MMA0766 | Core | Blue Gem Seam, KNOX KY: 36.895556 N, -84.0375 W | N/A | N/A | Resource Production | Coal Reserve | Coal | Central Appalachian | Middle Pennsylvanian, Westphalian B Formation, Breathitt Group | Blue Gem | KY | Knox | Bain Branch/Log Cabin/Maple Creek Sprigtown/Imperial Hollow | KY | Whitley | Core | Core Sample | N/A | 3.33 | 1.22 | 0.6 | 3.33 | 36.55 | 1.22 | 58.9 | 80.58 | 5.65 | 0.6 | 10.08 | 1.87 |  |  |  |  | ICP-OES | 1.1 | 120 | 170 | 2000 | 1700 | 12 | 120 | 790 | 1.5 | 77 | 7.2 | 4.3 | 4.2 | 1100 | 6.7 | 7.5 | 9.4 | 5.7 | 1.3 | 3.8 | 1.4 | 1.6 | 21 | 2.7 | 6 | 0.35 | 0.88 | 0.025 | 0.043 | 0.13 | 0.7 | 0.07 | 22 | 0.091 |  |  |  |  | 1 | 3 | 0.98 | 2.2 | 0.3 | 0.12 | 0.29 | 0.07 | 0.64 | 0.062 | 0.091 | 0.042 | 0.4 | 0.07 |  |  |  | 0.4 |  | 9.265 | 11.965 |  | Rick_BlueGem_04272018 | 213118
MMA0767 | Core | Blue Gem Seam, KNOX KY: 36.834722 N, -83.991111 W | N/A | N/A | Resource Production | Coal Reserve | Coal | Central Appalachian | Middle Pennsylvanian, Westphalian B Formation, Breathitt Group | Blue Gem | KY | Knox | Bain Branch/Log Cabin/Maple Creek Sprigtown/Imperial Hollow | KY | Whitley | Core | Core Sample | N/A | 2.79 | 3.4 | 1.84 | 2.79 | 38.43 | 3.4 | 55.38 | 77.6 | 5.55 | 1.84 | 9.75 | 1.86 |  |  |  |  | ICP-OES | 1.8 | 92 | 200 | 2900 | 3500 | 32 | 280 | 940 | 2.3 | 120 | 4.8 | 5.5 | 6.5 | 11000 | 7.7 | 9.9 | 9.2 | 8.2 | 3.4 | 8.8 | 75 | 2.8 | 21 | 2.7 | 10 | 0.82 | 2.2 | 0.041 | 0.048 | 0 | 1.4 | 0.2 | 44 | 0.24 |  |  |  |  | 1 | 3 | 1.6 | 1.6 | 0.3 | 0.09 | 0.36 | 0.065 | 0.52 | 0.16 | 0.24 | 0.11 | 0.4 | 0.085 |  |  |  | 0.4 |  | 9.53 | 12.23 |  | Rick_BlueGem_04272018 | 213119
MMA0768 | Core | Blue Gem Seam, KNOX KY: 36.719444 N, -83.9325 W | N/A | N/A | Resource Production | Coal Reserve | Coal | Central Appalachian | Middle Pennsylvanian, Westphalian B Formation, Breathitt Group | Blue Gem | KY | Knox | Bain Branch/Log Cabin/Maple Creek Sprigtown/Imperial Hollow | KY | Whitley | Core | Core Sample | N/A | 6.38 | 1.47 | 0.79 | 6.38 | 36.17 | 1.47 | 55.98 | 77.16 | 5.89 | 0.79 | 12.64 | 2.05 |  |  |  |  | ICP-OES | 0.99 | 71 | 200 | 1500 | 2100 | 24 | 230 | 840 | 1.8 | 67 | 2.8 | 2.7 | 3.8 | 1600 | 6.7 | 4.9 | 5.5 | 8.5 | 1.5 | 7.1 | 5.2 | 1.7 | 14 | 1.7 | 2.4 | 0.29 | 0.95 | 0.018 | 0.031 | 0.015 | 0.7 | 0.1 | 22 | 0.098 |  |  |  |  | 1 | 3 | 0.67 | 0.7 | 0.3 | 0.1 | 0.15 | 0.12 | 0.35 | 0.067 | 0.25 | 0.045 | 0.4 | 0.05 |  |  |  | 0.3 |  | 7.202 | 8.902 |  | Rick_BlueGem_04272018 | 213936
MMA0769 | Core | Blue Gem Seam, KNOX KY: 36.906667 N, -83.873889 W | N/A | N/A | Resource Production | Coal Reserve | Coal | Central Appalachian | Middle Pennsylvanian, Westphalian B Formation, Breathitt Group | Blue Gem | KY | Knox | Bain Branch/Log Cabin/Maple Creek Sprigtown/Imperial Hollow | KY | Whitley | Core | Core Sample | N/A | 3.3 | 4.8 | 0.9 | 3.3 | 38.5 | 4.8 | 53.4 | 77 | 6 | 0.9 | 9.5 | 1.9 |  |  |  |  | ICP-OES | 1.8 | 220 | 330 | 7700 | 10000 | 33 | 1400 | 680 | 3 | 300 | 12 | 8.5 | 18 | 4100 | 4 | 8.7 | 14 | 11 | 4 | 2.5 | 3.6 | 2.6 | 42 | 5.6 | 5 | 0.82 | 1.1 | 0.026 | 0.092 | 0.15 | 1 | 0.5 | 56 | 0.36 |  |  |  |  | 5 | 10 | 2.4 | 3.5 | 1.4 | 0.26 | 0.54 | 0.23 | 1.6 | 0.24 | 0.36 | 0.16 | 0.9 | 0.15 |  |  |  | 1.2 |  | 26.74 | 32.34 |  | Rick_BlueGem_04272018 | 205331
MMA0770 | Core | Blue Gem Seam, KNOX KY: 36.902222 N, -84.059167 W | N/A | N/A | Resource Production | Coal Reserve | Coal | Central Appalachian | Middle Pennsylvanian, Westphalian B Formation, Breathitt Group | Blue Gem | KY | Knox | Bain Branch/Log Cabin/Maple Creek Sprigtown/Imperial Hollow | KY | Whitley | Core | Core Sample | N/A | 5.18 | 2.1 | 0.55 | 5.18 | 35.45 | 2.1 | 57.27 | 77.7 | 5.58 | 0.55 | 12.21 | 1.86 |  |  |  |  | ICP-OES | 1.8 | 110 | 220 | 3200 | 4600 | 29 | 530 | 840 | 2.2 | 140 | 7 | 4.2 | 6.7 | 1500 | 6.1 | 8.4 | 9.6 | 3.4 | 3.1 | 7.9 | 1.3 | 1.4 | 4 | 2.9 | 3.4 | 0.34 | 0.98 | 0.026 | 0.011 | 0.36 | 0.7 | 0.2 | 41 | 0.17 |  |  |  |  | 2 | 4 | 1.1 | 2.4 | 0.4 | 0.13 | 0.25 | 0.09 | 0.37 | 0.11 | 0.17 | 0.077 | 0.5 | 0.05 |  |  |  | 0.5 |  | 11.647 | 14.547 |  | Rick_BlueGem_04272018 | 214773
MMA0771 | Core | Blue Gem Seam, KNOX KY: 36.969722 N, -83.960556 W | N/A | N/A | Resource Production | Coal Reserve | Coal | Central Appalachian | Middle Pennsylvanian, Westphalian B Formation, Breathitt Group | Blue Gem | KY | Knox | Bain Branch/Log Cabin/Maple Creek Sprigtown/Imperial Hollow | KY | Whitley | Core | Core Sample | N/A | 2.51 | 11.06 | 2.49 | 2.51 | 34.87 | 11.06 | 51.56 | 70.89 | 5.15 | 2.49 | 8.76 | 1.65 |  |  |  |  | ICP-OES | 2.3 | 330 | 910 | 18000 | 23000 | 420 | 3300 | 1100 | 5.4 | 740 | 39 | 18 | 12 | 16000 | 5.1 | 22 | 42 | 12 | 6.2 | 2.3 | 37 | 3.4 | 21 | 14 | 18 | 2.2 | 3.1 | 0.17 | 0.037 | 0.8 | 1.3 | 1.2 | 120 | 0.59 |  |  |  |  | 22 | 40 | 15 | 30 | 4 | 1 | 2.8 | 0.64 | 1.9 | 0.59 | 0.4 | 0.4 | 1.9 | 0.24 |  |  |  | 4.9 |  | 120.87 | 134.87 |  | Rick_BlueGem_04272018 | 221402
MMA0772 | Core | Blue Gem Seam, KNOX KY: 36.801389 N, -83.939167 W | N/A | N/A | Resource Production | Coal Reserve | Coal | Central Appalachian | Middle Pennsylvanian, Westphalian B Formation, Breathitt Group | Blue Gem | KY | Knox | Bain Branch/Log Cabin/Maple Creek Sprigtown/Imperial Hollow | KY | Whitley | Core | Core Sample | N/A | 1.7 | 3.82 | 2.58 | 1.7 | 39.63 | 3.82 | 54.85 | 78.45 | 5.54 | 2.58 | 7.67 | 1.94 |  |  |  |  | ICP-OES | 2.8 | 62 | 120 | 1200 | 2700 | 94 | 110 | 1100 | 2.2 | 86 | 2.3 | 4.1 | 11 | 16000 | 7.3 | 9.4 | 7.8 | 4.7 | 3 | 9 | 100 | 3.2 | 21 | 2 | 4.3 | 0.7 | 0.43 | 0.032 | 0.023 | 0 | 1.1 | 0.14 | 39 | 0.27 |  |  |  |  | 1 | 3 | 1.9 | 0.87 | 0.3 | 0.03 | 0.41 | 0.08 | 0.6 | 0.19 | 0.27 | 0.13 | 0.4 | 0.06 |  |  |  | 0.2 |  | 9.24 | 11.24 |  | Rick_BlueGem_04272018 | 215398
MMA0773 | Core | Blue Gem Seam, KNOX KY: 36.8125 N, -83.8775 W | N/A | N/A | Resource Production | Coal Reserve | Coal | Central Appalachian | Middle Pennsylvanian, Westphalian B Formation, Breathitt Group | Blue Gem | KY | Knox | Bain Branch/Log Cabin/Maple Creek Sprigtown/Imperial Hollow | KY | Whitley | Core | Core Sample | N/A | 2.81 | 5.6 | 4.06 | 2.81 | 40.38 | 5.6 | 51.21 | 75.23 | 5.56 | 4.06 | 7.52 | 2.03 |  |  |  |  | ICP-OES | 2.1 | 86 | 130 | 2300 | 3700 | 140 | 130 | 1100 | 2.8 | 91 | 7.4 | 6.6 | 22 | 24000 | 20 | 27 | 31 | 6.3 | 3.4 | 10 | 35 | 3.1 | 14 | 3.1 | 10 | 0.8 | 3 | 0.05 | 0.022 | 0 | 0.6 | 0.1 | 63 | 0.4 |  |  |  |  | 1 | 3 | 2.7 | 1.3 | 0.4 | 0.12 | 0.6 | 0.08 | 0.88 | 0.27 | 0.4 | 0.18 | 0.5 | 0.09 |  |  |  | 0.9 |  | 11.52 | 14.62 |  | Rick_BlueGem_04272018 | 214264
MMA0774 | Core | Blue Gem Seam, KNOX KY: 36.811389 N, -83.876111 W | N/A | N/A | Resource Production | Coal Reserve | Coal | Central Appalachian | Middle Pennsylvanian, Westphalian B Formation, Breathitt Group | Blue Gem | KY | Knox | Bain Branch/Log Cabin/Maple Creek Sprigtown/Imperial Hollow | KY | Whitley | Core | Core Sample | N/A | 2.89 | 3.51 | 1.61 | 2.89 | 37.7 | 3.51 | 55.9 | 78.16 | 5.64 | 1.61 | 9.22 | 1.86 |  |  |  |  | ICP-OES | 2 | 120 | 240 | 1900 | 3200 | 7.9 | 350 | 910 | 2.2 | 100 | 3.2 | 3.7 | 100 | 13000 | 7.5 | 11 | 7 | 4.4 | 3.2 | 7.4 | 66 | 2.9 | 21 | 2.5 | 4.8 | 0.7 | 1.3 | 0.036 | 0.023 | 0 | 0.9 | 0.1 | 48 | 0.37 |  |  |  |  | 2 | 3 | 1.8 | 1.3 | 0.4 | 0.11 | 0.39 | 0.11 | 0.57 | 0.18 | 0.26 | 0.12 | 0.4 | 0.06 |  |  |  | 0.3 |  | 10.7 | 13.2 |  | Rick_BlueGem_04272018 | 214263
MMA0775 | Core | Blue Gem Seam, KNOX KY: 36.808889 N, -83.836667 W | N/A | N/A | Resource Production | Coal Reserve | Coal | Central Appalachian | Middle Pennsylvanian, Westphalian B Formation, Breathitt Group | Blue Gem | KY | Knox | Bain Branch/Log Cabin/Maple Creek Sprigtown/Imperial Hollow | KY | Whitley | Core | Core Sample | N/A | 2.17 | 4.67 | 3.25 | 2.17 | 42.35 | 4.67 | 50.81 | 75.78 | 5.7 | 3.25 | 9 | 1.6 |  |  |  |  | ICP-OES | 3.7 | 270 | 180 | 1300 | 2100 | 160 | 81 | 1300 | 2 | 95 | 5 | 5.1 | 21 | 20000 | 6.9 | 9.4 | 11 | 4.5 | 0 | 12 | 17 | 3 | 18 | 3 | 11 | 0.77 | 0 | 0.072 | 0.009 | 0 | 0.35 | 0.14 | 120 | 0.21 |  |  |  |  | 1.2 | 3 | 3.2 | 2.6 | 0.42 | 0.1 | 1 | 0.083 | 0.69 | 0.21 | 0.14 | 0.14 | 0.38 | 0.058 |  |  |  | 0.2 |  | 13.221 | 16.221 |  | Rick_BlueGem_04272018 | 229554
MMA0776 | Core | Blue Gem Seam, OWSLEY KY: 37.482778 N, -83.629722 W | N/A | N/A | Resource Production | Coal Reserve | Coal | Central Appalachian | Middle Pennsylvanian, Westphalian B Formation, Breathitt Group | Blue Gem | KY | Owsley | Bain Branch/Log Cabin/Maple Creek Sprigtown/Imperial Hollow | KY | Whitley | Core | Core Sample | N/A | 9.52 | 3.84 | 1.02 | 9.52 | 37.37 | 3.84 | 49.27 | 70.82 | 5.92 | 1.02 | 16.82 | 1.58 |  |  |  |  | ICP-OES | 2.2 | 190 | 250 | 3300 | 4600 | 0 | 490 | 710 | 3.7 | 140 | 8.6 | 6.7 | 9.4 | 13000 | 3.1 | 12 | 11 | 9 | 5.7 | 0 | 63 | 2.2 | 14 | 8.6 | 5.7 | 0.7 | 0.82 | 0.066 | 0.053 | 0 | 2 | 0.21 | 23 | 0.2 |  |  |  |  | 2.2 | 4.7 | 2.9 | 4.9 | 0.84 | 0.25 | 1.5 | 0.22 | 2.3 | 0.2 | 1.1 | 0.13 | 0.96 | 0.15 |  |  |  | 0.54 |  | 22.35 | 30.95 |  | Rick_BlueGem_04272018 | 219587
MMA0777 | Core | Blue Gem Seam, WHITLEY KY: 36.716667 N, -83.960278 W | N/A | N/A | Resource Production | Coal Reserve | Coal | Central Appalachian | Middle Pennsylvanian, Westphalian B Formation, Breathitt Group | Blue Gem | KY | Whitley | Bain Branch/Log Cabin/Maple Creek Sprigtown/Imperial Hollow | KY | Whitley | Core | Core Sample | N/A | 2.89 | 3.33 | 2.1 | 2.89 | 39.11 | 3.33 | 54.67 | 77.32 | 5.58 | 2.1 | 9.52 | 2.15 |  |  |  |  | ICP-OES | 0.86 | 66 | 150 | 1200 | 2100 | 73 | 53 | 1400 | 0.89 | 79 | 2.5 | 1.8 | 7.3 | 13000 | 4.8 | 4.6 | 8.3 | 4.6 | 1.1 | 0.99 | 40 | 3.5 | 14 | 1.8 | 2.4 | 0.43 | 0.46 | 0.025 | 0.017 | 0 | 0.4 | 0.1 | 32 | 0.23 |  |  |  |  | 1 | 2 | 1.6 | 0.74 | 0.3 | 0.1 | 0.35 | 0.09 | 0.51 | 0.16 | 0.23 | 0.11 | 0.3 | 0.03 |  |  |  | 0.4 |  | 7.52 | 9.32 |  | Rick_BlueGem_04272018 | 213953
MMA0778 | Core | Blue Gem Seam, WHITLEY KY: 36.7125 N, -84.056111 W | N/A | N/A | Resource Production | Coal Reserve | Coal | Central Appalachian | Middle Pennsylvanian, Westphalian B Formation, Breathitt Group | Blue Gem | KY | Whitley | Bain Branch/Log Cabin/Maple Creek Sprigtown/Imperial Hollow | KY | Whitley | Core | Core Sample | N/A | 7.28 | 2.7 | 0.81 | 7.28 | 36.87 | 2.7 | 53.15 | 73.77 | 5.67 | 0.81 | 15.03 | 2.02 |  |  |  |  | ICP-OES | 1.7 | 110 | 700 | 1900 | 2500 | 68 | 220 | 2600 | 2.2 | 78 | 3 | 5.5 | 9.2 | 3900 | 7.6 | 12 | 7.3 | 7 | 2.5 | 6.8 | 5.6 | 3.6 | 14 | 2.7 | 8.1 | 0.49 | 1 | 0.021 | 0.035 | 0.028 | 0.7 | 0.1 | 41 | 0.19 |  |  |  |  | 1 | 3 | 1.3 | 0.6 | 0.3 | 0.09 | 0.28 | 0.1 | 0.42 | 0.13 | 0.19 | 0.087 | 0.4 | 0.08 |  |  |  | 0.4 |  | 7.977 | 10.677 |  | Rick_BlueGem_04272018 | 213954
MMA0779 | Core | Blue Gem Seam, WHITLEY KY: 36.807778 N, -84.089722 W | N/A | N/A | Resource Production | Coal Reserve | Coal | Central Appalachian | Middle Pennsylvanian, Westphalian B Formation, Breathitt Group | Blue Gem | KY | Whitley | Bain Branch/Log Cabin/Maple Creek Sprigtown/Imperial Hollow | KY | Whitley | Core | Core Sample | N/A | 5.2 | 2.5 | 0.8 | 5.2 | 35.8 | 2.5 | 56.5 | 76.8 | 5.7 | 0.8 | 12.3 | 1.9 |  |  |  |  | ICP-OES | 1.4 | 110 | 300 | 2000 | 3100 | 58 | 280 | 1300 | 2.7 | 97 | 4.1 | 3.9 | 46 | 6400 | 9.8 | 6.8 | 10 | 4.9 | 2.7 | 7 | 33 | 2.1 | 14 | 2.3 | 5.4 | 0.62 | 0.76 | 0.022 | 0.03 | 0.028 | 1 | 0.1 | 43 | 0.19 |  |  |  |  | 2 | 4 | 3.2 | 1.6 | 0.4 | 0.1 | 0.7 | 0.09 | 0.86 | 0.13 | 0.78 | 0.087 | 0.5 | 0.08 |  |  |  | 0.3 |  | 14.527 | 16.827 |  | Rick_BlueGem_04272018 | 207984
MMA0780 | Core | Blue Gem Seam, WHITLEY KY: 36.624722 N, -84.199444 W | N/A | N/A | Resource Production | Coal Reserve | Coal | Central Appalachian | Middle Pennsylvanian, Westphalian B Formation, Breathitt Group | Blue Gem | KY | Whitley | Bain Branch/Log Cabin/Maple Creek Sprigtown/Imperial Hollow | KY | Whitley | Core | Core Sample | N/A | 2.16 | 2.84 | 0.92 | 2.16 | 35.13 | 2.84 | 59.87 | 79.5 | 5.46 | 0.92 | 9.2 | 2.08 |  |  |  |  | ICP-OES | 1.5 | 110 | 270 | 2800 | 5900 | 64 | 610 | 1000 | 2.2 | 160 | 5.5 | 4.7 | 12 | 3600 | 7.3 | 6.4 | 8.1 | 11 | 2.8 | 7 | 11 | 1.2 | 21 | 2.1 | 5.2 | 0.61 | 1.4 | 0.015 | 0.046 | 0.03 | 0.7 | 0.2 | 21 | 0.2 |  |  |  |  | 2 | 4 | 1.4 | 0.65 | 0.4 | 0.11 | 0.3 | 0.1 | 0.45 | 0.14 | 0.2 | 0.093 | 0.45 | 0.055 |  |  |  | 0.4 |  | 10.348 | 12.448 |  | Rick_BlueGem_04272018 | 215397
MMA0781 | Core | Blue Gem Seam, WHITLEY KY: 36.836667 N, -84.081944 W | N/A | N/A | Resource Production | Coal Reserve | Coal | Central Appalachian | Middle Pennsylvanian, Westphalian B Formation, Breathitt Group | Blue Gem | KY | Whitley | Bain Branch/Log Cabin/Maple Creek Sprigtown/Imperial Hollow | KY | Whitley | Core | Core Sample | N/A | 3.9 | 1.63 | 0.68 | 3.9 | 36.3 | 1.63 | 58.17 | 79.95 | 5.58 | 0.68 | 10.26 | 1.9 |  |  |  |  | ICP-OES | 2.2 | 61 | 150 | 2200 | 3000 | 15 | 310 | 800 | 2.8 | 160 | 14 | 5.8 | 4.4 | 1100 | 10 | 13 | 9.5 | 3.2 | 2.7 | 8.8 | 1.8 | 1.2 | 3 | 4.8 | 15 | 0.88 | 1.5 | 0.022 | 0.011 | 0.1 | 1 | 0.15 | 36 | 0.12 |  |  |  |  | 2 | 3.5 | 1.4 | 2.7 | 0.4 | 0.11 | 0.48 | 0.1 | 0.26 | 0.22 | 0.12 | 0.055 | 0.5 | 0.055 |  |  |  | 0.4 |  | 11.9 | 16.7 |  | Rick_BlueGem_04272018 | 214772
MMA0782 | Core | Blue Gem Seam, WHITLEY KY: 36.801389 N, -84.059167 W | N/A | N/A | Resource Production | Coal Reserve | Coal | Central Appalachian | Middle Pennsylvanian, Westphalian B Formation, Breathitt Group | Blue Gem | KY | Whitley | Bain Branch/Log Cabin/Maple Creek Sprigtown/Imperial Hollow | KY | Whitley | Core | Core Sample | N/A | 3.6 | 2.8 | 0.7 | 3.6 | 37 | 2.8 | 56.6 | 78.1 | 5.7 | 0.7 | 10.7 | 2 |  |  |  |  | ICP-OES | 1.8 | 150 | 270 | 3300 | 5200 | 92 | 670 | 700 | 2.8 | 140 | 4.8 | 4.6 | 9.5 | 3800 | 11 | 7.8 | 13 | 14 | 3.9 | 8.4 | 9 | 2 | 14 | 2.4 | 4.2 | 0.36 | 0.9 | 0.034 | 0.048 | 0.056 | 1.1 | 0.2 | 36 | 0.2 |  |  |  |  | 2 | 5 | 1.3 | 1.9 | 0.5 | 0.29 | 1.3 | 0.1 | 0.43 | 0.13 | 0.2 | 0.09 | 0.5 | 0.09 |  |  |  | 0.5 |  | 13.83 | 16.23 |  | Rick_BlueGem_04272018 | 207985
MMA0783 | Core | Blue Gem Seam, WHITLEY KY: 36.673611 N, -84.274444 W | N/A | N/A | Resource Production | Coal Reserve | Coal | Central Appalachian | Middle Pennsylvanian, Westphalian B Formation, Breathitt Group | Blue Gem | KY | Whitley | Bain Branch/Log Cabin/Maple Creek Sprigtown/Imperial Hollow | KY | Whitley | Core | Core Sample | N/A | 6.74 | 3.24 | 0.87 | 6.74 | 38.03 | 3.24 | 51.99 | 73.72 | 5.73 | 0.87 | 14.44 | 2 |  |  |  |  | ICP-OES | 1.5 | 180 | 560 | 2500 | 2900 | 130 | 340 | 3200 | 2.5 | 110 | 6.5 | 4.2 | 210 | 9500 | 6.4 | 9.9 | 6 | 20 | 0 | 6.5 | 18 | 1.3 | 21 | 5.2 | 6.5 | 0.6 | 0 | 0.086 | 0.073 | 0 | 0.68 | 0.19 | 150 | 0.2 |  |  |  |  | 2.1 | 3.9 | 3 | 2 | 0.43 | 0.11 | 0.96 | 0.15 | 0.66 | 0.2 | 0.14 | 0.14 | 0.48 | 0.08 |  |  |  | 0.48 |  | 14.35 | 19.55 |  | Rick_BlueGem_04272018 | 220533
MMA0784 | Core | Blue Gem Seam, KNOX KY: 36.8125 N, -83.8775 W | N/A | N/A | Resource Production | Coal Reserve | Coal | Central Appalachian | Middle Pennsylvanian, Westphalian B Formation, Breathitt Group | Blue Gem | KY | Knox | Bain Branch/Log Cabin/Maple Creek Sprigtown/Imperial Hollow | KY | Whitley | Core | Core Sample | N/A | 2.29 | 5.6 | 2.97 | 2.29 | 41.47 | 5.6 | 50.64 | 75.52 | 5.65 | 2.97 | 8.58 | 1.68 |  |  |  |  | ICP-OES | 0.66 | 330 | 250 | 6600 | 9100 | 61 | 900 | 1100 | 1.9 | 310 | 11 | 7.7 | 13 | 14000 | 4.4 | 7.2 | 8.4 | 20 | 2.9 | 3.8 | 12 | 2.5 | 21 | 2.8 | 8.4 | 1 | 0.9 | 0.04 | 0.072 | 0.063 | 0.14 | 0.4 | 53 | 0.42 |  |  |  |  | 3 | 7 | 2.9 | 2.5 | 0.7 | 0.18 | 0.63 | 0.13 | 0.92 | 0.29 | 0.42 | 0.19 | 0.4 | 0.06 |  |  |  | 1 |  | 19.32 | 22.12 |  | Rick_BlueGem_04272018 | 214265
MMA0785 | Field | HHS Feed as Received | MMA0785 | N/A | Processing | Coal Separations | Refuse | Central Appalachian | Middle Pennsylvanian, Hyden Formation, Breathitt Group | Fire Clay | KY | Leslie | Mine 81 | KY | Perry | Leatherwood Plant | Preparation Plant Thickener Underflow | 0.15 mm x 0 | N/A | 65.39 | [14 empty] | ICP-OES | Sc: 17.871; Y: 35.6774 |  |  |  |  | 65.6344 | 142.4946 | 16.2796 | 54.3656 | 12.3871 | 1.5054 | 9.6774 | 0.98925 | 4.9462 | 1.871 | 5.7634 | 0.98925 | 4.1935 | 1.0538 |  |  |  | 34.6237 |  | 322.1505 | 357.828 |  | VT Results 03062018 | WZ1
MMA0786 | Lab Product | HHS Test 2 Coal | MMA0785 | N/A | Processing | Coal Separations | Refuse | Central Appalachian | Middle Pennsylvanian, Hyden Formation, Breathitt Group | Fire Clay | KY | Leslie | Mine 81 | KY | Perry | Leatherwood Plant | Preparation Plant Thickener Underflow | 0.15 mm x 0 | N/A | 36.89 | [14 empty] | ICP-OES | Sc: 20.485; Y: 49.8157 |  |  |  |  | 79.3016 | 172.8419 | 19.5344 | 66.1882 | 14.84 | 1.7071 | 12.0078 | 1.2221 | 6.9641 | 2.58 | 7.2551 | 1.2609 | 5.4898 | 1.2221 |  |  |  | 43.8021 |  | 392.4151 | 442.2308 |  | VT Results 03062018 | WZ2
MMA0787 | Lab Product | HHS Test 2 Tailings before grinding | MMA0785 | N/A | Processing | Coal Separations | Refuse | Central Appalachian | Middle Pennsylvanian, Hyden Formation, Breathitt Group | Fire Clay | KY | Leslie | Mine 81 | KY | Perry | Leatherwood Plant | Preparation Plant Thickener Underflow | 0.15 mm x 0 | N/A | 93.55 | [14 empty] | ICP-OES | Sc: 16.9455; Y: 31.3813 |  |  |  |  | 61.8093 | 134.0272 | 15.4669 | 52.0233 | 11.7704 | 1.4591 | 9.2023 | 0.87549 | 4.5136 | 1.8093 | 5.1946 | 0.87549 | 3.716 | 0.93385 |  |  |  | 32.7237 |  | 303.677 | 335.0584 |  | VT Results 03062018 | WZ3
MMA0788 | Lab Product | HHS Test 3 Coal | MMA0785 | N/A | Processing | Coal Separations | Refuse | Central Appalachian | Middle Pennsylvanian, Hyden Formation, Breathitt Group | Fire Clay | KY | Leslie | Mine 81 | KY | Perry | Leatherwood Plant | Preparation Plant Thickener Underflow | 0.15 mm x 0 | N/A | 29.63 | [14 empty] | ICP-OES | Sc: 21.8239; Y: 59.6226 |  |  |  |  | 84.4025 | 186.6876 | 21.153 | 72.2432 | 16.0377 | 1.8239 | 13.5639 | 1.3627 | 8.1971 | 2.7673 | 8.0713 | 1.5094 | 6.3312 | 1.5304 |  |  |  | 47.9874 |  | 425.6813 | 485.304 |  | VT Results 03062018 | WZ4
MMA0789 | Lab Product | HHS Test 3 Tailings before grinding | MMA0785 | N/A | Processing | Coal Separations | Refuse | Central Appalachian | Middle Pennsylvanian, Hyden Formation, Breathitt Group | Fire Clay | KY | Leslie | Mine 81 | KY | Perry | Leatherwood Plant | Preparation Plant Thickener Underflow | 0.15 mm x 0 | N/A | 93.36 | [14 empty] | ICP-OES | Sc: 17.3797; Y: 31.2794 |  |  |  |  | 61.1054 | 132.999 | 15.5783 | 51.3613 | 11.5865 | 1.4534 | 9.0481 | 0.9826 | 4.3398 | 1.7195 | 5.1586 | 0.90072 | 3.6847 | 0.94166 |  |  |  | 33.2037 |  | 300.8598 | 332.1392 |  | VT Results 03062018 | WZ5
MMA0790 | Lab Product | HHS REE Test 1 R Conc | MMA0785 | N/A | Processing | Coal Separations | Refuse | Central Appalachian | Middle Pennsylvanian, Hyden Formation, Breathitt Group | Fire Clay | KY | Leslie | Mine 81 | KY | Perry | Leatherwood Plant | Preparation Plant Thickener Underflow | 0.15 mm x 0 | N/A | 68.24 | [14 empty] | ICP-OES | Sc: 28.04; Y: 115.4 |  |  |  |  | 313 | 650.6 | 80.76 | 344.4 | 55.98 | 6.4 | 39.96 | 2.86 | 21.96 | 5.86 | 8.46 | 2.02 | 11.16 | 3.68 |  |  |  | 158.6 |  | 1547.1 | 1662.5 |  | VT Results 03062018 | WZ6
MMA0791 | Lab Product | HHS REE Test 1 S Conc | MMA0785 | N/A | Processing | Coal Separations | Refuse | Central Appalachian | Middle Pennsylvanian, Hyden Formation, Breathitt Group | Fire Clay | KY | Leslie | Mine 81 | KY | Perry | Leatherwood Plant | Preparation Plant Thickener Underflow | 0.15 mm x 0 | N/A | 91.52 | [14 empty] | ICP-OES | Sc: 21.7739; Y: 49.6296 |  |  |  |  | 121.2865 | 241.7154 | 35.1852 | 146.6277 | 23.4503 | 2.7096 | 17.3489 | 1.7154 | 8.577 | 1.9883 | 3.7427 | 1.0526 | 5.4581 | 2.3002 |  |  |  | 58.4795 |  | 613.1579 | 662.7875 |  | VT Results 03062018 | WZ7
MMA0792 | Lab Product | HHS REE Test 1 Tail | MMA0785 | N/A | Processing | Coal Separations | Refuse | Central Appalachian | Middle Pennsylvanian, Hyden Formation, Breathitt Group | Fire Clay | KY | Leslie | Mine 81 | KY | Perry | Leatherwood Plant | Preparation Plant Thickener Underflow | 0.15 mm x 0 | N/A | 94.09 | [14 empty] | ICP-OES | Sc: 16.9565; Y: 34.1897 |  |  |  |  | 54.3478 | 78.7352 | 14.249 | 97.5494 | 9.8221 | 1.3241 | 7.2134 | 1.2648 | 4.9802 | 1.2451 | 1.087 | 0.90909 | 4.3676 | 1.0079 |  |  |  | 30.1581 |  | 278.1028 | 312.2925 |  | VT Results 03062018 | WZ8
MMA0793 | Lab Product | HHS REE Test 2 R Conc | MMA0785 | N/A | Processing | Coal Separations | Refuse | Central Appalachian | Middle Pennsylvanian, Hyden Formation, Breathitt Group | Fire Clay | KY | Leslie | Mine 81 | KY | Perry | Leatherwood Plant | Preparation Plant Thickener Underflow | 0.15 mm x 0 | N/A | 84.64 | [14 empty] | ICP-OES | Sc: 18.8025; Y: 82.3319 |  |  |  |  | 166.2395 | 269.958 | 41.6807 | 254.8319 | 29.7689 | 3.6765 | 20.5042 | 2.3529 | 13.1513 | 3.4454 | 3.4454 | 1.7857 | 9.5168 | 2.605 |  |  |  | 84.937 |  | 822.9622 | 905.2941 |  | VT Results 03062018 | WZ9
MMA0794 | Lab Product | HHS REE Test 2 S Conc | MMA0785 | N/A | Processing | Coal Separations | Refuse | Central Appalachian | Middle Pennsylvanian, Hyden Formation, Breathitt Group | Fire Clay | KY | Leslie | Mine 81 | KY | Perry | Leatherwood Plant | Preparation Plant Thickener Underflow | 0.15 mm x 0 | N/A | 93.31 | [14 empty] | ICP-OES | Sc: 16.6303; Y: 60.5946 |  |  |  |  | 111.9326 | 180.5154 | 29.6729 | 184.8959 | 20.0991 | 2.5372 | 14.6283 | 1.9227 | 8.8999 | 2.7354 | 3.0922 | 1.3875 | 7.2151 | 1.7641 |  |  |  | 55.8771 |  | 571.2983 | 631.893 |  | VT Results 03062018 | WZ10
MMA0795 | Lab Product | HHS Ree Test 2 Tail | MMA0785 | N/A | Processing | Coal Separations | Refuse | Central Appalachian | Middle Pennsylvanian, Hyden Formation, Breathitt Group | Fire Clay | KY | Leslie | Mine 81 | KY | Perry | Leatherwood Plant | Preparation Plant Thickener Underflow | 0.15 mm x 0 | N/A | 93.82 | [14 empty] | ICP-OES | Sc: 17.4428; Y: 33.0769 |  |  |  |  | 52.4532 | 79.2308 | 14.4491 | 95.1975 | 9.6258 | 1.289 | 7.131 | 1.2682 | 5.0312 | 1.1227 | 0.95634 | 0.95634 | 4.1164 | 0.87318 |  |  |  | 28.711 |  | 273.7006 | 306.7775 |  | VT Results 03062018 | WZ11
MMA0796 | Lab Product | HHS REE Test 3 R Conc | MMA0785 | N/A | Processing | Coal Separations | Refuse | Central Appalachian | Middle Pennsylvanian, Hyden Formation, Breathitt Group | Fire Clay | KY | Leslie | Mine 81 | KY | Perry | Leatherwood Plant | Preparation Plant Thickener Underflow | 0.15 mm x 0 | N/A | 73.88 | [14 empty] | ICP-OES | Sc: 25.4054; Y: 105.2052 |  |  |  |  | 263.2633 | 568.5686 | 68.1081 | 265.8659 | 47.9079 | 5.5055 | 35.6356 | 2.5425 | 19.3994 | 5.5455 | 10.9309 | 1.9219 | 10.3504 | 3.3233 |  |  |  | 135.6356 |  | 1308.8689 | 1414.0741 |  | VT Results 03062018 | WZ12
MMA0797 | Lab Product | HHS REE Test 3 S Conc | MMA0785 | N/A | Processing | Coal Separations | Refuse | Central Appalachian | Middle Pennsylvanian, Hyden Formation, Breathitt Group | Fire Clay | KY | Leslie | Mine 81 | KY | Perry | Leatherwood Plant | Preparation Plant Thickener Underflow | 0.15 mm x 0 | N/A | 92.29 | [14 empty] | ICP-OES | Sc: 21.2097; Y: 54.0927 |  |  |  |  | 115.9879 | 240.3226 | 32.7823 | 125.7863 | 21.7944 | 2.621 | 17.1573 | 1.6129 | 8.4073 | 2.7016 | 6.4315 | 1.2097 | 5.8871 | 2.0968 |  |  |  | 57.3589 |  | 584.7984 | 638.8911 |  | VT Results 03062018 | WZ13
MMA0798 | Lab Product | HHS Ree Test 3 Tail | MMA0785 | N/A | Processing | Coal Separations | Refuse | Central Appalachian | Middle Pennsylvanian, Hyden Formation, Breathitt Group | Fire Clay | KY | Leslie | Mine 81 | KY | Perry | Leatherwood Plant | Preparation Plant Thickener Underflow | 0.15 mm x 0 | N/A | 94.1 | [14 empty] | ICP-OES | Sc: 16.7355; Y: 31.4256 |  |  |  |  | 52.2107 | 93.7603 | 13.657 | 75.0207 | 9.8554 | 1.2603 | 7.5826 | 1.0537 | 4.6281 | 1.405 | 2.7686 | 0.92975 | 3.8636 | 0.84711 |  |  |  | 29.4215 |  | 268.843 | 300.2686 |  | VT Results 03062018 | WZ14
MMA0799 | Lab Product | HHS REE Test 4 R Conc | MMA0785 | N/A | Processing | Coal Separations | Refuse | Central Appalachian | Middle Pennsylvanian, Hyden Formation, Breathitt Group | Fire Clay | KY | Leslie | Mine 81 | KY | Perry | Leatherwood Plant | Preparation Plant Thickener Underflow | 0.15 mm x 0 | N/A | 77.03 | [14 empty] | ICP-OES | Sc: 20.1241; Y: 115.8014 |  |  |  |  | 219.4416 | 437.849 | 52.575 | 273.0093 | 39.7104 | 4.6949 | 29.2658 | 2.8956 | 17.849 | 5.9152 | 10.8583 | 2.2958 | 13.0093 | 3.454 |  |  |  | 117.6215 |  | 1112.8232 | 1228.6246 |  | VT Results 03062018 | WZ15
MMA0800 | Lab Product | HHS REE Test 4 S Conc | MMA0785 | N/A | Processing | Coal Separations | Refuse | Central Appalachian | Middle Pennsylvanian, Hyden Formation, Breathitt Group | Fire Clay | KY | Leslie | Mine 81 | KY | Perry | Leatherwood Plant | Preparation Plant Thickener Underflow | 0.15 mm x 0 | N/A | 89.87 | [14 empty] | ICP-OES | Sc: 17.2492; Y: 96.4633 |  |  |  |  | 197.849 | 398.9659 | 48.3351 | 246.122 | 35.3051 | 4.2813 | 26.4529 | 2.4199 | 15.0155 | 5.4602 | 10.0724 | 1.8821 | 10.5481 | 2.4199 |  |  |  | 101.4478 |  | 1005.1293 | 1101.5926 |  | VT Results 03062018 | WZ16
MMA0801 | Lab Product | HHS REE Test 4 Tail | MMA0785 | N/A | Processing | Coal Separations | Refuse | Central Appalachian | Middle Pennsylvanian, Hyden Formation, Breathitt Group | Fire Clay | KY | Leslie | Mine 81 | KY | Perry | Leatherwood Plant | Preparation Plant Thickener Underflow | 0.15 mm x 0 | N/A | 93.8 | [14 empty] | ICP-OES | Sc: 17.1707; Y: 30.9073 |  |  |  |  | 52.3902 | 97.8341 | 13.8146 | 73.3659 | 9.8927 | 1.2878 | 7.6878 | 1.1317 | 4.6244 | 1.3268 | 2.6732 | 0.87805 | 3.7268 | 0.9561 |  |  |  | 28.8585 |  | 271.5902 | 302.4976 |  | VT Results 03062018 | WZ17
MMA0802 | Lab Product | LTU Test 1 R Conc | MMA0785 | N/A | Processing | Coal Separations | Refuse | Central Appalachian | Middle Pennsylvanian, Hyden Formation, Breathitt Group | Fire Clay | KY | Leslie | Mine 81 | KY | Perry | Leatherwood Plant | Preparation Plant Thickener Underflow | 0.15 mm x 0 | N/A | 58.48 | [14 empty] | ICP-OES | Sc: 59.2971; Y: 297.9766 |  |  |  |  | 1180.6177 | 2771.033 | 323.7487 | 1196.5921 | 248.5623 | 29.9681 | 159.1054 | 0 | 105.7934 | 20.7455 | 27.5612 | 3.6422 | 22.2151 | 8.7753 |  |  |  | 726.7306 |  | 6098.36 | 6396.3365 |  | VT Results_05082019 | ZVT - 96
MMA0803 | Lab Product | LTU Test 1 S Conc | MMA0785 | N/A | Processing | Coal Separations | Refuse | Central Appalachian | Middle Pennsylvanian, Hyden Formation, Breathitt Group | Fire Clay | KY | Leslie | Mine 81 | KY | Perry | Leatherwood Plant | Preparation Plant Thickener Underflow | 0.15 mm x 0 | N/A | 88.75 | [14 empty] | ICP-OES | Sc: 23.2901; Y: 81.8943 |  |  |  |  | 240.0798 | 552.1436 | 66.1416 | 257.6271 | 53.0409 | 6.2213 | 38.4048 | 0.01994 | 24.4068 | 5.7827 | 9.1525 | 1.2164 | 9.5115 | 2.3928 |  |  |  | 148.993 |  | 1266.1416 | 1348.0359 |  | VT Results_05082019 | ZVT - 97
MMA0804 | Lab Product | LTU Test 1 S Tail 1 | MMA0785 | N/A | Processing | Coal Separations | Refuse | Central Appalachian | Middle Pennsylvanian, Hyden Formation, Breathitt Group | Fire Clay | KY | Leslie | Mine 81 | KY | Perry | Leatherwood Plant | Preparation Plant Thickener Underflow | 0.15 mm x 0 | N/A | 94.31 | [14 empty] | ICP-OES | Sc: 15.2583; Y: 31.2546 |  |  |  |  | 50.9779 | 111.3838 | 13.7638 | 54.2251 | 11.7897 | 1.476 | 9.797 | 0.73801 | 7.3247 | 1.5683 | 4.797 | 0.4797 | 4.1144 | 0.46125 |  |  |  | 37.5461 |  | 272.8967 | 304.1513 |  | VT Results_05082019 | ZVT - 98
MMA0805 | Lab Product | LTU Test 1 S Tail 2 | MMA0785 | N/A | Processing | Coal Separations | Refuse | Central Appalachian | Middle Pennsylvanian, Hyden Formation, Breathitt Group | Fire Clay | KY | Leslie | Mine 81 | KY | Perry | Leatherwood Plant | Preparation Plant Thickener Underflow | 0.15 mm x 0 | N/A | 92.88 | [14 empty] | ICP-OES | Sc: 16.4948; Y: 37.7938 |  |  |  |  | 67.732 | 149.5258 | 18.5979 | 73.3196 | 15.7526 | 1.8144 | 13.6701 | 0.68041 | 9.4639 | 2.4742 | 5.5876 | 0.53608 | 4.8454 | 0.86598 |  |  |  | 46 |  | 364.866 | 402.6598 |  | VT Results_05082019 | ZVT - 99
MMA0806 | Lab Product | LTU Test 1 S Tail 3 | MMA0785 | N/A | Processing | Coal Separations | Refuse | Central Appalachian | Middle Pennsylvanian, Hyden Formation, Breathitt Group | Fire Clay | KY | Leslie | Mine 81 | KY | Perry | Leatherwood Plant | Preparation Plant Thickener Underflow | 0.15 mm x 0 | N/A | 89.94 | [14 empty] | ICP-OES | Sc: 20.6673; Y: 62.002 |  |  |  |  | 116.4004 | 256.8251 | 31.2235 | 125.3387 | 25.5005 | 3.0738 | 23.1143 | 0.95046 | 16.36 | 3.8423 | 7.6643 | 0.88979 | 7.2599 | 1.4156 |  |  |  | 75.1871 |  | 619.8584 | 681.8605 |  | VT Results_05082019 | ZVT - 100
MMA0807 | Lab Product | LTU Test 1 RS Tail | MMA0785 | N/A | Processing | Coal Separations | Refuse | Central Appalachian | Middle Pennsylvanian, Hyden Formation, Breathitt Group | Fire Clay | KY | Leslie | Mine 81 | KY | Perry | Leatherwood Plant | Preparation Plant Thickener Underflow | 0.15 mm x 0 | N/A | 94.4 | [14 empty] | ICP-OES | Sc: 15.7917; Y: 25.8023 |  |  |  |  | 41.2327 | 94.6015 | 11.9447 | 45.6961 | 10.2869 | 1.254 | 8.0978 | 0.76514 | 40.085 | 1.1477 | 3.2944 | 0.38257 | 3.3369 | 0.34006 |  |  |  | 30.6908 |  | 262.4655 | 288.2678 |  | VT Results_05082019 | ZVT - 101
MMA0808 | Lab Product | LTU Test 1 R Tail 1 | MMA0785 | N/A | Processing | Coal Separations | Refuse | Central Appalachian | Middle Pennsylvanian, Hyden Formation, Breathitt Group | Fire Clay | KY | Leslie | Mine 81 | KY | Perry | Leatherwood Plant | Preparation Plant Thickener Underflow | 0.15 mm x 0 | N/A | 93.06 | [14 empty] | ICP-OES | Sc: 17.1047; Y: 40.616 |  |  |  |  | 66.1807 | 147.5975 | 18.2957 | 73.3265 | 15.8522 | 1.8891 | 13.3265 | 0.67762 | 9.1992 | 2.0945 | 6.0986 | 0.65708 | 5.154 | 0.88296 |  |  |  | 47.7413 |  | 361.232 | 401.848 |  | VT Results_05082019 | ZVT - 102
MMA0809 | Lab Product | LTU Test 1 R Tail 2 | MMA0785 | N/A | Processing | Coal Separations | Refuse | Central Appalachian | Middle Pennsylvanian, Hyden Formation, Breathitt Group | Fire Clay | KY | Leslie | Mine 81 | KY | Perry | Leatherwood Plant | Preparation Plant Thickener Underflow | 0.15 mm x 0 | N/A | 84.51 | [14 empty] | ICP-OES | Sc: 28.0899; Y: 96.2819 |  |  |  |  | 138.6108 | 310.1124 | 38.0388 | 161.9408 | 33.2176 | 4.0449 | 32.4208 | 1.7978 | 23.3299 | 4.6578 | 10.7048 | 1.3483 | 11.2155 | 2.9213 |  |  |  | 93.4219 |  | 774.3616 | 870.6435 |  | VT Results_05082019 | ZVT - 103
MMA0810 | Lab Product | LTU Test 2 R Conc | MMA0785 | N/A | Processing | Coal Separations | Refuse | Central Appalachian | Middle Pennsylvanian, Hyden Formation, Breathitt Group | Fire Clay | KY | Leslie | Mine 81 | KY | Perry | Leatherwood Plant | Preparation Plant Thickener Underflow | 0.15 mm x 0 | N/A | 59.35 | [14 empty] | ICP-OES | Sc: 64.7189; Y: 331.9277 |  |  |  |  | 1231.1245 | 2897.5904 | 339.5582 | 1248.1928 | 259.4378 | 31.4458 | 171.6064 | 0 | 116.0442 | 23.0723 | 29.6586 | 4.0361 | 24.0161 | 8.3735 |  |  |  | 765.4618 |  | 6384.1566 | 6716.0843 |  | VT Results_05082019 | ZVT - 104
MMA0811 | Lab Product | LTU Test 2 S Conc | MMA0785 | N/A | Processing | Coal Separations | Refuse | Central Appalachian | Middle Pennsylvanian, Hyden Formation, Breathitt Group | Fire Clay | KY | Leslie | Mine 81 | KY | Perry | Leatherwood Plant | Preparation Plant Thickener Underflow | 0.15 mm x 0 | N/A | 92.95 | [14 empty] | ICP-OES | Sc: 17.1605; Y: 62.0782 |  |  |  |  | 124.8354 | 284.5679 | 34.8971 | 137.1399 | 28.6831 | 3.3951 | 23.1893 | 0.67901 | 16.7901 | 4.0123 | 7.6749 | 0.78189 | 7.1605 | 1.3169 |  |  |  | 84.4444 |  | 675.1235 | 737.2016 |  | VT Results_05082019 | ZVT - 105
MMA0812 | Lab Product | LTU Test 2 RS Tail | MMA0785 | N/A | Processing | Coal Separations | Refuse | Central Appalachian | Middle Pennsylvanian, Hyden Formation, Breathitt Group | Fire Clay | KY | Leslie | Mine 81 | KY | Perry | Leatherwood Plant | Preparation Plant Thickener Underflow | 0.15 mm x 0 | N/A | 94.36 | [14 empty] | ICP-OES | Sc: 15.6522; Y: 24.5135 |  |  |  |  | 37.5983 | 87.971 | 10.9524 | 41.2836 | 9.3375 | 1.118 | 7.4327 | 0.93168 | 32.2153 | 0.93168 | 3.2505 | 0.31056 | 3.1884 | 0.20704 |  |  |  | 29.089 |  | 236.7288 | 261.2422 |  | VT Results_05082019 | ZVT - 106
MMA0813 | Lab Product | LTU Test 2 S Tail 1 | MMA0785 | N/A | Processing | Coal Separations | Refuse | Central Appalachian | Middle Pennsylvanian, Hyden Formation, Breathitt Group | Fire Clay | KY | Leslie | Mine 81 | KY | Perry | Leatherwood Plant | Preparation Plant Thickener Underflow | 0.15 mm x 0 | N/A | 94.1 | [14 empty] | ICP-OES | Sc: 14.9906; Y: 31.5197 |  |  |  |  | 48.2364 | 106.5854 | 13.3959 | 52.2889 | 11.6323 | 1.3696 | 9.8499 | 0.91932 | 7.0732 | 1.4259 | 5.0094 | 0.46904 | 4.0901 | 0.58161 |  |  |  | 34.1088 |  | 262.9268 | 294.4465 |  | VT Results_05082019 | ZVT - 107
MMA0814 | Lab Product | LTU Test 2 S Tail 2 | MMA0785 | N/A | Processing | Coal Separations | Refuse | Central Appalachian | Middle Pennsylvanian, Hyden Formation, Breathitt Group | Fire Clay | KY | Leslie | Mine 81 | KY | Perry | Leatherwood Plant | Preparation Plant Thickener Underflow | 0.15 mm x 0 | N/A | 92.9 | [14 empty] | ICP-OES | Sc: 15.5621; Y: 40.9467 |  |  |  |  | 67.357 | 144.3984 | 18.2051 | 72.8402 | 15.3452 | 1.8146 | 14.142 | 0.53254 | 9.5266 | 2.3866 | 5.503 | 0.55227 | 5.1282 | 0.8284 |  |  |  | 46.2722 |  | 358.5602 | 399.5069 |  | VT Results_05082019 | ZVT - 108
MMA0815 | Lab Product | LTU Test 2 S Tail 3 | MMA0785 | N/A | Processing | Coal Separations | Refuse | Central Appalachian | Middle Pennsylvanian, Hyden Formation, Breathitt Group | Fire Clay | KY | Leslie | Mine 81 | KY | Perry | Leatherwood Plant | Preparation Plant Thickener Underflow | 0.15 mm x 0 | N/A | 91.39 | [14 empty] | ICP-OES | Sc: 18.3365; Y: 53.9962 |  |  |  |  | 97.7055 | 217.9732 | 27.1702 | 107.0172 | 21.74 | 2.6577 | 20.2103 | 0.55449 | 13.5946 | 3.3461 | 6.5966 | 0.68834 | 6.6539 | 1.0325 |  |  |  | 65.5832 |  | 526.9407 | 580.9369 |  | VT Results_05082019 | ZVT - 109
MMA0816 | Lab Product | LTU Test 2 R Tail 1 | MMA0785 | N/A | Processing | Coal Separations | Refuse | Central Appalachian | Middle Pennsylvanian, Hyden Formation, Breathitt Group | Fire Clay | KY | Leslie | Mine 81 | KY | Perry | Leatherwood Plant | Preparation Plant Thickener Underflow | 0.15 mm x 0 | N/A | 93.27 | [14 empty] | ICP-OES | Sc: 16.3925; Y: 37.8989 |  |  |  |  | 63.5481 | 142.894 | 18.0377 | 69.3756 | 15.3816 | 1.7245 | 12.8246 | 0.57483 | 8.9792 | 2.1011 | 5.5302 | 0.4559 | 4.7175 | 0.79286 |  |  |  | 46.6204 |  | 346.9376 | 384.8365 |  | VT Results_05082019 | ZVT - 110
MMA0817 | Lab Product | LTU Test 2 R Tail 2 | MMA0785 | N/A | Processing | Coal Separations | Refuse | Central Appalachian | Middle Pennsylvanian, Hyden Formation, Breathitt Group | Fire Clay | KY | Leslie | Mine 81 | KY | Perry | Leatherwood Plant | Preparation Plant Thickener Underflow | 0.15 mm x 0 | N/A | 87.21 | [14 empty] | ICP-OES | Sc: 23.6963; Y: 68.6713 |  |  |  |  | 142.8571 | 322.6773 | 39.7203 | 156.3437 | 33.0869 | 3.8761 | 29.0909 | 0.6993 | 18.0619 | 4.3157 | 7.992 | 0.91908 | 8.2318 | 1.9181 |  |  |  | 93.3067 |  | 769.7902 | 838.4615 |  | VT Results_05082019 | ZVT - 111
MMA0818 | Lab Product | LTU Test 2 R Tail 3 | MMA0785 | N/A | Processing | Coal Separations | Refuse | Central Appalachian | Middle Pennsylvanian, Hyden Formation, Breathitt Group | Fire Clay | KY | Leslie | Mine 81 | KY | Perry | Leatherwood Plant | Preparation Plant Thickener Underflow | 0.15 mm x 0 | N/A | 79.74 | [14 empty] | ICP-OES | Sc: 40.139; Y: 217.279 |  |  |  |  | 263.3565 | 605.1639 | 72.4926 | 294.3396 | 59.7815 | 8.1033 | 61.7478 | 2.999 | 57.2592 | 10.5859 | 21.6683 | 2.8798 | 19.5035 | 4.1708 |  |  |  | 167.0705 |  | 1484.0516 | 1701.3307 |  | VT Results_05082019 | ZVT - 112
MMA0819 | Lab Product | LTU Test 2 R Tail 4 | MMA0785 | N/A | Processing | Coal Separations | Refuse | Central Appalachian | Middle Pennsylvanian, Hyden Formation, Breathitt Group | Fire Clay | KY | Leslie | Mine 81 | KY | Perry | Leatherwood Plant | Preparation Plant Thickener Underflow | 0.15 mm x 0 | N/A | 91.5 | [14 empty] | ICP-OES | Sc: 19.8539; Y: 58.9562 |  |  |  |  | 95.3236 | 198.0585 | 27.4322 | 108.4342 | 21.9624 | 2.881 | 21.4614 | 1.19 | 14.238 | 4.0084 | 9.2484 | 0.93946 | 7.2025 | 1.2526 |  |  |  | 31.3779 |  | 513.6326 | 572.5887 |  | VT Results_05082019 | ZVT - 113
MMA0820 | Lab Product | LTU Test 3 R Conc | MMA0785 | N/A | Processing | Coal Separations | Refuse | Central Appalachian | Middle Pennsylvanian, Hyden Formation, Breathitt Group | Fire Clay | KY | Leslie | Mine 81 | KY | Perry | Leatherwood Plant | Preparation Plant Thickener Underflow | 0.15 mm x 0 | N/A | 57.56 | [14 empty] | ICP-OES | Sc: 58.3421; Y: 376.0756 |  |  |  |  | 1252.6758 | 3011.5425 | 351.9412 | 1308.4995 | 271.5635 | 33.0325 | 177.2718 | 0 | 124.5121 | 23.3158 | 31.3746 | 4.638 | 27.1773 | 9.3809 |  |  |  | 328.8562 |  | 6626.9255 | 7003.001 |  | VT Results_05082019 | ZVT - 114
MMA0821 | Lab Product | LTU Test 3 S Conc | MMA0785 | N/A | Processing | Coal Separations | Refuse | Central Appalachian | Middle Pennsylvanian, Hyden Formation, Breathitt Group | Fire Clay | KY | Leslie | Mine 81 | KY | Perry | Leatherwood Plant | Preparation Plant Thickener Underflow | 0.15 mm x 0 | N/A | 93.54 | [14 empty] | ICP-OES | Sc: 15.6219; Y: 68.4378 |  |  |  |  | 108.9154 | 240.199 | 30.7861 | 124.0796 | 25.2736 | 3.1841 | 22.0299 | 1.1144 | 17.3333 | 4.6567 | 9.7313 | 1.1343 | 7.7811 | 1.4129 |  |  |  | 36.3184 |  | 597.6318 | 666.0697 |  | VT Results_05082019 | ZVT - 115
MMA0822 | Lab Product | LTU Test 3 RS Tail | MMA0785 | N/A | Processing | Coal Separations | Refuse | Central Appalachian | Middle Pennsylvanian, Hyden Formation, Breathitt Group | Fire Clay | KY | Leslie | Mine 81 | KY | Perry | Leatherwood Plant | Preparation Plant Thickener Underflow | 0.15 mm x 0 | N/A | 94.31 | [14 empty] | ICP-OES | Sc: 16.3363; Y: 26.5465 |  |  |  |  | 38.4184 | 83.4434 | 11.5716 | 44.044 | 9.97 | 1.3614 | 7.9479 | 1.041 | 18.3183 | 1.5015 | 2.9429 | 0.66066 | 3.5636 | 0.6006 |  |  |  | 17.1772 |  | 225.3854 | 251.9319 |  | VT Results_05082019 | ZVT - 116
MMA0823 | Lab Product | LTU Test 3 S Tail 1 | MMA0785 | N/A | Processing | Coal Separations | Refuse | Central Appalachian | Middle Pennsylvanian, Hyden Formation, Breathitt Group | Fire Clay | KY | Leslie | Mine 81 | KY | Perry | Leatherwood Plant | Preparation Plant Thickener Underflow | 0.15 mm x 0 | N/A | 93.83 | [14 empty] | ICP-OES | Sc: 15.1016; Y: 41.3821 |  |  |  |  | 58.8618 | 117.439 | 16.2602 | 66.7886 | 14.1057 | 1.7886 | 12.5813 | 1.1992 | 10 | 2.6423 | 6.565 | 0.79268 | 5.2642 | 0.89431 |  |  |  | 22.9472 |  | 315.1829 | 356.565 |  | VT Results_05082019 | ZVT - 117
MMA0824 | Lab Product | LTU Test 3 S Tail 2 | MMA0785 | N/A | Processing | Coal Separations | Refuse | Central Appalachian | Middle Pennsylvanian, Hyden Formation, Breathitt Group | Fire Clay | KY | Leslie | Mine 81 | KY | Perry | Leatherwood Plant | Preparation Plant Thickener Underflow | 0.15 mm x 0 | N/A | 92.99 | [14 empty] | ICP-OES | Sc: 17.1398; Y: 62.9036 |  |  |  |  | 89.2308 | 180.5634 | 24.7021 | 102.8819 | 20.585 | 2.6652 | 19.805 | 1.4301 | 15.4496 | 4.7671 | 9.6641 | 1.0618 | 7.6706 | 1.3001 |  |  |  | 29.9242 |  | 481.7768 | 544.6804 |  | VT Results_05082019 | ZVT - 118
MMA0825 | Lab Product | LTU Test 3 S Tail 3 | MMA0785 | N/A | Processing | Coal Separations | Refuse | Central Appalachian | Middle Pennsylvanian, Hyden Formation, Breathitt Group | Fire Clay | KY | Leslie | Mine 81 | KY | Perry | Leatherwood Plant | Preparation Plant Thickener Underflow | 0.15 mm x 0 | N/A | 91.25 | [14 empty] | ICP-OES | Sc: 17.2565; Y: 54.5924 |  |  |  |  | 73.1213 | 146.2425 | 20.6362 | 80.9344 | 16.4016 | 2.2266 | 17.674 | 1.0736 | 13.2406 | 3.6779 | 8.9662 | 0.87475 | 6.3817 | 1.0139 |  |  |  | 24.0755 |  | 392.4652 | 447.0577 |  | VT Results_05082019 | ZVT - 119
MMA0826 | Lab Product | LTU Test 3 R Tail 1 | MMA0785 | N/A | Processing | Coal Separations | Refuse | Central Appalachian | Middle Pennsylvanian, Hyden Formation, Breathitt Group | Fire Clay | KY | Leslie | Mine 81 | KY | Perry | Leatherwood Plant | Preparation Plant Thickener Underflow | 0.15 mm x 0 | N/A | 91.07 | [14 empty] | ICP-OES | Sc: 20.5466; Y: 54.3927 |  |  |  |  | 90.0607 | 187.1862 | 25.2429 | 100.5466 | 21.0324 | 2.834 | 18.502 | 1.5587 | 12.9555 | 3.4413 | 7.8543 | 0.9919 | 6.4575 | 1.4372 |  |  |  | 30.6073 |  | 480.1012 | 534.4939 |  | VT Results_05082019 | ZVT - 120
MMA0827 | Lab Product | LTU Test 3 R Tail 2 | MMA0785 | N/A | Processing | Coal Separations | Refuse | Central Appalachian | Middle Pennsylvanian, Hyden Formation, Breathitt Group | Fire Clay | KY | Leslie | Mine 81 | KY | Perry | Leatherwood Plant | Preparation Plant Thickener Underflow | 0.15 mm x 0 | N/A | 78.57 | [14 empty] | ICP-OES | Sc: 44.375; Y: 206.1638 |  |  |  |  | 302.1552 | 673.4914 | 83.8362 | 334.0517 | 67.306 | 9.0517 | 65.1078 | 2.7586 | 53.4483 | 10.3664 | 20.4957 | 2.8664 | 18.2759 | 4.0948 |  |  |  | 82.5216 |  | 1647.306 | 1853.4698 |  | VT Results_05082019 | ZVT - 121
MMA0828 | Lab Product | LTU Test 3 R Tail 3 | MMA0785 | N/A | Processing | Coal Separations | Refuse | Central Appalachian | Middle Pennsylvanian, Hyden Formation, Breathitt Group | Fire Clay | KY | Leslie | Mine 81 | KY | Perry | Leatherwood Plant | Preparation Plant Thickener Underflow | 0.15 mm x 0 | N/A | 75.09 | [14 empty] | ICP-OES | Sc: 51.7599; Y: 246.3574 |  |  |  |  | 327.6944 | 724.9659 | 90.6958 | 359.3452 | 72.0873 | 10.0409 | 73.97 | 3.1105 | 64.6385 | 11.8417 | 22.3738 | 3.2742 | 20.7367 | 4.502 |  |  |  | 86.0027 |  | 1789.2769 | 2035.6344 |  | VT Results_05082019 | ZVT - 122
MMA0829 | Lab Product | LWTUF Coal with decarb- | MMA0785 | N/A | Processing | Coal Separations | Refuse | Central Appalachian | Middle Pennsylvanian, Hyden Formation, Breathitt Group | Fire Clay | KY | Leslie | Mine 81 | KY | Perry | Leatherwood Plant | Preparation Plant Thickener Underflow | 0.15 mm x 0 | N/A | 89.14 | [14 empty] | ICP-OES | Sc: 22.6981; Y: 36.6381 |  |  |  |  | 78.2013 | 163.5546 | 18.1156 | 70.5782 | 14.3469 | 2.3769 | 10.8565 | 0.87794 | 9.3576 | 1.9272 | 5.8458 | 1.1349 | 5.0107 | 0.9636 |  |  |  | 47.2377 |  | 383.1478 | 419.7859 |  | VT Results_05082019 | XY4-1
MMA0830 | Lab Product | LWTUF Blonged from HHS (big bag) | MMA0785 | N/A | Processing | Coal Separations | Refuse | Central Appalachian | Middle Pennsylvanian, Hyden Formation, Breathitt Group | Fire Clay | KY | Leslie | Mine 81 | KY | Perry | Leatherwood Plant | Preparation Plant Thickener Underflow | 0.15 mm x 0 | N/A | 93.56 | [14 empty] | ICP-OES | Sc: 16.83; Y: 23.0932 |  |  |  |  | 52.4688 | 111.6427 | 13.6407 | 50.7205 | 11.2584 | 1.7867 | 8.6263 | 0.9414 | 5.8405 | 1.268 | 4.4188 | 0.7877 | 3.3814 | 0.92219 |  |  |  | 32.0845 |  | 267.7041 | 290.7973 |  | VT Results_05082019 | XY4-2
MMA0831 | Lab Product | Northern Appalachian Plant feed TUF | MMA0785 | N/A | Processing | Coal Separations | Refuse | Central Appalachian | Middle Pennsylvanian, Hyden Formation, Breathitt Group | Fire Clay | KY | Leslie | Mine 81 | KY | Perry | Leatherwood Plant | Preparation Plant Thickener Underflow | 0.15 mm x 0 | N/A | 89.67 | [14 empty] | ICP-OES | Sc: 28.1581; Y: 29.1803 |  |  |  |  | 78.3028 | 154.4841 | 16.1234 | 62.1601 | 10.9547 | 2.3144 | 8.8139 | 0.30858 | 7.8496 | 2.1794 | 5.9402 | 0.94503 | 4.3202 | 0.32787 |  |  |  | 43.3173 |  | 355.0241 | 384.2044 |  | VT Results_05082019 | XY4-3
MMA0832 | Lab Product | LWTUF-decarb clay from settling test | MMA0785 | N/A | Processing | Coal Separations | Refuse | Central Appalachian | Middle Pennsylvanian, Hyden Formation, Breathitt Group | Fire Clay | KY | Leslie | Mine 81 | KY | Perry | Leatherwood Plant | Preparation Plant Thickener Underflow | 0.15 mm x 0 | N/A | 88.81 | [14 empty] | ICP-OES | Sc: 27.6259; Y: 28.9414 |  |  |  |  | 78.7667 | 155.7246 | 15.9507 | 61.6855 | 10.853 | 2.2199 | 8.6125 | 0.76053 | 7.9959 | 2.3433 | 5.8787 | 0.98664 | 4.2754 | 0.24666 |  |  |  | 44.6043 |  | 356.3001 | 385.2415 |  | VT Results_05082019 | XY4-4
MMA0833 | Lab Product | Northern Appalachian Plant "tuf" leaching- | MMA0785 | N/A | Processing | Coal Separations | Refuse | Central Appalachian | Middle Pennsylvanian, Hyden Formation, Breathitt Group | Fire Clay | KY | Leslie | Mine 81 | KY | Perry | Leatherwood Plant | Preparation Plant Thickener Underflow | 0.15 mm x 0 | N/A | 88.85 | [14 empty] | ICP-OES | Sc: 22.5249; Y: 35.4871 |  |  |  |  | 76.2624 | 159.8807 | 17.992 | 69.7813 | 14.4135 | 2.3658 | 10.7753 | 0.79523 | 8.9463 | 1.9085 | 5.7654 | 1.0537 | 4.8509 | 0.93439 |  |  |  | 44.7316 |  | 375.7256 | 411.2127 |  | VT Results_05082019 | XY4-5
MMA0834 | Lab Product | LWTUF "R2" | MMA0785 | N/A | Processing | Coal Separations | Refuse | Central Appalachian | Middle Pennsylvanian, Hyden Formation, Breathitt Group | Fire Clay | KY | Leslie | Mine 81 | KY | Perry | Leatherwood Plant | Preparation Plant Thickener Underflow | 0.15 mm x 0 | N/A | 93.71 | [14 empty] | ICP-OES | Sc: 16.3178; Y: 22.7132 |  |  |  |  | 52.9651 | 111.2016 | 13.2946 | 50.6977 | 11.0078 | 1.7248 | 8.1008 | 0.79457 | 5.407 | 1.2791 | 4.4186 | 0.75581 | 3.2558 | 0.81395 |  |  |  | 29.6318 |  | 265.7171 | 288.4302 |  | VT Results_05082019 | XY4-6
MMA0835 | Flotation | +325 mesh Rougher Ultra Clean Coal (P1) | N/A | N/A | Processing | Coal Separations | Refuse | Central Appalachian | Middle Pennsylvanian, Hyden Formation, Breathitt Group | Fire Clay | KY | Leslie | Mine 81 | KY | Perry | Leatherwood Plant | Preparation Plant Thickener Underflow | 0.15 mm x 0 | N/A | 4.55 | [14 empty] | ICP-OES | Sc: 70.8995; Y: 244.8677 |  |  |  |  | 161.0053 | 394.7619 | 45.1323 | 209.6825 | 40.9524 | 6.0317 | 43.8095 | 5.5026 | 52.7513 | 9.4709 | 17.4603 | 6.6138 | 24.0212 | 3.3862 |  |  |  | 79.4709 |  | 1020.582 | 1265.4497 |  | Leatherwood Thickener Underflow
MMA0836 | Flotation | +325 mesh Rougher-Cleaner Product (P2) | N/A | N/A | Processing | Coal Separations | Refuse | Central Appalachian | Middle Pennsylvanian, Hyden Formation, Breathitt Group | Fire Clay | KY | Leslie | Mine 81 | KY | Perry | Leatherwood Plant | Preparation Plant Thickener Underflow | 0.15 mm x 0 | N/A | 4.59 | [14 empty] | ICP-OES | Sc: 65.7064; Y: 248.2548 |  |  |  |  | 183.0471 | 448.5319 | 51.0249 | 223.7119 | 45.374 | 6.4266 | 45.4848 | 5.5402 | 54.4044 | 9.1967 | 18.8366 | 6.5928 | 23.8227 | 3.9335 |  |  |  | 83.7119 |  | 1125.928 | 1374.1828 |  | Leatherwood Thickener Underflow
MMA0837 | Flotation | +325 mesh Rougher Scavenger Product (M) | N/A | N/A | Processing | Coal Separations | Refuse | Central Appalachian | Middle Pennsylvanian, Hyden Formation, Breathitt Group | Fire Clay | KY | Leslie | Mine 81 | KY | Perry | Leatherwood Plant | Preparation Plant Thickener Underflow | 0.15 mm x 0 | N/A | 18.27 | [14 empty] | ICP-OES | Sc: 28.6377; Y: 88.0928 |  |  |  |  | 109.1221 | 249.6468 | 29.2432 | 115.9839 | 24.4601 | 3.1483 | 21.0091 | 1.9778 | 19.2533 | 3.6327 | 8.6579 | 2.1393 | 8.9606 | 1.6953 |  |  |  | 47.3058 |  | 598.9304 | 687.0232 |  | Leatherwood Thickener Underflow
MMA0838 | Flotation | +325 mesh Rougher Scavenger Tails (T) | N/A | N/A | Processing | Coal Separations | Refuse | Central Appalachian | Middle Pennsylvanian, Hyden Formation, Breathitt Group | Fire Clay | KY | Leslie | Mine 81 | KY | Perry | Leatherwood Plant | Preparation Plant Thickener Underflow | 0.15 mm x 0 | N/A | 87.15 | [14 empty] | ICP-OES | Sc: 18.1925; Y: 29.4106 |  |  |  |  | 55.9136 | 125.0098 | 14.9705 | 57.112 | 12.22 | 1.7092 | 10.2161 | 0.84479 | 6.7976 | 1.4342 | 4.8919 | 0.70727 | 3.5953 | 0.60904 |  |  |  | 23.5363 |  | 296.0314 | 325.442 |  | Leatherwood Thickener Underflow
MMA0839 | Flotation | -325 mesh U/S | N/A | N/A | Processing | Coal Separations | Refuse | Central Appalachian | Middle Pennsylvanian, Hyden Formation, Breathitt Group | Fire Clay | KY | Leslie | Mine 81 | KY | Perry | Leatherwood Plant | Preparation Plant Thickener Underflow | 0.15 mm x 0 | N/A | 63.35 | [14 empty] | ICP-OES | Sc: 20.8125; Y: 30.6042 |  |  |  |  | 57.9583 | 121.0833 | 15.5417 | 56.625 | 12.5625 | 2 | 10.0625 | 1.1667 | 6.625 | 1.3542 | 5.0625 | 0.70833 | 3.875 | 0.6875 |  |  |  | 20.75 |  | 295.3125 | 325.9167 |  | Leatherwood Thickener Underflow
MMA0840 | Lab Product | Rougher Scavenger Product (M) Leach Time (min) 0 | MMA0837 | N/A | Processing | Coal Separations | Refuse | Central Appalachian | Middle Pennsylvanian, Hyden Formation, Breathitt Group | Fire Clay | KY | Leslie | Mine 81 | KY | Perry | Leatherwood Plant | Preparation Plant Thickener Underflow | 0.15 mm x 0 | N/A | 18.3 | [14 empty] | ICP-OES | Sc: 28.6377; Y: 88.0928 |  |  |  |  | 109.1221 | 249.6468 | 29.2432 | 115.9839 | 24.4601 | 3.1483 | 21.0091 | 1.9778 | 19.2533 | 3.6327 | 8.6579 | 2.1393 | 8.9606 | 1.6953 |  |  |  | 47.3058 |  | 598.9304 | 687.0232 |  | Leatherwood Thickener Underflow | XTL155-F
MMA0841 | Leach Solution | Rougher Scavenger Product (M) Leach Time (min) 10 | MMA0837 | N/A | Processing | Coal Separations | Refuse | Central Appalachian | Middle Pennsylvanian, Hyden Formation, Breathitt Group | Fire Clay | KY | Leslie | Mine 81 | KY | Perry | Leatherwood Plant | Preparation Plant Thickener Underflow | 0.15 mm x 0 | N/A | [15 empty] | ICP-OES | Sc: 0.0051; Y: 0.0178 |  |  |  |  | 0.0303 | 0.0774 | 0.0097 | 0.0405 | 0.0135 | 0.0015 | 0.0084 | 0.0006 | 0.0045 | 0 | 0.0015 | 0 | 0.0009 | 0.0006 |  |  |  | 0.0402 |  | 0.1894 | 0.2072 |  | Leatherwood Thickener Underflow | XTL155-1
MMA0842 | Leach Solution | Rougher Scavenger Product (M) Leach Time (min) 30 | MMA0837 | N/A | Processing | Coal Separations | Refuse | Central Appalachian | Middle Pennsylvanian, Hyden Formation, Breathitt Group | Fire Clay | KY | Leslie | Mine 81 | KY | Perry | Leatherwood Plant | Preparation Plant Thickener Underflow | 0.15 mm x 0 | N/A | [15 empty] | ICP-OES | Sc: 0.0059; Y: 0.0233 |  |  |  |  | 0.042 | 0.1118 | 0.0136 | 0.0548 | 0.017 | 0.0017 | 0.0101 | 0.0009 | 0.0055 | 0 | 0.0018 | 0 | 0.0013 | 0.0009 |  |  |  | 0.0444 |  | 0.2614 | 0.2847 |  | Leatherwood Thickener Underflow | XTL155-2
MMA0843 | Leach Solution | Rougher Scavenger Product (M) Leach Time (min) 60 | MMA0837 | N/A | Processing | Coal Separations | Refuse | Central Appalachian | Middle Pennsylvanian, Hyden Formation, Breathitt Group | Fire Clay | KY | Leslie | Mine 81 | KY | Perry | Leatherwood Plant | Preparation Plant Thickener Underflow | 0.15 mm x 0 | N/A | [15 empty] | ICP-OES | Sc: 0.0066; Y: 0.0276 |  |  |  |  | 0.0518 | 0.1345 | 0.0155 | 0.062 | 0.0187 | 0.0023 | 0.0123 | 0.0011 | 0.006 | 0.0002 | 0.0022 | 0 | 0.0017 | 0.001 |  |  |  | 0.051 |  | 0.3093 | 0.3369 |  | Leatherwood Thickener Underflow | XTL155-3
MMA0844 | Leach Solution | Rougher Scavenger Product (M) Leach Time (min) 180 | MMA0837 | N/A | Processing | Coal Separations | Refuse | Central Appalachian | Middle Pennsylvanian, Hyden Formation, Breathitt Group | Fire Clay | KY | Leslie | Mine 81 | KY | Perry | Leatherwood Plant | Preparation Plant Thickener Underflow | 0.15 mm x 0 | N/A | [15 empty] | ICP-OES | Sc: 0.0076; Y: 0.0354 |  |  |  |  | 0.0664 | 0.1711 | 0.0211 | 0.0825 | 0.0233 | 0.0025 | 0.0148 | 0 | 0.0078 | 0.0007 | 0.0032 | 0 | 0.0023 | 0.001 |  |  |  | 0.0606 |  | 0.3967 | 0.4321 |  | Leatherwood Thickener Underflow | XTL155-4
MMA0845 | Leach Solution | Rougher Scavenger Product (M) Leach Time (min) 300 | MMA0837 | N/A | Processing | Coal Separations | Refuse | Central Appalachian | Middle Pennsylvanian, Hyden Formation, Breathitt Group | Fire Clay | KY | Leslie | Mine 81 | KY | Perry | Leatherwood Plant | Preparation Plant Thickener Underflow | 0.15 mm x 0 | N/A | [15 empty] | ICP-OES | Sc: 0.008; Y: 0.0372 |  |  |  |  | 0.0707 | 0.1809 | 0.0219 | 0.0829 | 0.0225 | 0.0023 | 0.0155 | 0.0015 | 0.012 | 0.0013 | 0.0031 | 0.0001 | 0.0025 | 0.001 |  |  |  | 0.0674 |  | 0.4182 | 0.4554 |  | Leatherwood Thickener Underflow | XTL155-5
MMA0846 | Leach Solution | Rougher Scavenger Product (M) Leach Time (min) 300 | MMA0837 | N/A | Processing | Coal Separations | Refuse | Central Appalachian | Middle Pennsylvanian, Hyden Formation, Breathitt Group | Fire Clay | KY | Leslie | Mine 81 | KY | Perry | Leatherwood Plant | Preparation Plant Thickener Underflow | 0.15 mm x 0 | N/A | 15.47 | [14 empty] | ICP-OES | Sc: 28.1782; Y: 83.6634 |  |  |  |  | 83.4257 | 192.1782 | 20.0792 | 84.8911 | 15.9604 | 2.4158 | 15.0495 | 1.9406 | 16.6733 | 3.4851 | 8.5941 | 2.297 | 9.0297 | 1.4059 |  |  |  | 29.0693 |  | 457.4257 | 541.0891 |  | Leatherwood Thickener Underflow | XTL155-SR
MMA0847 | Lab Product | Rougher Scavenger Tails (T) Leach Time (min) 0 | MMA0838 | N/A | Processing | Coal Separations | Refuse | Central Appalachian | Middle Pennsylvanian, Hyden Formation, Breathitt Group | Fire Clay | KY | Leslie | Mine 81 | KY | Perry | Leatherwood Plant | Preparation Plant Thickener Underflow | 0.15 mm x 0 | N/A | 87.2 | [14 empty] | ICP-OES | Sc: 18.1925; Y: 29.4106 |  |  |  |  | 55.9136 | 125.0098 | 14.9705 | 57.112 | 12.22 | 1.7092 | 10.2161 | 0.84479 | 6.7976 | 1.4342 | 4.8919 | 0.70727 | 3.5953 | 0.60904 |  |  |  | 23.5363 |  | 296.0314 | 325.442 |  | Leatherwood Thickener Underflow | XTL156-F
MMA0848 | Leach Solution | Rougher Scavenger Tails (T) Leach Time (min) 10 | MMA0838 | N/A | Processing | Coal Separations | Refuse | Central Appalachian | Middle Pennsylvanian, Hyden Formation, Breathitt Group | Fire Clay | KY | Leslie | Mine 81 | KY | Perry | Leatherwood Plant | Preparation Plant Thickener Underflow | 0.15 mm x 0 | N/A | [15 empty] | ICP-OES | Sc: 0.0293; Y: 0.0423 |  |  |  |  | 0.0566 | 0.1593 | 0.0216 | 0.0942 | 0.0284 | 0.0034 | 0.0248 | 0.0018 | 0.0128 | 0.0001 | 0.004 | 0.0002 | 0.0039 | 0.0025 |  |  |  | 0.0756 |  | 0.4136 | 0.4559 |  | Leatherwood Thickener Underflow | XTL156-1
MMA0849 | Leach Solution | Rougher Scavenger Tails (T) Leach Time (min) 30 | MMA0838 | N/A | Processing | Coal Separations | Refuse | Central Appalachian | Middle Pennsylvanian, Hyden Formation, Breathitt Group | Fire Clay | KY | Leslie | Mine 81 | KY | Perry | Leatherwood Plant | Preparation Plant Thickener Underflow | 0.15 mm x 0 | N/A | [15 empty] | ICP-OES | Sc: 0.0336; Y: 0.0542 |  |  |  |  | 0.0826 | 0.228 | 0.0305 | 0.1301 | 0.0389 | 0.0047 | 0.0297 | 0.0032 | 0.0167 | 0.0001 | 0.0053 | 0.0004 | 0.0053 | 0.0038 |  |  |  | 0.1084 |  | 0.5793 | 0.6335 |  | Leatherwood Thickener Underflow | XTL156-2
MMA0850 | Leach Solution | Rougher Scavenger Tails (T) Leach Time (min) 60 | MMA0838 | N/A | Processing | Coal Separations | Refuse | Central Appalachian | Middle Pennsylvanian, Hyden Formation, Breathitt Group | Fire Clay | KY | Leslie | Mine 81 | KY | Perry | Leatherwood Plant | Preparation Plant Thickener Underflow | 0.15 mm x 0 | N/A | [15 empty] | ICP-OES | Sc: 0.0347; Y: 0.062 |  |  |  |  | 0.0955 | 0.276 | 0.0373 | 0.1497 | 0.0435 | 0.0051 | 0.0332 | 0.003 | 0.0173 | 0.0002 | 0.0058 | 0.0005 | 0.006 | 0.0044 |  |  |  | 0.1178 |  | 0.6775 | 0.7395 |  | Leatherwood Thickener Underflow | XTL156-3
MMA0851 | Leach Solution | Rougher Scavenger Tails (T) Leach Time (min) 180 | MMA0838 | N/A | Processing | Coal Separations | Refuse | Central Appalachian | Middle Pennsylvanian, Hyden Formation, Breathitt Group | Fire Clay | KY | Leslie | Mine 81 | KY | Perry | Leatherwood Plant | Preparation Plant Thickener Underflow | 0.15 mm x 0 | N/A | [15 empty] | ICP-OES | Sc: 0.0375; Y: 0.079 |  |  |  |  | 0.1178 | 0.3309 | 0.0444 | 0.1757 | 0.0492 | 0.0062 | 0.038 | 0.004 | 0.0226 | 0.0003 | 0.0067 | 0.0008 | 0.0074 | 0.005 |  |  |  | 0.1407 |  | 0.809 | 0.888 |  | Leatherwood Thickener Underflow | XTL156-4
MMA0852 | Leach Solution | Rougher Scavenger Tails (T) Leach Time (min) 300 | MMA0838 | N/A | Processing | Coal Separations | Refuse | Central Appalachian | Middle Pennsylvanian, Hyden Formation, Breathitt Group | Fire Clay | KY | Leslie | Mine 81 | KY | Perry | Leatherwood Plant | Preparation Plant Thickener Underflow | 0.15 mm x 0 | N/A | [15 empty] | ICP-OES | Sc: 0.0384; Y: 0.0853 |  |  |  |  | 0.1256 | 0.3526 | 0.0467 | 0.1856 | 0.052 | 0.0063 | 0.0396 | 0.0037 | 0.0243 | 0.0016 | 0.0073 | 0.0009 | 0.008 | 0.005 |  |  |  | 0.1428 |  | 0.8592 | 0.9445 |  | Leatherwood Thickener Underflow | XTL156-5
MMA0853 | Leach Solution | Rougher Scavenger Tails (T) Leach Time (min) 300 | MMA0838 | N/A | Processing | Coal Separations | Refuse | Central Appalachian | Middle Pennsylvanian, Hyden Formation, Breathitt Group | Fire Clay | KY | Leslie | Mine 81 | KY | Perry | Leatherwood Plant | Preparation Plant Thickener Underflow | 0.15 mm x 0 | N/A | 85.96 | [14 empty] | ICP-OES | Sc: 16.0347; Y: 25.7205 |  |  |  |  | 57.2914 | 130.7909 | 13.8678 | 48.8407 | 9.2524 | 1.2351 | 7.6923 | 0.30336 | 5.1571 | 1.7768 | 5.1354 | 0.62839 | 3.2069 | 0.065005 |  |  |  | 18.3965 |  | 285.2438 | 310.9642 |  | Leatherwood Thickener Underflow | XTL156-SR
MMA0854 | Lab Product | Undersize Leach Time (min) 0 | MMA0839 | N/A | Processing | Coal Separations | Refuse | Central Appalachian | Middle Pennsylvanian, Hyden Formation, Breathitt Group | Fire Clay | KY | Leslie | Mine 81 | KY | Perry | Leatherwood Plant | Preparation Plant Thickener Underflow | 0.15 mm x 0 | N/A | 63.4 | [14 empty] | ICP-OES | Sc: 20.8125; Y: 30.6042 |  |  |  |  | 57.9583 | 121.0833 | 15.5417 | 56.625 | 12.5625 | 2 | 10.0625 | 1.1667 | 6.625 | 1.3542 | 5.0625 | 0.70833 | 3.875 | 0.6875 |  |  |  | 20.75 |  | 295.3125 | 325.9167 |  | Leatherwood Thickener Underflow | XTL151-F
MMA0855 | Leach Solution | Undersize Leach Time (min) 7 | MMA0839 | N/A | Processing | Coal Separations | Refuse | Central Appalachian | Middle Pennsylvanian, Hyden Formation, Breathitt Group | Fire Clay | KY | Leslie | Mine 81 | KY | Perry | Leatherwood Plant | Preparation Plant Thickener Underflow | 0.15 mm x 0 | N/A | [15 empty] | ICP-OES | Sc: 0.0185; Y: 0.0412 |  |  |  |  | 0.0415 | 0.1167 | 0.0181 | 0.0722 | 0.0246 | 0.0034 | 0.0192 | 0.0019 | 0.0109 | 0 | 0.0042 | 0 | 0.0037 | 0.0022 |  |  |  | 0.0468 |  | 0.3186 | 0.3598 |  | Leatherwood Thickener Underflow | XTL151-1
MMA0856 | Leach Solution | Undersize Leach Time (min) 15 | MMA0839 | N/A | Processing | Coal Separations | Refuse | Central Appalachian | Middle Pennsylvanian, Hyden Formation, Breathitt Group | Fire Clay | KY | Leslie | Mine 81 | KY | Perry | Leatherwood Plant | Preparation Plant Thickener Underflow | 0.15 mm x 0 | N/A | [15 empty] | ICP-OES | Sc: 0.0194; Y: 0.0436 |  |  |  |  | 0.0463 | 0.1283 | 0.0174 | 0.0781 | 0.0253 | 0.0034 | 0.0193 | 0.0023 | 0.0107 | 0 | 0.0043 | 0.0002 | 0.0042 | 0.0029 |  |  |  | 0.0504 |  | 0.3427 | 0.3863 |  | Leatherwood Thickener Underflow | XTL151-2
MMA0857 | Leach Solution | Undersize Leach Time (min) 30 | MMA0839 | N/A | Processing | Coal Separations | Refuse | Central Appalachian | Middle Pennsylvanian, Hyden Formation, Breathitt Group | Fire Clay | KY | Leslie | Mine 81 | KY | Perry | Leatherwood Plant | Preparation Plant Thickener Underflow | 0.15 mm x 0 | N/A | [15 empty] | ICP-OES | Sc: 0.0217; Y: 0.0503 |  |  |  |  | 0.0532 | 0.1408 | 0.0218 | 0.0931 | 0.029 | 0.0038 | 0.0215 | 0.0024 | 0.011 | 0 | 0.0043 | 0.0002 | 0.0051 | 0.0034 |  |  |  | 0.0606 |  | 0.3896 | 0.4399 |  | Leatherwood Thickener Underflow | XTL151-3
MMA0858 | Leach Solution | Undersize Leach Time (min) 60 | MMA0839 | N/A | Processing | Coal Separations | Refuse | Central Appalachian | Middle Pennsylvanian, Hyden Formation, Breathitt Group | Fire Clay | KY | Leslie | Mine 81 | KY | Perry | Leatherwood Plant | Preparation Plant Thickener Underflow | 0.15 mm x 0 | N/A | [15 empty] | ICP-OES | Sc: 0.0235; Y: 0.0577 |  |  |  |  | 0.0595 | 0.1617 | 0.0231 | 0.098 | 0.0322 | 0.0043 | 0.0242 | 0.0032 | 0.0136 | 0 | 0.0053 | 0.0003 | 0.0058 | 0.0041 |  |  |  | 0.0708 |  | 0.4353 | 0.493 |  | Leatherwood Thickener Underflow | XTL151-4
MMA0859 | Leach Solution | Undersize Leach Time (min) 180 | MMA0839 | N/A | Processing | Coal Separations | Refuse | Central Appalachian | Middle Pennsylvanian, Hyden Formation, Breathitt Group | Fire Clay | KY | Leslie | Mine 81 | KY | Perry | Leatherwood Plant | Preparation Plant Thickener Underflow | 0.15 mm x 0 | N/A | [15 empty] | ICP-OES | Sc: 0.0268; Y: 0.0734 |  |  |  |  | 0.0735 | 0.203 | 0.0308 | 0.119 | 0.039 | 0.0052 | 0.0276 | 0.0047 | 0.0166 | 0.0001 | 0.0063 | 0.0005 | 0.0074 | 0.0045 |  |  |  | 0.0833 |  | 0.5382 | 0.6116 |  | Leatherwood Thickener Underflow | XTL151-5
MMA0860 | Leach Solution | Undersize Leach Time (min) 300 | MMA0839 | N/A | Processing | Coal Separations | Refuse | Central Appalachian | Middle Pennsylvanian, Hyden Formation, Breathitt Group | Fire Clay | KY | Leslie | Mine 81 | KY | Perry | Leatherwood Plant | Preparation Plant Thickener Underflow | 0.15 mm x 0 | N/A | [15 empty] | ICP-OES | Sc: 0.026; Y: 0.0746 |  |  |  |  | 0.0761 | 0.2031 | 0.0297 | 0.1142 | 0.0362 | 0.0049 | 0.0264 | 0.0044 | 0.0164 | 0.0004 | 0.0071 | 0.0006 | 0.0074 | 0.0045 |  |  |  | 0.0862 |  | 0.5314 | 0.606 |  | Leatherwood Thickener Underflow | XTL151-6
MMA0861 | Leach Solution | Undersize Leach Time (min) 300 | MMA0839 | N/A | Processing | Coal Separations | Refuse | Central Appalachian | Middle Pennsylvanian, Hyden Formation, Breathitt Group | Fire Clay | KY | Leslie | Mine 81 | KY | Perry | Leatherwood Plant | Preparation Plant Thickener Underflow | 0.15 mm x 0 | N/A | 60.7 | [14 empty] | ICP-OES | Sc: 19.7947; Y: 25.5236 |  |  |  |  | 53.2238 | 116.7762 | 12.9158 | 45.8727 | 8.3778 | 1.499 | 7.4743 | 0.28747 | 4.9281 | 1.6632 | 5.3593 | 0.75975 | 3.3265 | 0.082136 |  |  |  | 14.1068 |  | 262.5462 | 288.0698 |  | Leatherwood Thickener Underflow | XTL151-SR
MMA0862 | Lab Product | Rougher Scavenger Product (M) Roasted Leach Time (min) 0 | MMA0837 | N/A | Processing | Coal Separations | Refuse | Central Appalachian | Middle Pennsylvanian, Hyden Formation, Breathitt Group | Fire Clay | KY | Leslie | Mine 81 | KY | Perry | Leatherwood Plant | Preparation Plant Thickener Underflow | 0.15 mm x 0 | N/A | 98.76 | [14 empty] | ICP-OES | Sc: 29.31; Y: 93.3471 |  |  |  |  | 111.2667 | 257.4665 | 28.7333 | 119.794 | 24.5108 | 3.1926 | 21.6066 | 1.9567 | 20.3708 | 3.7281 | 8.7539 | 2.3687 | 9.5984 | 1.8538 |  |  |  | 47.621 |  | 615.2008 | 708.5479 |  | Leatherwood Thickener Underflow | XTL152-F
MMA0863 | Leach Solution | Rougher Scavenger Product (M) Roasted Leach Time (min) 10 | MMA0837 | N/A | Processing | Coal Separations | Refuse | Central Appalachian | Middle Pennsylvanian, Hyden Formation, Breathitt Group | Fire Clay | KY | Leslie | Mine 81 | KY | Perry | Leatherwood Plant | Preparation Plant Thickener Underflow | 0.15 mm x 0 | N/A | [15 empty] | ICP-OES | Sc: 0.1084; Y: 0.3466 |  |  |  |  | 0.5129 | 1.078 | 0.1199 | 0.4552 | 0.0973 | 0.0153 | 0.0759 | 0.0068 | 0.0804 | 0.0131 | 0.0297 | 0.0092 | 0.0304 | 0.0063 |  |  |  | 0.3773 |  | 2.5304 | 2.877 |  | Leatherwood Thickener Underflow | XTL152-1
MMA0864 | Leach Solution | Rougher Scavenger Product (M) Roasted Leach Time (min) 30 | MMA0837 | N/A | Processing | Coal Separations | Refuse | Central Appalachian | Middle Pennsylvanian, Hyden Formation, Breathitt Group | Fire Clay | KY | Leslie | Mine 81 | KY | Perry | Leatherwood Plant | Preparation Plant Thickener Underflow | 0.15 mm x 0 | N/A | [15 empty] | ICP-OES | Sc: 0.1227; Y: 0.38 |  |  |  |  | 0.5605 | 1.219 | 0.1338 | 0.514 | 0.1118 | 0.016 | 0.0876 | 0.0068 | 0.0897 | 0.0131 | 0.0319 | 0.0103 | 0.0332 | 0.0067 |  |  |  | 0.4393 |  | 2.8344 | 3.2144 |  | Leatherwood Thickener Underflow | XTL152-2
MMA0865 | Leach Solution | Rougher Scavenger Product (M) Roasted Leach Time (min) 60 | MMA0837 | N/A | Processing | Coal Separations | Refuse | Central Appalachian | Middle Pennsylvanian, Hyden Formation, Breathitt Group | Fire Clay | KY | Leslie | Mine 81 | KY | Perry | Leatherwood Plant | Preparation Plant Thickener Underflow | 0.15 mm x 0 | N/A | [15 empty] | ICP-OES | Sc: 0.1367; Y: 0.418 |  |  |  |  | 0.6156 | 1.361 | 0.1479 | 0.5869 | 0.1293 | 0.018 | 0.1002 | 0.0071 | 0.1005 | 0.0142 | 0.0351 | 0.0112 | 0.0365 | 0.0077 |  |  |  | 0.4971 |  | 3.1712 | 3.5892 |  | Leatherwood Thickener Underflow | XTL152-3
MMA0866 | Leach Solution | Rougher Scavenger Product (M) Roasted Leach Time (min) 180 | MMA0837 | N/A | Processing | Coal Separations | Refuse | Central Appalachian | Middle Pennsylvanian, Hyden Formation, Breathitt Group | Fire Clay | KY | Leslie | Mine 81 | KY | Perry | Leatherwood Plant | Preparation Plant Thickener Underflow | 0.15 mm x 0 | N/A | [15 empty] | ICP-OES | Sc: 0.1554; Y: 0.4655 |  |  |  |  | 0.7006 | 1.599 | 0.1747 | 0.6864 | 0.1533 | 0.0199 | 0.1155 | 0.0093 | 0.112 | 0.0161 | 0.0391 | 0.0129 | 0.0408 | 0.0091 |  |  |  | 0.5745 |  | 3.6887 | 4.1542 |  | Leatherwood Thickener Underflow | XTL152-4
MMA0867 | Leach Solution | Rougher Scavenger Product (M) Roasted Leach Time (min) 300 | MMA0837 | N/A | Processing | Coal Separations | Refuse | Central Appalachian | Middle Pennsylvanian, Hyden Formation, Breathitt Group | Fire Clay | KY | Leslie | Mine 81 | KY | Perry | Leatherwood Plant | Preparation Plant Thickener Underflow | 0.15 mm x 0 | N/A | [15 empty] | ICP-OES | Sc: 0.1673; Y: 0.4972 |  |  |  |  | 0.761 | 1.741 | 0.1918 | 0.7559 | 0.1686 | 0.0215 | 0.1255 | 0.0101 | 0.1238 | 0.0166 | 0.0421 | 0.0137 | 0.044 | 0.0099 |  |  |  | 0.6159 |  | 4.0255 | 4.5227 |  | Leatherwood Thickener Underflow | XTL152-5
MMA0868 | Leach Solution | Rougher Scavenger Product (M) Roasted Leach Time (min) 300 | MMA0837 | N/A | Processing | Coal Separations | Refuse | Central Appalachian | Middle Pennsylvanian, Hyden Formation, Breathitt Group | Fire Clay | KY | Leslie | Mine 81 | KY | Perry | Leatherwood Plant | Preparation Plant Thickener Underflow | 0.15 mm x 0 | N/A | 95.55 | [14 empty] | ICP-OES | Sc: 16.3066; Y: 58.4118 |  |  |  |  | 44.1736 | 106.5005 | 12.1699 | 54.4783 | 10.0092 | 1.385 | 11.4497 | 1.422 | 10.8587 | 2.53 | 7.4608 | 1.2004 | 6.6667 | 1.108 |  |  |  | 15.1062 |  | 271.4127 | 329.8246 |  | Leatherwood Thickener Underflow | XTL152-SR
MMA0869 | Lab Product | Rougher Scavenger Tails (T) Roasted Leach Time (min) 0 | MMA0838 | N/A | Processing | Coal Separations | Refuse | Central Appalachian | Middle Pennsylvanian, Hyden Formation, Breathitt Group | Fire Clay | KY | Leslie | Mine 81 | KY | Perry | Leatherwood Plant | Preparation Plant Thickener Underflow | 0.15 mm x 0 | N/A | 98.16 | [14 empty] | ICP-OES | Sc: 18.0819; Y: 28.951 |  |  |  |  | 55.2048 | 121.2388 | 14.7453 | 55.3846 | 12.1079 | 1.7183 | 10.2697 | 1.019 | 6.5335 | 1.5385 | 4.8551 | 0.67932 | 3.5964 | 0.55944 |  |  |  | 23.2567 |  | 289.4505 | 318.4016 |  | Leatherwood Thickener Underflow | XTL153-F
MMA0870 | Leach Solution | Rougher Scavenger Tails (T) Roasted Leach Time (min) 10 | MMA0838 | N/A | Processing | Coal Separations | Refuse | Central Appalachian | Middle Pennsylvanian, Hyden Formation, Breathitt Group | Fire Clay | KY | Leslie | Mine 81 | KY | Perry | Leatherwood Plant | Preparation Plant Thickener Underflow | 0.15 mm x 0 | N/A | [15 empty] | ICP-OES | Sc: 0.0423; Y: 0.0502 |  |  |  |  | 0.2788 | 0.5907 | 0.0674 | 0.2366 | 0.0517 | 0.007 | 0.0302 | 0 | 0.0138 | 0.0014 | 0.0049 | 0.0006 | 0.005 | 0.0031 |  |  |  | 0.1927 |  | 1.2912 | 1.3414 |  | Leatherwood Thickener Underflow | XTL153-1
MMA0871 | Leach Solution | Rougher Scavenger Tails (T) Roasted Leach Time (min) 30 | MMA0838 | N/A | Processing | Coal Separations | Refuse | Central Appalachian | Middle Pennsylvanian, Hyden Formation, Breathitt Group | Fire Clay | KY | Leslie | Mine 81 | KY | Perry | Leatherwood Plant | Preparation Plant Thickener Underflow | 0.15 mm x 0 | N/A | [15 empty] | ICP-OES | Sc: 0.0487; Y: 0.055 |  |  |  |  | 0.2913 | 0.6253 | 0.068 | 0.2532 | 0.0554 | 0.0068 | 0.0337 | 0.0004 | 0.0156 | 0.0018 | 0.0052 | 0.0008 | 0.0056 | 0.0031 |  |  |  | 0.2068 |  | 1.3662 | 1.4212 |  | Leatherwood Thickener Underflow | XTL153-2
MMA0872 | Leach Solution | Rougher Scavenger Tails (T) Roasted Leach Time (min) 60 | MMA0838 | N/A | Processing | Coal Separations | Refuse | Central Appalachian | Middle Pennsylvanian, Hyden Formation, Breathitt Group | Fire Clay | KY | Leslie | Mine 81 | KY | Perry | Leatherwood Plant | Preparation Plant Thickener Underflow | 0.15 mm x 0 | N/A | [15 empty] | ICP-OES | Sc: 0.0548; Y: 0.0615 |  |  |  |  | 0.3142 | 0.685 | 0.0759 | 0.2769 | 0.0623 | 0.0082 | 0.0372 | 0.0007 | 0.0169 | 0.0021 | 0.0058 | 0.0009 | 0.0065 | 0.0035 |  |  |  | 0.2338 |  | 1.4961 | 1.5576 |  | Leatherwood Thickener Underflow | XTL153-3
MMA0873 | Leach Solution | Rougher Scavenger Tails (T) Roasted Leach Time (min) 180 | MMA0838 | N/A | Processing | Coal Separations | Refuse | Central Appalachian | Middle Pennsylvanian, Hyden Formation, Breathitt Group | Fire Clay | KY | Leslie | Mine 81 | KY | Perry | Leatherwood Plant | Preparation Plant Thickener Underflow | 0.15 mm x 0 | N/A | [15 empty] | ICP-OES | Sc: 0.0655; Y: 0.0741 |  |  |  |  | 0.3443 | 0.7649 | 0.0886 | 0.3164 | 0.0746 | 0.0114 | 0.0459 | 0.0031 | 0.0209 | 0.0022 | 0.0064 | 0.0016 | 0.0099 | 0.0059 |  |  |  | 0.2588 |  | 1.6961 | 1.7702 |  | Leatherwood Thickener Underflow | XTL153-4
MMA0874 | Leach Solution | Rougher Scavenger Tails (T) Roasted Leach Time (min) 300 | MMA0838 | N/A | Processing | Coal Separations | Refuse | Central Appalachian | Middle Pennsylvanian, Hyden Formation, Breathitt Group | Fire Clay | KY | Leslie | Mine 81 | KY | Perry | Leatherwood Plant | Preparation Plant Thickener Underflow | 0.15 mm x 0 | N/A | [15 empty] | ICP-OES | Sc: 0.067; Y: 0.0763 |  |  |  |  | 0.3557 | 0.8082 | 0.0892 | 0.3364 | 0.0773 | 0.0102 | 0.0467 | 0.002 | 0.0218 | 0.0047 | 0.0083 | 0.0035 | 0.0084 | 0.0042 |  |  |  | 0.2721 |  | 1.7766 | 1.8529 |  | Leatherwood Thickener Underflow | XTL153-5
MMA0875 | Leach Solution | Rougher Scavenger Tails (T) Roasted Leach Time (min) 300 | MMA0838 | N/A | Processing | Coal Separations | Refuse | Central Appalachian | Middle Pennsylvanian, Hyden Formation, Breathitt Group | Fire Clay | KY | Leslie | Mine 81 | KY | Perry | Leatherwood Plant | Preparation Plant Thickener Underflow | 0.15 mm x 0 | N/A | 94.76 | [14 empty] | ICP-OES | Sc: 15.4653; Y: 29.7228 |  |  |  |  | 26.2772 | 62.0198 | 6.8911 | 29.2673 | 5.8218 | 1.0495 | 7.4257 | 0.87129 | 6.4356 | 1.7822 | 6.0594 | 0.65347 | 3.6832 | 0.13861 |  |  |  | 10.4158 |  | 158.3762 | 188.099 |  | Leatherwood Thickener Underflow | XTL153-SR
MMA0876 | Lab Product | Undersize Roasted Leach Time (min) 0 | MMA0839 | N/A | Processing | Coal Separations | Refuse | Central Appalachian | Middle Pennsylvanian, Hyden Formation, Breathitt Group | Fire Clay | KY | Leslie | Mine 81 | KY | Perry | Leatherwood Plant | Preparation Plant Thickener Underflow | 0.15 mm x 0 | N/A | 98.71 | [14 empty] | ICP-OES | Sc: 21.0516; Y: 31.0899 |  |  |  |  | 58.0497 | 122.8681 | 15.8891 | 58.1453 | 12.5813 | 1.9885 | 10.2868 | 1.109 | 7.1511 | 1.4723 | 5.0287 | 0.82218 | 3.9962 | 0.6501 |  |  |  | 20.5927 |  | 300.0382 | 331.1281 |  | Leatherwood Thickener Underflow | XTL154-F
MMA0877 | Leach Solution | Undersize Roasted Leach Time (min) 5 | MMA0839 | N/A | Processing | Coal Separations | Refuse | Central Appalachian | Middle Pennsylvanian, Hyden Formation, Breathitt Group | Fire Clay | KY | Leslie | Mine 81 | KY | Perry | Leatherwood Plant | Preparation Plant Thickener Underflow | 0.15 mm x 0 | N/A | [15 empty] | ICP-OES | Sc: 0.0475; Y: 0.0787 |  |  |  |  | 0.3352 | 0.7216 | 0.0804 | 0.2927 | 0.0637 | 0.009 | 0.0366 | 0.0005 | 0.0212 | 0.0017 | 0.0074 | 0.0014 | 0.0079 | 0.0037 |  |  |  | 0.2188 |  | 1.583 | 1.6617 |  | Leatherwood Thickener Underflow | XTL154-1
MMA0878 | Leach Solution | Undersize Roasted Leach Time (min) 15 | MMA0839 | N/A | Processing | Coal Separations | Refuse | Central Appalachian | Middle Pennsylvanian, Hyden Formation, Breathitt Group | Fire Clay | KY | Leslie | Mine 81 | KY | Perry | Leatherwood Plant | Preparation Plant Thickener Underflow | 0.15 mm x 0 | N/A | [15 empty] | ICP-OES | Sc: 0.0537; Y: 0.0834 |  |  |  |  | 0.3365 | 0.7215 | 0.0816 | 0.3 | 0.0656 | 0.0091 | 0.0388 | 0 | 0.0214 | 0.0021 | 0.0075 | 0.0018 | 0.009 | 0.0043 |  |  |  | 0.2224 |  | 1.5992 | 1.6826 |  | Leatherwood Thickener Underflow | XTL154-2
MMA0879 | Leach Solution | Undersize Roasted Leach Time (min) 30 | MMA0839 | N/A | Processing | Coal Separations | Refuse | Central Appalachian | Middle Pennsylvanian, Hyden Formation, Breathitt Group | Fire Clay | KY | Leslie | Mine 81 | KY | Perry | Leatherwood Plant | Preparation Plant Thickener Underflow | 0.15 mm x 0 | N/A | [15 empty] | ICP-OES | Sc: 0.0619; Y: 0.093 |  |  |  |  | 0.3608 | 0.794 | 0.0906 | 0.3312 | 0.0752 | 0.0105 | 0.0432 | 0.0011 | 0.0238 | 0.0026 | 0.0087 | 0.0019 | 0.0103 | 0.0054 |  |  |  | 0.247 |  | 1.7593 | 1.8523 |  | Leatherwood Thickener Underflow | XTL154-3
MMA0880 | Leach Solution | Undersize Roasted Leach Time (min) 180 | MMA0839 | N/A | Processing | Coal Separations | Refuse | Central Appalachian | Middle Pennsylvanian, Hyden Formation, Breathitt Group | Fire Clay | KY | Leslie | Mine 81 | KY | Perry | Leatherwood Plant | Preparation Plant Thickener Underflow | 0.15 mm x 0 | N/A | [15 empty] | ICP-OES | Sc: 0.0684; Y: 0.0999 |  |  |  |  | 0.3693 | 0.8261 | 0.0985 | 0.3506 | 0.0796 | 0.0111 | 0.0467 | 0.0033 | 0.0254 | 0.0026 | 0.0088 | 0.0019 | 0.0113 | 0.0054 |  |  |  | 0.2559 |  | 1.8406 | 1.9405 |  | Leatherwood Thickener Underflow | XTL154-4
MMA0881 | Leach Solution | Undersize Roasted Leach Time (min) 300 | MMA0839 | N/A | Processing | Coal Separations | Refuse | Central Appalachian | Middle Pennsylvanian, Hyden Formation, Breathitt Group | Fire Clay | KY | Leslie | Mine 81 | KY | Perry | Leatherwood Plant | Preparation Plant Thickener Underflow | 0.15 mm x 0 | N/A | [15 empty] | ICP-OES | Sc: 0.0749; Y: 0.1082 |  |  |  |  | 0.389 | 0.8719 | 0.1026 | 0.3763 | 0.0861 | 0.0125 | 0.0502 | 0.0036 | 0.0294 | 0.0038 | 0.0093 | 0.0022 | 0.0123 | 0.006 |  |  |  | 0.2721 |  | 1.9552 | 2.0634 |  | Leatherwood Thickener Underflow | XTL154-5
MMA0882 | Leach Solution | Undersize Roasted Leach Time (min) 300 | MMA0839 | N/A | Processing | Coal Separations | Refuse | Central Appalachian | Middle Pennsylvanian, Hyden Formation, Breathitt Group | Fire Clay | KY | Leslie | Mine 81 | KY | Perry | Leatherwood Plant | Preparation Plant Thickener Underflow | 0.15 mm x 0 | N/A | 95.4 | [14 empty] | ICP-OES | Sc: 18.1854; Y: 29.6112 |  |  |  |  | 28.2353 | 64.9252 | 7.8764 | 30.7677 | 6.0419 | 1.1167 | 7.3779 | 0.85743 | 5.5434 | 1.8146 | 5.8425 | 0.67797 | 3.8285 | 0.11964 |  |  |  | 9.7507 |  | 165.0249 | 194.6361 |  | Leatherwood Thickener Underflow | XTL154-SR
MMA0883 | Lab Product | Rougher-Cleaner Product (P2) Leach Time (min) 0 | MMA0836 | N/A | Processing | Coal Separations | Refuse | Central Appalachian | Middle Pennsylvanian, Hyden Formation, Breathitt Group | Fire Clay | KY | Leslie | Mine 81 | KY | Perry | Leatherwood Plant | Preparation Plant Thickener Underflow | 0.15 mm x 0 | N/A | 4.59 | [14 empty] | ICP-OES | Sc: 65.7064; Y: 248.2548 |  |  |  |  | 183.0471 | 448.5319 | 51.0249 | 223.7119 | 45.374 | 6.4266 | 45.4848 | 5.5402 | 54.4044 | 9.1967 | 18.8366 | 6.5928 | 23.8227 | 3.9335 |  |  |  | 83.7119 |  | 1125.928 | 1374.1828 |  | Leatherwood Thickener Underflow | XTL149-F
MMA0884 | Leach Solution | Rougher-Cleaner Product (P2) Leach Time (min) 5 | MMA0836 | N/A | Processing | Coal Separations | Refuse | Central Appalachian | Middle Pennsylvanian, Hyden Formation, Breathitt Group | Fire Clay | KY | Leslie | Mine 81 | KY | Perry | Leatherwood Plant | Preparation Plant Thickener Underflow | 0.15 mm x 0 | N/A | [15 empty] | ICP-OES | Sc: 0.0013; Y: 0.0057 |  |  |  |  | 0.0112 | 0.0314 | 0.0049 | 0.0155 | 0.0071 | 0.0006 | 0.0027 | 0 | 0.0002 | 0 | 0.0001 | 0 | 0 | 0.0003 |  |  |  | 0.0125 |  | 0.074 | 0.0797 |  | Leatherwood Thickener Underflow | XTL149-1
MMA0885 | Leach Solution | Rougher-Cleaner Product (P2) Leach Time (min) 15 | MMA0836 | N/A | Processing | Coal Separations | Refuse | Central Appalachian | Middle Pennsylvanian, Hyden Formation, Breathitt Group | Fire Clay | KY | Leslie | Mine 81 | KY | Perry | Leatherwood Plant | Preparation Plant Thickener Underflow | 0.15 mm x 0 | N/A | [15 empty] | ICP-OES | Sc: 0.0014; Y: 0.0064 |  |  |  |  | 0.014 | 0.0319 | 0.005 | 0.0183 | 0.007 | 0.0004 | 0.0025 | 0 | 0.0008 | 0 | 0.0004 | 0 | 0 | 0 |  |  |  | 0.0142 |  | 0.0803 | 0.0867 |  | Leatherwood Thickener Underflow | XTL149-2
MMA0886 | Leach Solution | Rougher-Cleaner Product (P2) Leach Time (min) 30 | MMA0836 | N/A | Processing | Coal Separations | Refuse | Central Appalachian | Middle Pennsylvanian, Hyden Formation, Breathitt Group | Fire Clay | KY | Leslie | Mine 81 | KY | Perry | Leatherwood Plant | Preparation Plant Thickener Underflow | 0.15 mm x 0 | N/A | [15 empty] | ICP-OES | Sc: 0.0016; Y: 0.0085 |  |  |  |  | 0.019 | 0.045 | 0.0066 | 0.0238 | 0.009 | 0.0009 | 0.0039 | 0.0001 | 0.0017 | 0 | 0.0006 | 0 | 0.0001 | 0.0004 |  |  |  | 0.0151 |  | 0.1111 | 0.1196 |  | Leatherwood Thickener Underflow | XTL149-3
MMA0887 | Leach Solution | Rougher-Cleaner Product (P2) Leach Time (min) 60 | MMA0836 | N/A | Processing | Coal Separations | Refuse | Central Appalachian | Middle Pennsylvanian, Hyden Formation, Breathitt Group | Fire Clay | KY | Leslie | Mine 81 | KY | Perry | Leatherwood Plant | Preparation Plant Thickener Underflow | 0.15 mm x 0 | N/A | [15 empty] | ICP-OES | Sc: 0.0016; Y: 0.0093 |  |  |  |  | 0.0207 | 0.057 | 0.0067 | 0.0243 | 0.0089 | 0.0009 | 0.0035 | 0 | 0.0022 | 0 | 0.001 | 0 | 0.0002 | 0.0005 |  |  |  | 0.0222 |  | 0.1259 | 0.1352 |  | Leatherwood Thickener Underflow | XTL149-4
MMA0888 | Leach Solution | Rougher-Cleaner Product (P2) Leach Time (min) 180 | MMA0836 | N/A | Processing | Coal Separations | Refuse | Central Appalachian | Middle Pennsylvanian, Hyden Formation, Breathitt Group | Fire Clay | KY | Leslie | Mine 81 | KY | Perry | Leatherwood Plant | Preparation Plant Thickener Underflow | 0.15 mm x 0 | N/A | [15 empty] | ICP-OES | Sc: 0.002; Y: 0.0124 |  |  |  |  | 0.0271 | 0.0704 | 0.0077 | 0.0304 | 0.0104 | 0.0007 | 0.0049 | 0 | 0.0026 | 0.0001 | 0.001 | 0 | 0.0003 | 0.0001 |  |  |  | 0.0248 |  | 0.1557 | 0.1681 |  | Leatherwood Thickener Underflow | XTL149-5
MMA0889 | Leach Solution | Rougher-Cleaner Product (P2) Leach Time (min) 300 | MMA0836 | N/A | Processing | Coal Separations | Refuse | Central Appalachian | Middle Pennsylvanian, Hyden Formation, Breathitt Group | Fire Clay | KY | Leslie | Mine 81 | KY | Perry | Leatherwood Plant | Preparation Plant Thickener Underflow | 0.15 mm x 0 | N/A | [15 empty] | ICP-OES | Sc: 0.0022; Y: 0.014 |  |  |  |  | 0.03 | 0.0776 | 0.0099 | 0.0338 | 0.0119 | 0.0008 | 0.0053 | 0 | 0.0044 | 0.0009 | 0.0018 | 0 | 0.0005 | 0.0002 |  |  |  | 0.0254 |  | 0.1771 | 0.1911 |  | Leatherwood Thickener Underflow | XTL149-6
MMA0890 | Leach Solution | Rougher-Cleaner Product (P2) Leach Time (min) 300 | MMA0836 | N/A | Processing | Coal Separations | Refuse | Central Appalachian | Middle Pennsylvanian, Hyden Formation, Breathitt Group | Fire Clay | KY | Leslie | Mine 81 | KY | Perry | Leatherwood Plant | Preparation Plant Thickener Underflow | 0.15 mm x 0 | N/A | 4 | [14 empty] | ICP-OES | Sc: 71.3693; Y: 249.7925 |  |  |  |  | 160 | 374.0249 | 39.668 | 189.0456 | 34.4398 | 5.8091 | 37.7593 | 4.9793 | 49.7925 | 8.8797 | 18.5892 | 7.0539 | 25.3112 | 3.5685 |  |  |  | 64.8133 |  | 958.9212 | 1208.7137 |  | Leatherwood Thickener Underflow | XTL149-SR
MMA0891 | Lab Product | Rougher-Cleaner Tail (Scavenger Feed) Leach Time (min) 0 | N/A | N/A | Processing | Coal Separations | Refuse | Central Appalachian | Middle Pennsylvanian, Hyden Formation, Breathitt Group | Fire Clay | KY | Leslie | Mine 81 | KY | Perry | Leatherwood Plant | Preparation Plant Thickener Underflow | 0.15 mm x 0 | N/A | 66.19 | [14 empty] | ICP-OES | Sc: 19.5868; Y: 34.9587 |  |  |  |  | 62.9959 | 140.0413 | 17.0661 | 63.0992 | 13.8223 | 1.9628 | 11.4669 | 1.0744 | 7.6653 | 2.0455 | 5.3099 | 0.82645 | 4.0702 | 0.6405 |  |  |  | 25.9711 |  | 332.0868 | 367.0455 |  | Leatherwood Thickener Underflow | XTL150-F
MMA0892 | Leach Solution | Rougher-Cleaner Tail (Scavenger Feed) Leach Time (min) 5 | N/A | N/A | Processing | Coal Separations | Refuse | Central Appalachian | Middle Pennsylvanian, Hyden Formation, Breathitt Group | Fire Clay | KY | Leslie | Mine 81 | KY | Perry | Leatherwood Plant | Preparation Plant Thickener Underflow | 0.15 mm x 0 | N/A | [15 empty] | ICP-OES | Sc: 0.0208; Y: 0.0334 |  |  |  |  | 0.0442 | 0.1259 | 0.0181 | 0.0754 | 0.0234 | 0.0025 | 0.0183 | 0.0008 | 0.009 | 0 | 0.0032 | 0 | 0.0028 | 0.0016 |  |  |  | 0.0597 |  | 0.3252 | 0.3586 |  | Leatherwood Thickener Underflow | XTL150-1
MMA0893 | Leach Solution | Rougher-Cleaner Tail (Scavenger Feed) Leach Time (min) 15 | N/A | N/A | Processing | Coal Separations | Refuse | Central Appalachian | Middle Pennsylvanian, Hyden Formation, Breathitt Group | Fire Clay | KY | Leslie | Mine 81 | KY | Perry | Leatherwood Plant | Preparation Plant Thickener Underflow | 0.15 mm x 0 | N/A | [15 empty] | ICP-OES | Sc: 0.0222; Y: 0.0382 |  |  |  |  | 0.0559 | 0.1572 | 0.0211 | 0.0881 | 0.0272 | 0.0031 | 0.0208 | 0.0017 | 0.0107 | 0.0001 | 0.0036 | 0.0002 | 0.0034 | 0.0023 |  |  |  | 0.0702 |  | 0.3954 | 0.4336 |  | Leatherwood Thickener Underflow | XTL150-2
MMA0894 | Leach Solution | Rougher-Cleaner Tail (Scavenger Feed) Leach Time (min) 30 | N/A | N/A | Processing | Coal Separations | Refuse | Central Appalachian | Middle Pennsylvanian, Hyden Formation, Breathitt Group | Fire Clay | KY | Leslie | Mine 81 | KY | Perry | Leatherwood Plant | Preparation Plant Thickener Underflow | 0.15 mm x 0 | N/A | [15 empty] | ICP-OES | Sc: 0.024; Y: 0.0451 |  |  |  |  | 0.0705 | 0.203 | 0.0257 | 0.1092 | 0.0323 | 0.0036 | 0.0243 | 0.0024 | 0.012 | 0.001 | 0.0036 | 0.0001 | 0.0041 | 0.003 |  |  |  | 0.085 |  | 0.4948 | 0.5399 |  | Leatherwood Thickener Underflow | XTL150-3
MMA0895 | Leach Solution | Rougher-Cleaner Tail (Scavenger Feed) Leach Time (min) 60 | N/A | N/A | Processing | Coal Separations | Refuse | Central Appalachian | Middle Pennsylvanian, Hyden Formation, Breathitt Group | Fire Clay | KY | Leslie | Mine 81 | KY | Perry | Leatherwood Plant | Preparation Plant Thickener Underflow | 0.15 mm x 0 | N/A | [15 empty] | ICP-OES | Sc: 0.0251; Y: 0.0515 |  |  |  |  | 0.0803 | 0.2277 | 0.0277 | 0.1208 | 0.0338 | 0.0043 | 0.0268 | 0.003 | 0.0137 | 0.0012 | 0.0045 | 0.0003 | 0.0047 | 0.0032 |  |  |  | 0.0999 |  | 0.552 | 0.6035 |  | Leatherwood Thickener Underflow | XTL150-4
MMA0896 | Leach Solution | Rougher-Cleaner Tail (Scavenger Feed) Leach Time (min) 180 | N/A | N/A | Processing | Coal Separations | Refuse | Central Appalachian | Middle Pennsylvanian, Hyden Formation, Breathitt Group | Fire Clay | KY | Leslie | Mine 81 | KY | Perry | Leatherwood Plant | Preparation Plant Thickener Underflow | 0.15 mm x 0 | N/A | [15 empty] | ICP-OES | Sc: 0.0277; Y: 0.0668 |  |  |  |  | 0.1015 | 0.2846 | 0.0363 | 0.1467 | 0.041 | 0.0053 | 0.0319 | 0.0025 | 0.0193 | 0.0017 | 0.0056 | 0.0005 | 0.0058 | 0.0038 |  |  |  | 0.1119 |  | 0.6865 | 0.7533 |  | Leatherwood Thickener Underflow | XTL150-5
MMA0897 | Leach Solution | Rougher-Cleaner Tail (Scavenger Feed) Leach Time (min) 300 | N/A | N/A | Processing | Coal Separations | Refuse | Central Appalachian | Middle Pennsylvanian, Hyden Formation, Breathitt Group | Fire Clay | KY | Leslie | Mine 81 | KY | Perry | Leatherwood Plant | Preparation Plant Thickener Underflow | 0.15 mm x 0 | N/A | [15 empty] | ICP-OES | Sc: 0.0291; Y: 0.0747 |  |  |  |  | 0.1118 | 0.3107 | 0.0394 | 0.1563 | 0.0447 | 0.0054 | 0.0331 | 0.0031 | 0.0218 | 0.0017 | 0.0067 | 0.0006 | 0.0066 | 0.0039 |  |  |  | 0.1292 |  | 0.7458 | 0.8205 |  | Leatherwood Thickener Underflow | XTL150-6
MMA0898 | Leach Solution | Rougher-Cleaner Tail (Scavenger Feed) Leach Time (min) 300 | N/A | N/A | Processing | Coal Separations | Refuse | Central Appalachian | Middle Pennsylvanian, Hyden Formation, Breathitt Group | Fire Clay | KY | Leslie | Mine 81 | KY | Perry | Leatherwood Plant | Preparation Plant Thickener Underflow | 0.15 mm x 0 | N/A | 68.83 | [14 empty] | ICP-OES | Sc: 17.2613; Y: 28.1389 |  |  |  |  | 52.6519 | 115.3905 | 12.4397 | 43.9537 | 8.1967 | 1.3308 | 7.4831 | 0.57859 | 5.4966 | 1.7358 | 5.4002 | 0.77146 | 3.5487 | 0.21215 |  |  |  | 14.2912 |  | 259.19 | 287.3288 |  | Leatherwood Thickener Underflow | XTL150-SR
MMA0899 | Core | Mineral Labs Core RELW-18-01 (184.53 to 185.11) | N/A | N/A | Processing | Coal Separations | Refuse | Central Appalachian | Middle Pennsylvanian, Hyden Formation, Breathitt Group | Fire Clay | KY | Leslie | Core Sample | KY | Perry | N/A | Core Sample | N/A | 0.5 | 92.27 | 0.1206 | 0.5 | 91.8087 | 6.7063 | 0.98505 | 2.804 | [8 empty] | ICP-OES | Sc: 21.01; Y: 37.18 |  |  |  |  | 55.32 | 117.03 | 13.11 | 50.43 | 9.31 | 1.68 | 7.16 | 0.95 | 5.32 | 1.03 | 3.07 | 0.46 | 3.06 | 0.45 |  |  |  | 13.93 |  | 268.38 | 305.56 |  | Mineral Labs_KGS_CoreREEs_KYRivers_01302019 | 4188
MMA0900 | Core | Mineral Labs Core RELW-18-01 (185.11 to 185.74) | N/A | N/A | Processing | Coal Separations | Refuse | Central Appalachian | Middle Pennsylvanian, Hyden Formation, Breathitt Group | Fire Clay | KY | Leslie | Core Sample | KY | Perry | N/A | Core Sample | N/A | 2.27 | 6.65 | 0.90044 | 2.27 | 6.499 | 35.6421 | 55.5888 | 75.9542 | [8 empty] | ICP-OES | Sc: 30.83; Y: 163.28 |  |  |  |  | 94.47 | 208.45 | 22.04 | 89.17 | 18.43 | 3.77 | 19.48 | 3.05 | 19.71 | 4.18 | 12.49 | 1.69 | 10.45 | 1.47 |  |  |  | 24.65 |  | 508.85 | 672.13 |  | Mineral Labs_KGS_CoreREEs_KYRivers_01302019 | 4189
MMA0901 | Core | Mineral Labs Core RELW-18-01 (185.74 to 186.32) | N/A | N/A | Processing | Coal Separations | Refuse | Central Appalachian | Middle Pennsylvanian, Hyden Formation, Breathitt Group | Fire Clay | KY | Leslie | Core Sample | KY | Perry | N/A | Core Sample | N/A | 2.05 | 1.98 | 0.69423 | 2.05 | 1.9394 | 38.3964 | 57.6142 | 80.439 | [8 empty] | ICP-OES | Sc: 73.52; Y: 371.98 |  |  |  |  | 467.25 | 964.48 | 95.45 | 365.74 | 68.47 | 9.67 | 61.63 | 8.74 | 50.18 | 9.89 | 28.53 | 3.86 | 23.62 | 3.31 |  |  |  | 49.68 |  | 2160.82 | 2532.8 |  | Mineral Labs_KGS_CoreREEs_KYRivers_01302019 | 4190
MMA0902 | Core | Mineral Labs Core RELW-18-01 (186.32 to 186.78) | N/A | N/A | Processing | Coal Separations | Refuse | Central Appalachian | Middle Pennsylvanian, Hyden Formation, Breathitt Group | Fire Clay | KY | Leslie | Core Sample | KY | Perry | N/A | Core Sample | N/A | 1.78 | 14.3 | 0.64142 | 1.78 | 14.0455 | 32.8251 | 51.3494 | 72.2154 | [8 empty] | ICP-OES | Sc: 34.3; Y: 104 |  |  |  |  | 129 | 285 | 28.1 | 105 | 18.9 | 3.02 | 16.3 | 2.45 | 14.7 | 2.98 | 8.86 | 1.27 | 8.15 | 1.19 |  |  |  | 39.2 |  | 624.92 | 728.92 |  | Mineral Labs_KGS_CoreREEs_KYRivers_01302019 | 4191
MMA0903 | Core | Mineral Labs Core RELW-18-01 (186.78 to 187.21) | N/A | N/A | Processing | Coal Separations | Refuse | Central Appalachian | Middle Pennsylvanian, Hyden Formation, Breathitt Group | Fire Clay | KY | Leslie | Core Sample | KY | Perry | N/A | Core Sample | N/A | 2.31 | 7.25 | 0.77797 | 2.31 | 7.0825 | 34.211 | 56.3964 | 77.2239 | [8 empty] | ICP-OES | Sc: 35.2; Y: 176 |  |  |  |  | 120 | 288 | 29.3 | 113 | 23.2 | 3.34 | 22.4 | 3.57 | 22.8 | 4.82 | 14.7 | 2.06 | 12.9 | 1.83 |  |  |  | 47.1 |  | 661.92 | 837.92 |  | Mineral Labs_KGS_CoreREEs_KYRivers_01302019 | 4192
MMA0904 | Core | Mineral Labs Core RELW-18-01 (187.21 to 187.7) | N/A | N/A | Processing | Coal Separations | Refuse | Central Appalachian | Middle Pennsylvanian, Hyden Formation, Breathitt Group | Fire Clay | KY | Leslie | Core Sample | KY | Perry | N/A | Core Sample | N/A | 2.62 | 6.83 | 0.74964 | 2.62 | 6.6511 | 33.4987 | 57.2302 | 79.0922 | [8 empty] | ICP-OES | Sc: 31.6; Y: 296 |  |  |  |  | 119 | 270 | 27.5 | 106 | 22.8 | 3.31 | 26 | 5.1 | 39.9 | 9.67 | 32.8 | 5.02 | 34.5 | 5.14 |  |  |  | 55.3 |  | 706.74 | 1002.74 |  | Mineral Labs_KGS_CoreREEs_KYRivers_01302019 | 4193
MMA0905 | Core | Mineral Labs Core RELW-18-01 (187.7 to 188.34) | N/A | N/A | Processing | Coal Separations | Refuse | Central Appalachian | Middle Pennsylvanian, Hyden Formation, Breathitt Group | Fire Clay | KY | Leslie | Core Sample | KY | Perry | N/A | Core Sample | N/A | 0.46 | 96.85 | 0.050231 | 0.46 | 96.4045 | 3.0559 | 0.079632 | 0.44203 | [8 empty] | ICP-OES | Sc: 7.84; Y: 30.61 |  |  |  |  | 53.29 | 121.22 | 12.74 | 48.38 | 8.93 | 1.17 | 6.87 | 0.94 | 4.93 | 0.88 | 2.43 | 0.33 | 2.12 | 0.31 |  |  |  | 12.25 |  | 264.54 | 295.15 |  | Mineral Labs_KGS_CoreREEs_KYRivers_01302019 | 4194
MMA0906 | Core | Mineral Labs Core RELW-18-01 (188.34 to 188.64) | N/A | N/A | Processing | Coal Separations | Refuse | Central Appalachian | Middle Pennsylvanian, Hyden Formation, Breathitt Group | Fire Clay | KY | Leslie | Core Sample | KY | Perry | N/A | Core Sample | N/A | 5.48 | 89.19 | 0.01058 | 5.48 | 84.3024 | 10.1609 | 0.056712 | 1.0262 | [8 empty] | ICP-OES | Sc: 5.14; Y: 24.02 |  |  |  |  | 17.03 | 34.71 | 4.02 | 15.87 | 3.06 | 0.23 | 2.83 | 0.46 | 2.79 | 0.58 | 1.65 | 0.25 | 1.44 | 0.2 |  |  |  | 21.7 |  | 85.12 | 109.14 |  | Mineral Labs_KGS_CoreREEs_KYRivers_01302019 | 4195
MMA0907 | Core | Mineral Labs Core RELW-18-01 (188.64 to 188.88) | N/A | N/A | Processing | Coal Separations | Refuse | Central Appalachian | Middle Pennsylvanian, Hyden Formation, Breathitt Group | Fire Clay | KY | Leslie | Core Sample | KY | Perry | N/A | Core Sample | N/A | 1.21 | 87.74 | 0.010122 | 1.21 | 86.6783 | 11.924 | 0.1877 | 1.1337 | [8 empty] | ICP-OES | Sc: 9.22; Y: 57.06 |  |  |  |  | 96.16 | 251.16 | 26.5 | 103.1 | 20.38 | 1.74 | 16.19 | 2.21 | 11.65 | 2.05 | 5.59 | 0.75 | 4.54 | 0.58 |  |  |  | 50.89 |  | 542.6 | 599.66 |  | Mineral Labs_KGS_CoreREEs_KYRivers_01302019 | 4196
MMA0908 | Core | KGS Lab Core RELW-18-01 (184.53 to 185.11) | N/A | N/A | Processing | Coal Separations | Refuse | Central Appalachian | Middle Pennsylvanian, Hyden Formation, Breathitt Group | Fire Clay | KY | Leslie | Core Sample | KY | Perry | N/A | Core Sample | N/A | 0.5 | 92.27 | 0.1206 | 0.5 | 91.8087 | 6.7063 | 0.98505 | 2.804 | [8 empty] | ICP-OES | Sc: 18.8328; Y: 23.6202 |  |  |  |  | 56.3205 | 123.185 | 15.8259 | 55.6083 | 12.1068 | 1.8595 | 8.7636 | <0.90 | 4.9456 | 1.2067 | 4.4906 | 0.7913 | 3.7587 | 0.73195 |  |  |  | 18.4372 |  | 289.5945 | 313.2146 |  | Mineral Labs_KGS_CoreREEs_KYRivers_01302019 | 4188
MMA0909 | Core | KGS Lab Core RELW-18-01 (185.11 to 185.74) | N/A | N/A | Processing | Coal Separations | Refuse | Central Appalachian | Middle Pennsylvanian, Hyden Formation, Breathitt Group | Fire Clay | KY | Leslie | Core Sample | KY | Perry | N/A | Core Sample | N/A | 2.27 | 6.65 | 0.90044 | 2.27 | 6.499 | 35.6421 | 55.5888 | 75.9542 | [8 empty] | ICP-OES | Sc: 29.0558; Y: 131.6548 |  |  |  |  | 86.599 | 199.3909 | 24.5685 | 86.599 | 20.9543 | 3.8173 | 20.731 | 2.2944 | 20.6701 | 3.5533 | 11.3299 | 25.5228 | 10.7614 | 2.1929 |  |  |  | 29.5838 |  | 518.9848 | 650.6396 |  | Mineral Labs_KGS_CoreREEs_KYRivers_01302019 | 4189
MMA0910 | Core | KGS Lab Core RELW-18-01 (185.74 to 186.32) | N/A | N/A | Processing | Coal Separations | Refuse | Central Appalachian | Middle Pennsylvanian, Hyden Formation, Breathitt Group | Fire Clay | KY | Leslie | Core Sample | KY | Perry | N/A | Core Sample | N/A | 2.05 | 1.98 | 0.69423 | 2.05 | 1.9394 | 38.3964 | 57.6142 | 80.439 | [8 empty] | ICP-OES | Sc: 40.7157; Y: 162.167 |  |  |  |  | 233.996 | 522.4652 | 53.9364 | 189.7614 | 40.7952 | 5.1889 | 36.4414 | 1.0537 | 33.002 | 5.5467 | 14.0954 | 8.1113 | 13.3598 | 2.9026 |  |  |  | 42.2068 |  | 1160.6561 | 1322.8231 |  | Mineral Labs_KGS_CoreREEs_KYRivers_01302019 | 4190
MMA0911 | Core | KGS Lab Core RELW-18-01 (186.32 to 186.78) | N/A | N/A | Processing | Coal Separations | Refuse | Central Appalachian | Middle Pennsylvanian, Hyden Formation, Breathitt Group | Fire Clay | KY | Leslie | Core Sample | KY | Perry | N/A | Core Sample | N/A | 1.78 | 14.3 | 0.64142 | 1.78 | 14.0455 | 32.8251 | 51.3494 | 72.2154 | [8 empty] | ICP-OES | Sc: 31.0977; Y: 74.3605 |  |  |  |  | 111.5005 | 275.5287 | 26.2034 | 102.4975 | 19.6576 | 2.9406 | 19.0937 | <0.90 | 15.9114 | 4.5921 | 11.7825 | 2.7392 | 7.7341 | 0.42 |  |  |  | 42.3364 |  | 600.6013 | 674.9618 |  | Mineral Labs_KGS_CoreREEs_KYRivers_01302019 | 4191
MMA0912 | Core | KGS Lab Core RELW-18-01 (186.78 to 187.21) | N/A | N/A | Processing | Coal Separations | Refuse | Central Appalachian | Middle Pennsylvanian, Hyden Formation, Breathitt Group | Fire Clay | KY | Leslie | Core Sample | KY | Perry | N/A | Core Sample | N/A | 2.31 | 7.25 | 0.77797 | 2.31 | 7.0825 | 34.211 | 56.3964 | 77.2239 | [8 empty] | ICP-OES | Sc: 38.0878; Y: 170.6341 |  |  |  |  | 108.6829 | 288.5854 | 29.3659 | 116.1171 | 25.4244 | 3.6293 | 26.6732 | 2.0878 | 29.7171 | 6.478 | 17.3854 | 16.2341 | 14.7512 | 1.1902 |  |  |  | 51.161 |  | 686.322 | 856.9561 |  | Mineral Labs_KGS_CoreREEs_KYRivers_01302019 | 4192
MMA0913 | Core | KGS Lab Core RELW-18-01 (187.21 to 187.7) | N/A | N/A | Processing | Coal Separations | Refuse | Central Appalachian | Middle Pennsylvanian, Hyden Formation, Breathitt Group | Fire Clay | KY | Leslie | Core Sample | KY | Perry | N/A | Core Sample | N/A | 2.62 | 6.83 | 0.74964 | 2.62 | 6.6511 | 33.4987 | 57.2302 | 79.0922 | [8 empty] | ICP-OES | Sc: 47.0894; Y: 257.7963 |  |  |  |  | 110.0416 | 271.5177 | 25.6133 | 125.5301 | 23.5343 | 3.368 | 26.9023 | 3.2225 | 47.027 | 9.4387 | 22.7443 | 23.9709 | 33.763 | 4.5322 |  |  |  | 60.6029 |  | 731.2058 | 989.0021 |  | Mineral Labs_KGS_CoreREEs_KYRivers_01302019 | 4193
MMA0914 | Core | KGS Lab Core RELW-18-01 (187.7 to 188.34) | N/A | N/A | Processing | Coal Separations | Refuse | Central Appalachian | Middle Pennsylvanian, Hyden Formation, Breathitt Group | Fire Clay | KY | Leslie | Core Sample | KY | Perry | N/A | Core Sample | N/A | 0.46 | 96.85 | 0.050231 | 0.46 | 96.4045 | 3.0559 | 0.079632 | 0.44203 | [8 empty] | ICP-OES | Sc: 8.1034; Y: 21.1686 |  |  |  |  | 53.7739 | 128.9655 | 14.3487 | 52.1456 | 11.4176 | 1.3027 | 8.5057 | <0.90 | 5.7088 | 1.3602 | 3.6015 | 0.55556 | 2.433 | 0.42 |  |  |  | 16.6858 |  | 284.5388 | 305.7074 |  | Mineral Labs_KGS_CoreREEs_KYRivers_01302019 | 4194
MMA0915 | Core | KGS Lab Core RELW-18-01 (188.34 to 188.64) | N/A | N/A | Processing | Coal Separations | Refuse | Central Appalachian | Middle Pennsylvanian, Hyden Formation, Breathitt Group | Fire Clay | KY | Leslie | Core Sample | KY | Perry | N/A | Core Sample | N/A | 5.48 | 89.19 | 0.01058 | 5.48 | 84.3024 | 10.1609 | 0.056712 | 1.0262 | [8 empty] | ICP-OES | Sc: 10.0701; Y: 20.1001 |  |  |  |  | 21.6216 | 53.8739 | 4.5846 | 25.6657 | 4.985 | 0.34034 | 6.4865 | <0.90 | 5.1051 | 1.8018 | 4.5045 | 1.3213 | 2.4424 | 0.42 |  |  |  | 30.3704 |  | 133.1527 | 153.2528 |  | Mineral Labs_KGS_CoreREEs_KYRivers_01302019 | 4195
MMA0916 | Core | KGS Lab Core RELW-18-01 (188.64 to 188.88) | N/A | N/A | Processing | Coal Separations | Refuse | Central Appalachian | Middle Pennsylvanian, Hyden Formation, Breathitt Group | Fire Clay | KY | Leslie | Core Sample | KY | Perry | N/A | Core Sample | N/A | 1.21 | 87.74 | 0.010122 | 1.21 | 86.6783 | 11.924 | 0.1877 | 1.1337 | [8 empty] | ICP-OES | Sc: 14.549; Y: 69.001 |  |  |  |  | 113.9476 | 331.1348 | 32.7643 | 132.3763 | 29.3501 | 2.3278 | 23.2396 | <0.90 | 20.7759 | 4.2289 | 8.3608 | 1.7265 | 7.0805 | 0.42 |  |  |  | 68.5742 |  | 707.7333 | 776.7343 |  | Mineral Labs_KGS_CoreREEs_KYRivers_01302019 | 4196
MMA0917 | Core | Mineral Labs Core RELW-18-02 (170.75 to 171.18) | N/A | N/A | Processing | Coal Separations | Refuse | Central Appalachian | Middle Pennsylvanian, Hyden Formation, Breathitt Group | Fire Clay | KY | Leslie | Core Sample | KY | Perry | N/A | Core Sample | N/A | 0.85 | 94.51 | 0.22189 | 0.85 | 93.7067 | 5.2351 | 0.20822 | 0.94806 | [8 empty] | ICP-OES | Sc: 23.6; Y: 46.3 |  |  |  |  | 55.5 | 115 | 13.4 | 52.1 | 9.81 | 1.77 | 7.79 | 1.06 | 6.1 | 1.19 | 3.51 | 0.52 | 3.44 | 0.5 |  |  |  | 15.3 |  | 271.69 | 317.99 |  | Mineral Labs_KGS_CoreREEs_KYRivers_01302019 | 4197
MMA0918 | Core | Mineral Labs Core RELW-18-02 (171.18 to 171.33) | N/A | N/A | Processing | Coal Separations | Refuse | Central Appalachian | Middle Pennsylvanian, Hyden Formation, Breathitt Group | Fire Clay | KY | Leslie | Core Sample | KY | Perry | N/A | Core Sample | N/A | 0.89 | 94.26 | 0.28251 | 0.89 | 93.4211 | 5.6889 | 0 | 1.2713 | [8 empty] | ICP-OES | Sc: 20.9; Y: 41.2 |  |  |  |  | 49.5 | 102 | 11.8 | 45.7 | 8.53 | 1.53 | 6.74 | 0.94 | 5.49 | 1.06 | 3.22 | 0.47 | 3.15 | 0.47 |  |  |  | 15 |  | 240.6 | 281.8 |  | Mineral Labs_KGS_CoreREEs_KYRivers_01302019 | 4198
MMA0919 | Core | Mineral Labs Core RELW-18-02 (171.33 to 171.81) | N/A | N/A | Processing | Coal Separations | Refuse | Central Appalachian | Middle Pennsylvanian, Hyden Formation, Breathitt Group | Fire Clay | KY | Leslie | Core Sample | KY | Perry | N/A | Core Sample | N/A | 1.77 | 5.32 | 3.4307 | 1.77 | 5.2258 | 38.6044 | 54.3998 | 79.6396 | [8 empty] | ICP-OES | Sc: 45.8; Y: 253 |  |  |  |  | 59.4 | 134 | 16.7 | 75.2 | 20 | 5.01 | 26.9 | 4.7 | 31.9 | 6.71 | 19.7 | 2.21 | 16.5 | 2.31 |  |  |  | 12.7 |  | 421.24 | 674.24 |  | Mineral Labs_KGS_CoreREEs_KYRivers_01302019 | 4199
MMA0920 | Core | Mineral Labs Core RELW-18-02 (171.81 to 172.25) | N/A | N/A | Processing | Coal Separations | Refuse | Central Appalachian | Middle Pennsylvanian, Hyden Formation, Breathitt Group | Fire Clay | KY | Leslie | Core Sample | KY | Perry | N/A | Core Sample | N/A | 1.71 | 5.38 | 3.744 | 1.71 | 5.288 | 39.1882 | 53.8138 | 79.0009 | [8 empty] | ICP-OES | Sc: 11.1; Y: 79.5 |  |  |  |  | 64.7 | 120 | 13.7 | 54.4 | 10.5 | 1.47 | 9.91 | 1.37 | 8.12 | 1.66 | 4.86 | 0.67 | 4.18 | 0.61 |  |  |  | 8.43 |  | 296.15 | 375.65 |  | Mineral Labs_KGS_CoreREEs_KYRivers_01302019 | 4200
MMA0921 | Core | Mineral Labs Core RELW-18-02 (172.25 to 172.73) | N/A | N/A | Processing | Coal Separations | Refuse | Central Appalachian | Middle Pennsylvanian, Hyden Formation, Breathitt Group | Fire Clay | KY | Leslie | Core Sample | KY | Perry | N/A | Core Sample | N/A | 2.01 | 2.44 | 0.75518 | 2.01 | 2.391 | 37.9711 | 57.6279 | 82.437 | [8 empty] | ICP-OES | Sc: 62; Y: 335 |  |  |  |  | 391 | 812 | 82.5 | 319 | 59.9 | 8.2 | 54.2 | 7.71 | 45.8 | 9.22 | 27.4 | 3.84 | 24.2 | 3.46 |  |  |  | 60.4 |  | 1848.43 | 2183.43 |  | Mineral Labs_KGS_CoreREEs_KYRivers_01302019 | 4201
MMA0922 | Core | Mineral Labs Core RELW-18-02 (172.73 to 173.27) | N/A | N/A | Processing | Coal Separations | Refuse | Central Appalachian | Middle Pennsylvanian, Hyden Formation, Breathitt Group | Fire Clay | KY | Leslie | Core Sample | KY | Perry | N/A | Core Sample | N/A | 2.18 | 7.65 | 0.7156 | 2.18 | 7.4832 | 33.3957 | 56.941 | 79.1863 | [8 empty] | ICP-OES | Sc: 32.9; Y: 126 |  |  |  |  | 153 | 337 | 33.7 | 126 | 23.3 | 3.54 | 20.9 | 3.13 | 18.4 | 3.78 | 11 | 1.63 | 10 | 1.48 |  |  |  | 46.1 |  | 746.86 | 872.86 |  | Mineral Labs_KGS_CoreREEs_KYRivers_01302019 | 4202
MMA0923 | Core | Mineral Labs Core RELW-18-02 (173.27 to 173.61) | N/A | N/A | Processing | Coal Separations | Refuse | Central Appalachian | Middle Pennsylvanian, Hyden Formation, Breathitt Group | Fire Clay | KY | Leslie | Core Sample | KY | Perry | N/A | Core Sample | N/A | 1.72 | 14.39 | 0.76313 | 1.72 | 14.1425 | 34.0737 | 50.0638 | 71.9984 | [8 empty] | ICP-OES | Sc: 33.2; Y: 164 |  |  |  |  | 119 | 283 | 29.8 | 115 | 23.3 | 3.33 | 21.2 | 3.24 | 20.5 | 4.42 | 13.6 | 1.95 | 12 | 1.73 |  |  |  | 42.2 |  | 652.07 | 816.07 |  | Mineral Labs_KGS_CoreREEs_KYRivers_01302019 | 4203
MMA0924 | Core | Mineral Labs Core RELW-18-02 (173.61 to 174.15) | N/A | N/A | Processing | Coal Separations | Refuse | Central Appalachian | Middle Pennsylvanian, Hyden Formation, Breathitt Group | Fire Clay | KY | Leslie | Core Sample | KY | Perry | N/A | Core Sample | N/A | 2.46 | 6.96 | 0.83043 | 2.46 | 6.7888 | 34.3438 | 56.4074 | 78.8805 | [8 empty] | ICP-OES | Sc: 43.2; Y: 557 |  |  |  |  | 397 | 857 | 88.3 | 334 | 67.5 | 6.61 | 66.9 | 11.6 | 82.9 | 18.9 | 61.4 | 9.33 | 63.3 | 9.38 |  |  |  | 86.6 |  | 2074.12 | 2631.12 |  | Mineral Labs_KGS_CoreREEs_KYRivers_01302019 | 4204
MMA0925 | Core | Mineral Labs Core RELW-18-02 (174.15 to 174.28) | N/A | N/A | Processing | Coal Separations | Refuse | Central Appalachian | Middle Pennsylvanian, Hyden Formation, Breathitt Group | Fire Clay | KY | Leslie | Core Sample | KY | Perry | N/A | Core Sample | N/A | 0.15 | 94.79 | 0.02003 | 0.15 | 94.6478 | 4.2836 | 0.91862 | 1.8528 | [8 empty] | ICP-OES | Sc: 6.86; Y: 35.47 |  |  |  |  | 66.42 | 165.2 | 17.86 | 67.89 | 13.24 | 1.33 | 9.79 | 1.25 | 6.1 | 1.02 | 2.72 | 0.37 | 2.31 | 0.32 |  |  |  | 13.86 |  | 355.82 | 391.29 |  | Mineral Labs_KGS_CoreREEs_KYRivers_01302019 | 4205
MMA0926 | Core | Mineral Labs Core RELW-18-02 (174.28 to 174.77) | N/A | N/A | Processing | Coal Separations | Refuse | Central Appalachian | Middle Pennsylvanian, Hyden Formation, Breathitt Group | Fire Clay | KY | Leslie | Core Sample | KY | Perry | N/A | Core Sample | N/A | 2.37 | 87.71 | 0.0030728 | 2.37 | 85.6313 | 11.8913 | 0.10739 | 0.51214 | [8 empty] | ICP-OES | Sc: 7.52; Y: 44.36 |  |  |  |  | 71.93 | 165.7 | 16.77 | 62.46 | 11.94 | 0.87 | 9.73 | 1.4 | 7.98 | 1.51 | 4.23 | 0.59 | 3.57 | 0.46 |  |  |  | 53.94 |  | 359.14 | 403.5 |  | Mineral Labs_KGS_CoreREEs_KYRivers_01302019 | 4206
MMA0927 | Core | Mineral Labs Core RELW-18-02 (174.77 to 174.93) | N/A | N/A | Processing | Coal Separations | Refuse | Central Appalachian | Middle Pennsylvanian, Hyden Formation, Breathitt Group | Fire Clay | KY | Leslie | Core Sample | KY | Perry | N/A | Core Sample | N/A | 0.58 | 94.35 | 0.0070408 | 0.58 | 93.8028 | 5.6172 | 0 | 0.80467 | [8 empty] | ICP-OES | Sc: 23.31; Y: 57.44 |  |  |  |  | 125.13 | 319.65 | 34.3 | 129.83 | 25.33 | 2.39 | 19.5 | 2.57 | 12.52 | 2.03 | 5.18 | 0.67 | 4.07 | 0.55 |  |  |  | 26.39 |  | 683.72 | 741.16 |  | Mineral Labs_KGS_CoreREEs_KYRivers_01302019 | 4207
MMA0928 | Core | KGS Lab Core RELW-18-02 (170.75 to 171.18) | N/A | N/A | Processing | Coal Separations | Refuse | Central Appalachian | Middle Pennsylvanian, Hyden Formation, Breathitt Group | Fire Clay | KY | Leslie | Core Sample | KY | Perry | N/A | Core Sample | N/A | 0.85 | 94.51 | 0.22189 | 0.85 | 93.7067 | 5.2351 | 0.20822 | 0.94806 | [8 empty] | ICP-OES | Sc: 19.0089; Y: 22.5173 |  |  |  |  | 48.6422 | 109.2963 | 13.9346 | 48.9792 | 11.4371 | 1.7641 | 8.6224 | <0.90 | 5.1933 | 1.2091 | 4.0634 | 0.87215 | 3.5481 | 0.69376 |  |  |  | 16.8682 |  | 258.2557 | 280.773 |  | Mineral Labs_KGS_CoreREEs_KYRivers_01302019 | 4197
MMA0929 | Core | KGS Lab Core RELW-18-02 (171.18 to 171.33) | N/A | N/A | Processing | Coal Separations | Refuse | Central Appalachian | Middle Pennsylvanian, Hyden Formation, Breathitt Group | Fire Clay | KY | Leslie | Core Sample | KY | Perry | N/A | Core Sample | N/A | 0.89 | 94.26 | 0.28251 | 0.89 | 93.4211 | 5.6889 | 0 | 1.2713 | [8 empty] | ICP-OES | Sc: 19.0526; Y: 23.6421 |  |  |  |  | 49.1368 | 112.9474 | 14.2737 | 49.1368 | 10.8632 | 1.7474 | 8.2526 | <0.90 | 5.4737 | 1.2211 | 4.1684 | 0.98947 | 3.6842 | 0.61053 |  |  |  | 18.0421 |  | 262.5053 | 286.1474 |  | Mineral Labs_KGS_CoreREEs_KYRivers_01302019 | 4198
MMA0930 | Core | KGS Lab Core RELW-18-02 (171.33 to 171.81) | N/A | N/A | Processing | Coal Separations | Refuse | Central Appalachian | Middle Pennsylvanian, Hyden Formation, Breathitt Group | Fire Clay | KY | Leslie | Core Sample | KY | Perry | N/A | Core Sample | N/A | 1.77 | 5.32 | 3.4307 | 1.77 | 5.2258 | 38.6044 | 54.3998 | 79.6396 | [8 empty] | ICP-OES | Sc: 37.3088; Y: 186.2924 |  |  |  |  | 45.6534 | 114.5208 | 29.3514 | 66.6602 | 34.7338 | 4.2401 | 26.97 | 7.183 | 21.6844 | <0.99 | 13.3011 | 29.5837 | 18.7996 | 11.3456 |  |  |  | 14.3853 |  | 424.0271 | 610.3195 |  | Mineral Labs_KGS_CoreREEs_KYRivers_01302019 | 4199
MMA0931 | Core | KGS Lab Core RELW-18-02 (171.81 to 172.25) | N/A | N/A | Processing | Coal Separations | Refuse | Central Appalachian | Middle Pennsylvanian, Hyden Formation, Breathitt Group | Fire Clay | KY | Leslie | Core Sample | KY | Perry | N/A | Core Sample | N/A | 1.71 | 5.38 | 3.744 | 1.71 | 5.288 | 39.1882 | 53.8138 | 79.0009 | [8 empty] | ICP-OES | Sc: 11.7635; Y: 41.4975 |  |  |  |  | 43.2709 | 92.3547 | 26.8177 | 45.9507 | 29.4581 | 0.98522 | 11.8227 | 4.9852 | <1.71 | <0.99 | 0.61084 | 3.1527 | 8.5123 | 11.8227 |  |  |  | 10.2266 |  | 279.7438 | 321.2414 |  | Mineral Labs_KGS_CoreREEs_KYRivers_01302019 | 4200
MMA0932 | Core | KGS Lab Core RELW-18-02 (172.25 to 172.73) | N/A | N/A | Processing | Coal Separations | Refuse | Central Appalachian | Middle Pennsylvanian, Hyden Formation, Breathitt Group | Fire Clay | KY | Leslie | Core Sample | KY | Perry | N/A | Core Sample | N/A | 2.01 | 2.44 | 0.75518 | 2.01 | 2.391 | 37.9711 | 57.6279 | 82.437 | [8 empty] | ICP-OES | Sc: 30.0565; Y: 122.58 |  |  |  |  | 165.2354 | 361.0169 | 39.2467 | 141.7891 | 30.0942 | 3.7476 | 28.4746 | 1.1676 | 24.162 | 4.7458 | 11.8079 | 2.7684 | 11.3371 | 2.1281 |  |  |  | 37.194 |  | 827.7213 | 950.3013 |  | Mineral Labs_KGS_CoreREEs_KYRivers_01302019 | 4201
MMA0933 | Core | KGS Lab Core RELW-18-02 (172.73 to 173.27) | N/A | N/A | Processing | Coal Separations | Refuse | Central Appalachian | Middle Pennsylvanian, Hyden Formation, Breathitt Group | Fire Clay | KY | Leslie | Core Sample | KY | Perry | N/A | Core Sample | N/A | 2.18 | 7.65 | 0.7156 | 2.18 | 7.4832 | 33.3957 | 56.941 | 79.1863 | [8 empty] | ICP-OES | Sc: 33.487; Y: 100.3808 |  |  |  |  | 129.0381 | 308.2164 | 30.9619 | 119.6794 | 23.988 | 3.3066 | 24.1283 | 1.002 | 20.6613 | 5.1503 | 13.1263 | 2.6253 | 9.4188 | 0.58116 |  |  |  | 46.6733 |  | 691.8838 | 792.2645 |  | Mineral Labs_KGS_CoreREEs_KYRivers_01302019 | 4202
MMA0934 | Core | KGS Lab Core RELW-18-02 (173.27 to 173.61) | N/A | N/A | Processing | Coal Separations | Refuse | Central Appalachian | Middle Pennsylvanian, Hyden Formation, Breathitt Group | Fire Clay | KY | Leslie | Core Sample | KY | Perry | N/A | Core Sample | N/A | 1.72 | 14.39 | 0.76313 | 1.72 | 14.1425 | 34.0737 | 50.0638 | 71.9984 | [8 empty] | ICP-OES | Sc: 35.5785; Y: 140.5785 |  |  |  |  | 100.7645 | 247.9339 | 25.4545 | 101.281 | 21.281 | 3.0785 | 22.7273 | 1.5909 | 23.0579 | 5.5372 | 14.6488 | 6.9835 | 11.8182 | 0.78512 |  |  |  | 43.0785 |  | 586.9421 | 727.5207 |  | Mineral Labs_KGS_CoreREEs_KYRivers_01302019 | 4203
MMA0935 | Core | KGS Lab Core RELW-18-02 (173.61 to 174.15) | N/A | N/A | Processing | Coal Separations | Refuse | Central Appalachian | Middle Pennsylvanian, Hyden Formation, Breathitt Group | Fire Clay | KY | Leslie | Core Sample | KY | Perry | N/A | Core Sample | N/A | 2.46 | 6.96 | 0.83043 | 2.46 | 6.7888 | 34.3438 | 56.4074 | 78.8805 | [8 empty] | ICP-OES | Sc: 46.7487; Y: 481.4359 |  |  |  |  | 314.4615 | 803.4872 | 76.9641 | 368.8205 | 65.0051 | 6.1949 | 59.9385 | 4 | 93.8872 | 17.2718 | 27.8359 | 28.5128 | 57.1692 | 8.5744 |  |  |  | 99.1385 |  | 1932.1231 | 2413.559 |  | Mineral Labs_KGS_CoreREEs_KYRivers_01302019 | 4204
MMA0936 | Core | KGS Lab Core RELW-18-02 (174.15 to 174.28) | N/A | N/A | Processing | Coal Separations | Refuse | Central Appalachian | Middle Pennsylvanian, Hyden Formation, Breathitt Group | Fire Clay | KY | Leslie | Core Sample | KY | Perry | N/A | Core Sample | N/A | 0.15 | 94.79 | 0.02003 | 0.15 | 94.6478 | 4.2836 | 0.91862 | 1.8528 | [8 empty] | ICP-OES | Sc: 6.7311; Y: 25.8607 |  |  |  |  | 71.4507 | 188.7234 | 21.0638 | 77.7563 | 17.0793 | 1.47 | 11.8762 | <0.90 | 8.9749 | 1.8375 | 3.5977 | 0.58027 | 2.824 | 0.42 |  |  |  | 22.0309 |  | 407.654 | 433.5148 |  | Mineral Labs_KGS_CoreREEs_KYRivers_01302019 | 4205
MMA0937 | Core | KGS Lab Core RELW-18-02 (174.28 to 174.77) | N/A | N/A | Processing | Coal Separations | Refuse | Central Appalachian | Middle Pennsylvanian, Hyden Formation, Breathitt Group | Fire Clay | KY | Leslie | Core Sample | KY | Perry | N/A | Core Sample | N/A | 2.37 | 87.71 | 0.0030728 | 2.37 | 85.6313 | 11.8913 | 0.10739 | 0.51214 | [8 empty] | ICP-OES | Sc: 11.0432; Y: 52.2655 |  |  |  |  | 90.0527 | 231.4015 | 21.1591 | 87.4183 | 18.4405 | 1.2013 | 16.0379 | <0.90 | 14.8577 | 3.4141 | 7.313 | 1.412 | 5.4584 | 0.42 |  |  |  | 65.2266 |  | 498.5865 | 550.852 |  | Mineral Labs_KGS_CoreREEs_KYRivers_01302019 | 4206
MMA0938 | Core | KGS Lab Core RELW-18-02 (174.77 to 174.93) | N/A | N/A | Processing | Coal Separations | Refuse | Central Appalachian | Middle Pennsylvanian, Hyden Formation, Breathitt Group | Fire Clay | KY | Leslie | Core Sample | KY | Perry | N/A | Core Sample | N/A | 0.58 | 94.35 | 0.0070408 | 0.58 | 93.8028 | 5.6172 | 0 | 0.80467 | [8 empty] | ICP-OES | Sc: 20.2185; Y: 42.8401 |  |  |  |  | 117.5174 | 316.9811 | 35.3128 | 123.853 | 28.858 | 2.5025 | 19.9206 | <0.90 | 14.8759 | 2.6018 | 5.859 | 0.97319 | 4.5879 | 0.93347 |  |  |  | 36.0874 |  | 674.7766 | 717.6167 |  | Mineral Labs_KGS_CoreREEs_KYRivers_01302019 | 4207
MMA0939 | Core | KGS Lab Core RELW-18-01 (88.35 to 88.66) | N/A | N/A | Processing | Coal Separations | Refuse | Central Appalachian | Middle Pennsylvanian, Hyden Formation, Breathitt Group | Fire Clay | KY | Leslie | Core Sample | KY | Perry | N/A | Core Sample | N/A | 0.25 | 87.32 | 0.068961 | 0.25 | 87.1017 | 12.5286 | 0.1197 | 3.5097 | [8 empty] | ICP-OES | [57 empty] | 0 | 0 |  | Mineral Labs_KGS_CoreREEs_KYRivers_01302019 | 4208
MMA0940 | Core | KGS Lab Core RELW-18-01 (88.66 to 89.9) | N/A | N/A | Processing | Coal Separations | Refuse | Central Appalachian | Middle Pennsylvanian, Hyden Formation, Breathitt Group | Fire Clay | KY | Leslie | Core Sample | KY | Perry | N/A | Core Sample | N/A | 0.89 | 81.94 | 0.98108 | 0.89 | 81.2107 | 11.0911 | 6.8082 | 12.382 | [8 empty] | ICP-OES | [57 empty] | 0 | 0 |  | Mineral Labs_KGS_CoreREEs_KYRivers_01302019 | 4209
MMA0941 | Core | KGS Lab Core RELW-18-01 (89.9 to 90.4) | N/A | N/A | Processing | Coal Separations | Refuse | Central Appalachian | Middle Pennsylvanian, Hyden Formation, Breathitt Group | Fire Clay | KY | Leslie | Core Sample | KY | Perry | N/A | Core Sample | N/A | 1.91 | 2.04 | 1.1197 | 1.91 | 2.001 | 38.9925 | 57.0964 | 80.5451 | [8 empty] | ICP-OES | [57 empty] | 0 | 0 |  | Mineral Labs_KGS_CoreREEs_KYRivers_01302019 | 4210
MMA0942 | Core | KGS Lab Core RELW-18-01 (90.4 to 90.9) | N/A | N/A | Processing | Coal Separations | Refuse | Central Appalachian | Middle Pennsylvanian, Hyden Formation, Breathitt Group | Fire Clay | KY | Leslie | Core Sample | KY | Perry | N/A | Core Sample | N/A | 1.87 | 1.74 | 0.72987 | 1.87 | 1.7075 | 38.5109 | 57.9116 | 82.8039 | [8 empty] | ICP-OES | [57 empty] | 0 | 0 |  | Mineral Labs_KGS_CoreREEs_KYRivers_01302019 | 4211
MMA0943 | Core | KGS Lab Core RELW-18-01 (90.9 to 91.2) | N/A | N/A | Processing | Coal Separations | Refuse | Central Appalachian | Middle Pennsylvanian, Hyden Formation, Breathitt Group | Fire Clay | KY | Leslie | Core Sample | KY | Perry | N/A | Core Sample | N/A | 1.64 | 2.69 | 0.77863 | 1.64 | 2.6459 | 39.8122 | 55.9019 | 80.8596 | [8 empty] | ICP-OES | [57 empty] | 0 | 0 |  | Mineral Labs_KGS_CoreREEs_KYRivers_01302019 | 4212
MMA0944 | Core | KGS Lab Core RELW-18-01 (91.2 to 91.6) | N/A | N/A | Processing | Coal Separations | Refuse | Central Appalachian | Middle Pennsylvanian, Hyden Formation, Breathitt Group | Fire Clay | KY | Leslie | Core Sample | KY | Perry | N/A | Core Sample | N/A | 1.57 | 10.07 | 4.3724 | 1.57 | 9.9119 | 34.5957 | 53.9224 | 72.5269 | [8 empty] | ICP-OES | [57 empty] | 0 | 0 |  | Mineral Labs_KGS_CoreREEs_KYRivers_01302019 | 4213
MMA0945 | Core | KGS Lab Core RELW-18-01 (91.6 to 91.9) | N/A | N/A | Processing | Coal Separations | Refuse | Central Appalachian | Middle Pennsylvanian, Hyden Formation, Breathitt Group | Fire Clay | KY | Leslie | Core Sample | KY | Perry | N/A | Core Sample | N/A | 1.47 | 16.4 | 0.70789 | 1.47 | 16.1589 | 32.8978 | 49.4733 | 71.5384 | [8 empty] | ICP-OES | [57 empty] | 0 | 0 |  | Mineral Labs_KGS_CoreREEs_KYRivers_01302019 | 4214
MMA0946 | Core | KGS Lab Core RELW-18-01 (91.9 to 92.25) | N/A | N/A | Processing | Coal Separations | Refuse | Central Appalachian | Middle Pennsylvanian, Hyden Formation, Breathitt Group | Fire Clay | KY | Leslie | Core Sample | KY | Perry | N/A | Core Sample | N/A | 1.89 | 4.5 | 0.82594 | 1.89 | 4.415 | 37.3256 | 56.3695 | 79.9714 | [8 empty] | ICP-OES | [57 empty] | 0 | 0 |  | Mineral Labs_KGS_CoreREEs_KYRivers_01302019 | 4215
MMA0947 | Core | KGS Lab Core RELW-18-01 (92.25 to 92.56) | N/A | N/A | Processing | Coal Separations | Refuse | Central Appalachian | Middle Pennsylvanian, Hyden Formation, Breathitt Group | Fire Clay | KY | Leslie | Core Sample | KY | Perry | N/A | Core Sample | N/A | 2.08 | 5.11 | 0.80442 | 2.08 | 5.0037 | 35.7538 | 57.1625 | 81.9424 | [8 empty] | ICP-OES | [57 empty] | 0 | 0 |  | Mineral Labs_KGS_CoreREEs_KYRivers_01302019 | 4216
MMA0948 | Core | KGS Lab Core RELW-18-01 (92.56 to 92.86) | N/A | N/A | Processing | Coal Separations | Refuse | Central Appalachian | Middle Pennsylvanian, Hyden Formation, Breathitt Group | Fire Clay | KY | Leslie | Core Sample | KY | Perry | N/A | Core Sample | N/A | 1.85 | 87.08 | 0.0084643 | 1.85 | 85.469 | 12.5828 | 0.09815 | 0.8706 | [8 empty] | ICP-OES | [57 empty] | 0 | 0 |  | Mineral Labs_KGS_CoreREEs_KYRivers_01302019 | 4217
MMA0949 | Core | KGS Lab Core RELW-18-01 (92.86 to 93.26) | N/A | N/A | Processing | Coal Separations | Refuse | Central Appalachian | Middle Pennsylvanian, Hyden Formation, Breathitt Group | Fire Clay | KY | Leslie | Core Sample | KY | Perry | N/A | Core Sample | N/A | 0.34 | 95.66 | 0.0042399 | 0.34 | 95.3348 | 4.277 | 0.048218 | 0.31465 | [8 empty] | ICP-OES | [57 empty] | 0 | 0 |  | Mineral Labs_KGS_CoreREEs_KYRivers_01302019 | 4218
MMA0950 | Field | Leatherwood BBL 8-13-14 | N/A | N/A | Processing | Coal Separations | Refuse | Central Appalachian | Middle Pennsylvanian, Hyden Formation, Breathitt Group | Fire Clay | KY | Leslie | Mine 81 | KY | Perry | Leatherwood Plant | Coarse Refuse | N/A | N/A | 87.18 | [14 empty] | ICP-OES | Sc: 19.3856; Y: 27.5847 |  |  |  |  | 57.6483 | 116.6525 | 14.8305 | 58.6229 | 13.1144 | 2.0127 | 10.6356 | 1.3983 | 7.3941 | 1.5678 | 5 | 1.3559 | 3.9831 | 0.84746 |  |  |  | 22.7966 |  | 295.0636 | 322.6483 |  | Pilot Plant 12062018 | DPP 4
MMA0951 | Field | Leatherwood BBL 3-9-6-12 | N/A | N/A | Processing | Coal Separations | Refuse | Central Appalachian | Middle Pennsylvanian, Hyden Formation, Breathitt Group | Fire Clay | KY | Leslie | Mine 81 | KY | Perry | Leatherwood Plant | Coarse Refuse | N/A | N/A | 83.9 | [14 empty] | ICP-OES | Sc: 19.1532; Y: 29.2137 |  |  |  |  | 62.3387 | 130.4839 | 15.8871 | 63.1048 | 14.2137 | 2.0363 | 11.1089 | 1.0484 | 8.3065 | 1.7137 | 5.2419 | 1.5323 | 4.0927 | 0.90726 |  |  |  | 24.7984 |  | 322.0161 | 351.2298 |  | Pilot Plant 12062018 | DPP 5
MMA0952 | Field | Leatherwood BBL 2-4-7-10 | N/A | N/A | Processing | Coal Separations | Refuse | Central Appalachian | Middle Pennsylvanian, Hyden Formation, Breathitt Group | Fire Clay | KY | Leslie | Mine 81 | KY | Perry | Leatherwood Plant | Coarse Refuse | N/A | N/A | 83.23 | [14 empty] | ICP-OES | Sc: 18.0831; Y: 29.8829 |  |  |  |  | 58.8498 | 118.8924 | 14.7604 | 61.4483 | 13.4398 | 1.8743 | 10.8413 | 0.97977 | 8.4345 | 1.853 | 5.2183 | 1.3632 | 4.0895 | 0.76677 |  |  |  | 25.3887 |  | 302.8115 | 332.6944 |  | Pilot Plant 12062018 | DPP 6
MMA0953 | Field | Leatherwood BBL 1-11-5 | N/A | N/A | Processing | Coal Separations | Refuse | Central Appalachian | Middle Pennsylvanian, Hyden Formation, Breathitt Group | Fire Clay | KY | Leslie | Mine 81 | KY | Perry | Leatherwood Plant | Coarse Refuse | N/A | N/A | 83.29 | [14 empty] | ICP-OES | Sc: 19.4605; Y: 31.1753 |  |  |  |  | 65.2408 | 130.4432 | 17.8805 | 68.6705 | 15.6455 | 2.2736 | 12.2158 | 1.3487 | 9.0173 | 1.5414 | 5.1252 | 1.4644 | 4.3545 | 1.1175 |  |  |  | 26.0116 |  | 336.3391 | 367.5145 |  | Pilot Plant 12062018 | DPP 7
MMA0954 | Field | Leatherwood BBL 8-13-14 | N/A | N/A | Processing | Coal Separations | Refuse | Central Appalachian | Middle Pennsylvanian, Hyden Formation, Breathitt Group | Fire Clay | KY | Leslie | Mine 81 | KY | Perry | Leatherwood Plant | Coarse Refuse | N/A | N/A | 87.18 | [14 empty] | ICP-OES | Sc: 19.3856; Y: 27.5847 |  |  |  |  | 57.6483 | 116.6525 | 14.8305 | 58.6229 | 13.1144 | 2.0127 | 10.6356 | 1.3983 | 7.3941 | 1.5678 | 5 | 1.3559 | 3.9831 | 0.84746 |  |  |  | 22.7966 |  | 295.0636 | 322.6483 |  | Pilot Plant 12172018 | DPP 4
MMA0955 | Field | Leatherwood BBL 3-9-6-12 | N/A | N/A | Processing | Coal Separations | Refuse | Central Appalachian | Middle Pennsylvanian, Hyden Formation, Breathitt Group | Fire Clay | KY | Leslie | Mine 81 | KY | Perry | Leatherwood Plant | Coarse Refuse | N/A | N/A | 83.9 | [14 empty] | ICP-OES | Sc: 19.1532; Y: 29.2137 |  |  |  |  | 62.3387 | 130.4839 | 15.8871 | 63.1048 | 14.2137 | 2.0363 | 11.1089 | 1.0484 | 8.3065 | 1.7137 | 5.2419 | 1.5323 | 4.0927 | 0.90726 |  |  |  | 24.7984 |  | 322.0161 | 351.2298 |  | Pilot Plant 12172018 | DPP 5
MMA0956 | Field | Leatherwood BBL 2-4-7-10 | N/A | N/A | Processing | Coal Separations | Refuse | Central Appalachian | Middle Pennsylvanian, Hyden Formation, Breathitt Group | Fire Clay | KY | Leslie | Mine 81 | KY | Perry | Leatherwood Plant | Coarse Refuse | N/A | N/A | 83.23 | [14 empty] | ICP-OES | Sc: 18.0831; Y: 29.8829 |  |  |  |  | 58.8498 | 118.8924 | 14.7604 | 61.4483 | 13.4398 | 1.8743 | 10.8413 | 0.97977 | 8.4345 | 1.853 | 5.2183 | 1.3632 | 4.0895 | 0.76677 |  |  |  | 25.3887 |  | 302.8115 | 332.6944 |  | Pilot Plant 12172018 | DPP 6
MMA0957 | Field | Leatherwood BBL 1-11-5 | N/A | N/A | Processing | Coal Separations | Refuse | Central Appalachian | Middle Pennsylvanian, Hyden Formation, Breathitt Group | Fire Clay | KY | Leslie | Mine 81 | KY | Perry | Leatherwood Plant | Coarse Refuse | N/A | N/A | 83.29 | [14 empty] | ICP-OES | Sc: 19.4605; Y: 31.1753 |  |  |  |  | 65.2408 | 130.4432 | 17.8805 | 68.6705 | 15.6455 | 2.2736 | 12.2158 | 1.3487 | 9.0173 | 1.5414 | 5.1252 | 1.4644 | 4.3545 | 1.1175 |  |  |  | 26.0116 |  | 336.3391 | 367.5145 |  | Pilot Plant 12172018 | DPP 7
MMA0958 | Field/Plant Audit | Plus 1/2", 2.0 SG Float (19.51% Wt) | N/A | N/A | Processing | Coal Separations | Refuse | Central Appalachian | Middle Pennsylvanian, Hyden Formation, Breathitt Group | Fire Clay | KY | Leslie | Mine 81 | KY | Perry | Leatherwood Plant | Coarse Refuse | +1/2" | N/A | 51.16 | [14 empty] | ICP-OES | Sc: 16.5; Y: 73.1 |  |  |  |  | 131 | 276 | 31.4 | 120 | 20.8 | 2.57 | 17.1 | 2.43 | 15.2 | 2.59 | 7.39 | 1.02 | 6.38 | 0.9 |  |  |  | 70.7 |  | 634.78 | 707.88 |  | Belt Sweep Sample_11152018 |  |  |  |  | 2018-11-23
MMA0959 | Field/Plant Audit | Plus 1/2", 2.0 SG Sink (37.28% Wt) | N/A | N/A | Processing | Coal Separations | Refuse | Central Appalachian | Middle Pennsylvanian, Hyden Formation, Breathitt Group | Fire Clay | KY | Leslie | Mine 81 | KY | Perry | Leatherwood Plant | Coarse Refuse | +1/2" | N/A | 89.63 | [14 empty] | ICP-OES | Sc: 22.6; Y: 37.3 |  |  |  |  | 66.5 | 142 | 16.6 | 64.3 | 11.2 | 1.95 | 9.05 | 1.28 | 7.05 | 1.32 | 3.77 | 0.53 | 3.46 | 0.51 |  |  |  | 21.7 |  | 329.52 | 366.82 |  | Belt Sweep Sample_11152018 |  |  |  |  | 2018-11-30
MMA0960 | Field/Plant Audit | Minus 1/2", 2.0 SG Float (2.15% Wt) | N/A | N/A | Processing | Coal Separations | Refuse | Central Appalachian | Middle Pennsylvanian, Hyden Formation, Breathitt Group | Fire Clay | KY | Leslie | Mine 81 | KY | Perry | Leatherwood Plant | Coarse Refuse | 1/2" x 0 | N/A | 38.3 | [14 empty] | ICP-OES | Sc: 22.8; Y: 98.4 |  |  |  |  | 164 | 351 | 40.1 | 153 | 27.2 | 3.1 | 23.4 | 3.35 | 21.3 | 3.61 | 10.3 | 1.42 | 8.83 | 1.21 |  |  |  | 100 |  | 811.82 | 910.22 |  | Belt Sweep Sample_11152018 |  |  |  |  | 2018-11-23
MMA0961 | Field/Plant Audit | Minus 1/2", 2.0 SG Sink (41.06% Wt) | N/A | N/A | Processing | Coal Separations | Refuse | Central Appalachian | Middle Pennsylvanian, Hyden Formation, Breathitt Group | Fire Clay | KY | Leslie | Mine 81 | KY | Perry | Leatherwood Plant | Coarse Refuse | 1/2" x 0 | N/A | 89.88 | [14 empty] | ICP-OES | Sc: 18.6; Y: 34.9 |  |  |  |  | 69.7 | 148 | 17.2 | 66.3 | 11.5 | 1.89 | 9.52 | 1.35 | 7.56 | 1.44 | 4.14 | 0.59 | 3.82 | 0.56 |  |  |  | 28.8 |  | 343.57 | 378.47 |  | Belt Sweep Sample_11152018 |  |  |  |  | 2018-11-30
MMA0962 | Lab Product | FC-M 20 min grinding (coal - 3.35% Wt) | N/A | N/A | Processing | Coal Separations | Refuse | Central Appalachian | Middle Pennsylvanian, Hyden Formation, Breathitt Group | Fire Clay | KY | Leslie | Mine 81 | KY | Perry | Leatherwood Plant | Coarse Refuse | N/A | N/A | 14.96 | [14 empty] | ICP-OES | Sc: 17.5849; Y: 47.283 |  |  |  |  | 100.7736 | 238.3019 | 27 | 90.3019 | 18.6792 | 2.0377 | 15 | 0.4717 | 11.5283 | 2.6415 | 5.6226 | 2.1321 | 3.9623 | 0.9434 |  |  |  | 26.1132 |  | 519.3962 | 566.6792 |  | Th and REE Contents in HHS Products and Tailings
MMA0963 | Lab Product | FC-M 20 min grinding (ash - 96.65% Wt) | N/A | N/A | Processing | Coal Separations | Refuse | Central Appalachian | Middle Pennsylvanian, Hyden Formation, Breathitt Group | Fire Clay | KY | Leslie | Mine 81 | KY | Perry | Leatherwood Plant | Coarse Refuse | N/A | N/A | 82.1 | [14 empty] | ICP-OES | Sc: 41.5242; Y: 175.2214 |  |  |  |  | 225.1287 | 536.9722 | 51.0608 | 208.4449 | 39.0319 | 3.8929 | 34.6035 | 1.6684 | 38.0021 | 8.0947 | 16.3543 | 6.0968 | 14.6035 | 2.5335 |  |  |  | 72.7291 |  | 1186.4882 | 1361.7096 |  | Th and REE Contents in HHS Products and Tailings
MMA0964 | Leach | Leatherwood +3/8" 1.8-2.2 SG 80 Mesh Roasted 600°C 2 hours --0.001 M H2SO4 75°C 10 g/L Feed | N/A | N/A | Processing | Coal Separations | Refuse | Central Appalachian | Middle Pennsylvanian, Hyden Formation, Breathitt Group | Fire Clay | KY | Leslie | Mine 81 | KY | Perry | Leatherwood Plant | Coarse Refuse | N/A | N/A | 98.65 | [14 empty] | ICP-OES | Sc: 22.6128; Y: 38.609 |  |  |  |  | 105.1316 | 243.2331 | 24.2669 | 99.0977 | 19.9812 | 1.9173 | 15.0188 | 0.037594 | 12.6316 | 2.5 | 6.3534 | 1.5977 | 3.703 | 0 |  |  |  | 71.5414 |  | 535.4699 | 574.0789 |  | Fire Clay Roasted High Concentration Leaching 02062019 |  |  |  | 2018-11-12
MMA0965 | Leach | Leatherwood +3/8" 1.8-2.2 SG 80 Mesh Roasted 600°C 2 hours --0.001 M H2SO4 75°C 10 g/L Product | N/A | N/A | Processing | Coal Separations | Refuse | Central Appalachian | Middle Pennsylvanian, Hyden Formation, Breathitt Group | Fire Clay | KY | Leslie | Mine 81 | KY | Perry | Leatherwood Plant | Coarse Refuse | N/A | N/A | 97.6 | [14 empty] | ICP-OES | Sc: 22.2201; Y: 36.6507 |  |  |  |  | 82.8325 | 197.8947 | 19.5789 | 85.9522 | 17.1292 | 1.4737 | 13.6459 | 0.17225 | 11.4067 | 2.2392 | 6.2584 | 1.1292 | 3.4833 | 0 |  |  |  | 64.1722 |  | 443.1962 | 479.8469 |  | Fire Clay Roasted High Concentration Leaching 02062019 |  |  |  | 2018-11-12
MMA0966 | Leach | Leatherwood +3/8" 1.8-2.2 SG 80 Mesh Roasted 600°C 2 hours --1 M H2SO4 75°C 10 g/L Feed | N/A | N/A | Processing | Coal Separations | Refuse | Central Appalachian | Middle Pennsylvanian, Hyden Formation, Breathitt Group | Fire Clay | KY | Leslie | Mine 81 | KY | Perry | Leatherwood Plant | Coarse Refuse | N/A | N/A | 98.65 | [14 empty] | ICP-OES | Sc: 22.6128; Y: 38.609 |  |  |  |  | 105.1316 | 243.2331 | 24.2669 | 99.0977 | 19.9812 | 1.9173 | 15.0188 | 0.037594 | 12.6316 | 2.5 | 6.3534 | 1.5977 | 3.703 | 0 |  |  |  | 71.5414 |  | 535.4699 | 574.0789 |  | Fire Clay Roasted High Concentration Leaching 02062019 |  |  |  | 2018-11-12
MMA0967 | Leach | Leatherwood +3/8" 1.8-2.2 SG 80 Mesh Roasted 600°C 2 hours --1 M H2SO4 75°C 10 g/L Product | N/A | N/A | Processing | Coal Separations | Refuse | Central Appalachian | Middle Pennsylvanian, Hyden Formation, Breathitt Group | Fire Clay | KY | Leslie | Mine 81 | KY | Perry | Leatherwood Plant | Coarse Refuse | N/A | N/A | 95.29 | [14 empty] | ICP-OES | Sc: 14.2231; Y: 36.1296 |  |  |  |  | 37.1783 | 80.3051 | 7.6644 | 43.2793 | 6.9971 | 0.20972 | 8.5224 | 0 | 9.6092 | 2.1163 | 7.3785 | 0.19066 | 3.5844 | 0 |  |  |  | 24.4995 |  | 207.0353 | 243.1649 |  | Fire Clay Roasted High Concentration Leaching 02062019 |  |  |  | 2018-11-12
MMA0968 | Leach | Leatherwood +3/8" 1.8-2.2 SG 80 Mesh Roasted 600°C 2 hours --0.001 M H2SO4 75°C 200 g/L Feed | N/A | N/A | Processing | Coal Separations | Refuse | Central Appalachian | Middle Pennsylvanian, Hyden Formation, Breathitt Group | Fire Clay | KY | Leslie | Mine 81 | KY | Perry | Leatherwood Plant | Coarse Refuse | N/A | N/A | 98.65 | [14 empty] | ICP-OES | Sc: 22.6128; Y: 38.609 |  |  |  |  | 105.1316 | 243.2331 | 24.2669 | 99.0977 | 19.9812 | 1.9173 | 15.0188 | 0.037594 | 12.6316 | 2.5 | 6.3534 | 1.5977 | 3.703 | 0 |  |  |  | 71.5414 |  | 535.4699 | 574.0789 |  | Fire Clay Roasted High Concentration Leaching 02062019 |  |  |  | 2018-11-12
MMA0969 | Leach | Leatherwood +3/8" 1.8-2.2 SG 80 Mesh Roasted 600°C 2 hours --0.001 M H2SO4 75°C 200 g/L Product | N/A | N/A | Processing | Coal Separations | Refuse | Central Appalachian | Middle Pennsylvanian, Hyden Formation, Breathitt Group | Fire Clay | KY | Leslie | Mine 81 | KY | Perry | Leatherwood Plant | Coarse Refuse | N/A | N/A | 95 | [14 empty] | ICP-OES | Sc: 24.4576; Y: 42.0118 |  |  |  |  | 109.6844 | 248.5207 | 24.4576 | 103.8856 | 20.5523 | 2.0513 | 15.4241 | 0 | 13.2939 | 2.3471 | 7.0809 | 1.6568 | 4.0631 | 0 |  |  |  | 72.4655 |  | 553.0178 | 595.0296 |  | Fire Clay Roasted High Concentration Leaching 02062019 |  |  |  | 2018-11-12
MMA0970 | Leach | Leatherwood +3/8" 1.8-2.2 SG 80 Mesh Roasted 600°C 2 hours --0.01 M H2SO4 75°C 200 g/L Feed | N/A | N/A | Processing | Coal Separations | Refuse | Central Appalachian | Middle Pennsylvanian, Hyden Formation, Breathitt Group | Fire Clay | KY | Leslie | Mine 81 | KY | Perry | Leatherwood Plant | Coarse Refuse | N/A | N/A | 98.65 | [14 empty] | ICP-OES | Sc: 22.6128; Y: 38.609 |  |  |  |  | 105.1316 | 243.2331 | 24.2669 | 99.0977 | 19.9812 | 1.9173 | 15.0188 | 0.037594 | 12.6316 | 2.5 | 6.3534 | 1.5977 | 3.703 | 0 |  |  |  | 71.5414 |  | 535.4699 | 574.0789 |  | Fire Clay Roasted High Concentration Leaching 02062019 |  |  |  | 2018-11-12
MMA0971 | Leach | Leatherwood +3/8" 1.8-2.2 SG 80 Mesh Roasted 600°C 2 hours --0.01 M H2SO4 75°C 200 g/L Product | N/A | N/A | Processing | Coal Separations | Refuse | Central Appalachian | Middle Pennsylvanian, Hyden Formation, Breathitt Group | Fire Clay | KY | Leslie | Mine 81 | KY | Perry | Leatherwood Plant | Coarse Refuse | N/A | N/A | 98.09 | [14 empty] | ICP-OES | Sc: 21.7; Y: 38.98 |  |  |  |  | 93.1 | 213.93 | 21.29 | 93.68 | 20.02 | 2.64 | 15.3 | 0.67 | 9.98 | 3.18 | 7.3 | 1.02 | 4.64 | 0.46 |  |  |  | 62.39 |  | 487.21 | 526.19 |  | Fire Clay Roasted High Concentration Leaching 02062019 |  |  |  | 2018-11-12
MMA0972 | Leach | Leatherwood +3/8" 1.8-2.2 SG 80 Mesh Roasted 600°C 2 hours --0.1 M H2SO4 75°C 200 g/L Feed | N/A | N/A | Processing | Coal Separations | Refuse | Central Appalachian | Middle Pennsylvanian, Hyden Formation, Breathitt Group | Fire Clay | KY | Leslie | Mine 81 | KY | Perry | Leatherwood Plant | Coarse Refuse | N/A | N/A | 98.65 | [14 empty] | ICP-OES | Sc: 22.6128; Y: 38.609 |  |  |  |  | 105.1316 | 243.2331 | 24.2669 | 99.0977 | 19.9812 | 1.9173 | 15.0188 | 0.037594 | 12.6316 | 2.5 | 6.3534 | 1.5977 | 3.703 | 0 |  |  |  | 71.5414 |  | 535.4699 | 574.0789 |  | Fire Clay Roasted High Concentration Leaching 02062019 |  |  |  | 2018-11-12
MMA0973 | Leach | Leatherwood +3/8" 1.8-2.2 SG 80 Mesh Roasted 600°C 2 hours --0.1 M H2SO4 75°C 200 g/L Product | N/A | N/A | Processing | Coal Separations | Refuse | Central Appalachian | Middle Pennsylvanian, Hyden Formation, Breathitt Group | Fire Clay | KY | Leslie | Mine 81 | KY | Perry | Leatherwood Plant | Coarse Refuse | N/A | N/A | 97.92 | [14 empty] | ICP-OES | Sc: 18.55; Y: 36.51 |  |  |  |  | 74.11 | 168.33 | 16.78 | 77.52 | 16.63 | 2.15 | 13.53 | 0.72 | 9.84 | 2.75 | 7.07 | 0.99 | 4.46 | 0.29 |  |  |  | 53.84 |  | 395.17 | 431.68 |  | Fire Clay Roasted High Concentration Leaching 02062019 |  |  |  | 2018-11-12
MMA0974 | Leach | Leatherwood +3/8" 1.8-2.2 SG 80 Mesh Roasted 600°C 2 hours --1 M H2SO4 75°C 200 g/L Feed | N/A | N/A | Processing | Coal Separations | Refuse | Central Appalachian | Middle Pennsylvanian, Hyden Formation, Breathitt Group | Fire Clay | KY | Leslie | Mine 81 | KY | Perry | Leatherwood Plant | Coarse Refuse | N/A | N/A | 98.65 | [14 empty] | ICP-OES | Sc: 22.6128; Y: 38.609 |  |  |  |  | 105.1316 | 243.2331 | 24.2669 | 99.0977 | 19.9812 | 1.9173 | 15.0188 | 0.037594 | 12.6316 | 2.5 | 6.3534 | 1.5977 | 3.703 | 0 |  |  |  | 71.5414 |  | 535.4699 | 574.0789 |  | Fire Clay Roasted High Concentration Leaching 02062019 |  |  |  | 2018-11-12
MMA0975 | Leach | Leatherwood +3/8" 1.8-2.2 SG 80 Mesh Roasted 600°C 2 hours --1 M H2SO4 75°C 200 g/L Product | N/A | N/A | Processing | Coal Separations | Refuse | Central Appalachian | Middle Pennsylvanian, Hyden Formation, Breathitt Group | Fire Clay | KY | Leslie | Mine 81 | KY | Perry | Leatherwood Plant | Coarse Refuse | N/A | N/A | 95.67 | [14 empty] | ICP-OES | Sc: 15.2836; Y: 38.408 |  |  |  |  | 63.7413 | 145.5323 | 13.9303 | 71.4428 | 13.6517 | 1.0348 | 12.4776 | 0.27861 | 12.0199 | 2.3284 | 7.1244 | 0.61692 | 3.4826 | 0 |  |  |  | 45.0945 |  | 347.6617 | 386.0697 |  | Fire Clay Roasted High Concentration Leaching 02062019 |  |  |  | 2018-11-12
MMA0976 | Channel | Channel Sample 0-0.5 ft Roof Shale | N/A | N/A | Resource Production | Coal Reserve | Coal | Central Appalachian | Middle Pennsylvanian, Hyden Formation, Breathitt Group | Fire Clay | KY | Perry | Blackhawk Mine 89 | KY | Perry | Underground Mine | Vicco Quadrangle | N/A | N/A | 87.43 | 0.03 | [13 empty] | ICP-OES | Sc: 21.2826; Y: 42.6854 |  |  |  |  | 90.5411 | 227.2545 | 23.3868 | 89.3988 | 20.0802 | 3.2465 | 15.7315 | 0.501 | 10.2405 | 2.7856 | 7.4749 | 1.8838 | 4.3687 | 0.1002 |  |  |  | 0 |  | 496.994 | 539.6794 |  | KRP_RECH-A,_KGS_Multi_Tabs | KGS 3778 | Bituminous | 2017-01-13 |  |  | 37.161581N | 83.106408W
MMA0977 | Channel | Channel Sample 0-0.1 ft Carb. Shale | N/A | N/A | Resource Production | Coal Reserve | Coal | Central Appalachian | Middle Pennsylvanian, Hyden Formation, Breathitt Group | Fire Clay | KY | Perry | Blackhawk Mine 89 | KY | Perry | Underground Mine | Vicco Quadrangle | N/A | N/A | 50.41 | 0.36 | [13 empty] | ICP-OES | Sc: 34.1603; Y: 57.3473 |  |  |  |  | 104.6374 | 254.5802 | 27.2519 | 104.7328 | 23.2252 | 4.2366 | 18.1679 | 1.4122 | 13.2443 | 3.0534 | 8.2824 | 2.2328 | 6.5267 | 0.5916 |  |  |  | 0 |  | 572.1756 | 629.5229 |  | KRP_RECH-A,_KGS_Multi_Tabs | KGS 3760 | Bituminous | 2017-01-13 |  |  | 37.161581N | 83.106408W
MMA0978 | Channel | Channel Sample 0-0.1 ft Carb. Shale (dup) | N/A | N/A | Resource Production | Coal Reserve | Coal | Central Appalachian | Middle Pennsylvanian, Hyden Formation, Breathitt Group | Fire Clay | KY | Perry | Blackhawk Mine 89 | KY | Perry | Underground Mine | Vicco Quadrangle | N/A | N/A | 50.41 | 0.36 | [13 empty] | ICP-OES | Sc: 34.5508; Y: 58.418 |  |  |  |  | 105.3125 | 255.2734 | 27.5195 | 104.4727 | 23.3984 | 4.2969 | 18.0273 | 1.3672 | 13.0664 | 3.1641 | 8.4961 | 2.168 | 6.6602 | 0.44922 |  |  |  | 0 |  | 573.6719 | 632.0898 |  | KRP_RECH-A,_KGS_Multi_Tabs | KGS 3760 (dup) | Bituminous | 2017-01-13 |  |  | 37.161581N | 83.106408W
MMA0979 | Channel | Channel Sample 0.1-0.32 ft Coal | N/A | N/A | Resource Production | Coal Reserve | Coal | Central Appalachian | Middle Pennsylvanian, Hyden Formation, Breathitt Group | Fire Clay | KY | Perry | Blackhawk Mine 89 | KY | Perry | Underground Mine | Vicco Quadrangle | N/A | N/A | 18.79 | 0.7 | [13 empty] | ICP-OES | Sc: 32.0717; Y: 74.8805 |  |  |  |  | 37.3307 | 79.1434 | 71.3944 | 29.3825 | 26.5339 | 1.3944 | 12.8088 | 8.3068 | -7.51 | 1.0956 | 5.239 | 1.494 | 11.0159 | 9.3227 |  |  |  | 0 |  | 286.9522 | 361.8327 |  | KRP_RECH-A,_KGS_Multi_Tabs | KGS 3761 | Bituminous | 2017-01-13 |  |  | 37.161581N | 83.106408W
MMA0980 | Channel | Channel Sample 0.32-0.45 ft Coal | N/A | N/A | Resource Production | Coal Reserve | Coal | Central Appalachian | Middle Pennsylvanian, Hyden Formation, Breathitt Group | Fire Clay | KY | Perry | Blackhawk Mine 89 | KY | Perry | Underground Mine | Vicco Quadrangle | N/A | N/A | 2.09 | 0.58 | [13 empty] | ICP-OES | Sc: 70.9434; Y: 400.5391 |  |  |  |  | 150.6199 | 341.2399 | 62.6954 | 177.1429 | 44.4744 | 6.0916 | 49.5418 | 5.6604 | 59.2183 | 11.5633 | 35.8221 | 8.3019 | 31.2938 | 6.7925 |  |  |  | 0 |  | 990.4582 | 1390.9973 |  | KRP_RECH-A,_KGS_Multi_Tabs | KGS 3762 | Bituminous | 2017-01-13 |  |  | 37.161581N | 83.106408W
MMA0981 | Channel | Channel Sample 0.45-0.64 ft Coal | N/A | N/A | Resource Production | Coal Reserve | Coal | Central Appalachian | Middle Pennsylvanian, Hyden Formation, Breathitt Group | Fire Clay | KY | Perry | Blackhawk Mine 89 | KY | Perry | Underground Mine | Vicco Quadrangle | N/A | N/A | 4.1 | 0.61 | [13 empty] | ICP-OES | Sc: 36.7051; Y: 228.7513 |  |  |  |  | 137.6705 | 354.2497 | 45.5404 | 153.9559 | 33.5152 | 3.8405 | 34.9213 | 2.1406 | 33.5572 | 7.8279 | 24.0294 | 5.3935 | 16.4323 | 2.3295 |  |  |  | 0 |  | 855.404 | 1084.1553 |  | KRP_RECH-A,_KGS_Multi_Tabs | KGS 3763 | Bituminous | 2017-01-13 |  |  | 37.161581N | 83.106408W
MMA0982 | Channel | Channel Sample 0.64-0.95 ft Coal | N/A | N/A | Resource Production | Coal Reserve | Coal | Central Appalachian | Middle Pennsylvanian, Hyden Formation, Breathitt Group | Fire Clay | KY | Perry | Blackhawk Mine 89 | KY | Perry | Underground Mine | Vicco Quadrangle | N/A | N/A | 3.53 | 0.64 | [13 empty] | ICP-OES | Sc: 33.254; Y: 192.7976 |  |  |  |  | 147.8571 | 396.2302 | 51.0913 | 172.4603 | 37.1825 | 3.5714 | 35.6548 | 1.9643 | 32.0437 | 7.0833 | 21.1508 | 5.119 | 14.7024 | 2.2222 |  |  |  | 0 |  | 928.3333 | 1121.131 |  | KRP_RECH-A,_KGS_Multi_Tabs | KGS 3764 | Bituminous | 2017-01-13 |  |  | 37.161581N | 83.106408W
MMA0983 | Channel | Channel Sample 0.95-1.26 ft Coal | N/A | N/A | Resource Production | Coal Reserve | Coal | Central Appalachian | Middle Pennsylvanian, Hyden Formation, Breathitt Group | Fire Clay | KY | Perry | Blackhawk Mine 89 | KY | Perry | Underground Mine | Vicco Quadrangle | N/A | N/A | 2.54 | 0.68 | [13 empty] | ICP-OES | Sc: 39.0377; Y: 214.6444 |  |  |  |  | 182.6987 | 522.5941 | 74.2678 | 232.4268 | 50.4603 | 4.3096 | 43.41 | 2.8033 | 42.7197 | 7.8243 | 17.9916 | 5.7531 | 16.7155 | 3.8912 |  |  |  | 0 |  | 1207.8661 | 1422.5105 |  | KRP_RECH-A,_KGS_Multi_Tabs | KGS 3765 | Bituminous | 2017-01-13 |  |  | 37.161581N | 83.106408W
MMA0984 | Channel | Channel Sample 1.26-1.67 ft Coal | N/A | N/A | Resource Production | Coal Reserve | Coal | Central Appalachian | Middle Pennsylvanian, Hyden Formation, Breathitt Group | Fire Clay | KY | Perry | Blackhawk Mine 89 | KY | Perry | Underground Mine | Vicco Quadrangle | N/A | N/A | 5.02 | 0.64 | [13 empty] | ICP-OES | Sc: 45.0178; Y: 169.679 |  |  |  |  | 172.8419 | 431.629 | 60.4756 | 187.3722 | 38.4304 | 3.6385 | 39.3341 | 1.8074 | 36.4328 | 7.6576 | 19.8811 | 5.113 | 14.2212 | 1.6885 |  |  |  | 0 |  | 1020.5232 | 1190.2021 |  | KRP_RECH-A,_KGS_Multi_Tabs | KGS 3766 | Bituminous | 2017-01-13 |  |  | 37.161581N | 83.106408W
MMA0985 | Channel | Channel Sample 1.67-2.05 ft Coal | N/A | N/A | Resource Production | Coal Reserve | Coal | Central Appalachian | Middle Pennsylvanian, Hyden Formation, Breathitt Group | Fire Clay | KY | Perry | Blackhawk Mine 89 | KY | Perry | Underground Mine | Vicco Quadrangle | N/A | N/A | 7.52 | 0.81 | [13 empty] | ICP-OES | Sc: 60.3119; Y: 271.9335 |  |  |  |  | 277.3389 | 701.2474 | 66.632 | 271.3098 | 54.9272 | 4.2412 | 48.2328 | 1.9127 | 58.6279 | 12.3909 | 29.2516 | 8.9189 | 26.632 | 2.8482 |  |  |  | 0 |  | 1564.5114 | 1836.4449 |  | KRP_RECH-A,_KGS_Multi_Tabs | KGS 3767 | Bituminous | 2017-01-13 |  |  | 37.161581N | 83.106408W
MMA0986 | Channel | Channel Sample 2.05-2.3 ft Coal | N/A | N/A | Resource Production | Coal Reserve | Coal | Central Appalachian | Middle Pennsylvanian, Hyden Formation, Breathitt Group | Fire Clay | KY | Perry | Blackhawk Mine 89 | KY | Perry | Underground Mine | Vicco Quadrangle | N/A | N/A | 4.51 | 0.78 | [13 empty] | ICP-OES | Sc: 38.4152; Y: 236.1083 |  |  |  |  | 228.4855 | 591.1735 | 64.6941 | 238.3149 | 54.4634 | 4.3932 | 44.8345 | 2.4674 | 51.0532 | 9.4684 | 22.3069 | 6.8806 | 19.3581 | 3.1695 |  |  |  | 0 |  | 1341.0632 | 1577.1715 |  | KRP_RECH-A,_KGS_Multi_Tabs | KGS 3768 | Bituminous | 2017-01-13 |  |  | 37.161581N | 83.106408W
MMA0987 | Channel | Channel Sample 2.3-2.48 ft Coal | N/A | N/A | Resource Production | Coal Reserve | Coal | Central Appalachian | Middle Pennsylvanian, Hyden Formation, Breathitt Group | Fire Clay | KY | Perry | Blackhawk Mine 89 | KY | Perry | Underground Mine | Vicco Quadrangle | N/A | N/A | 12.11 | 0.67 | [13 empty] | ICP-OES | Sc: 37.5984; Y: 163.3071 |  |  |  |  | 278.7402 | 654.7244 | 60.2756 | 232.874 | 46.0433 | 3.937 | 37.6969 | 0 | 33.5039 | 8.1693 | 21.811 | 6.3386 | 13.6024 | 0.90551 |  |  |  | 0 |  | 1398.622 | 1561.9291 |  | KRP_RECH-A,_KGS_Multi_Tabs | KGS 3769 | Bituminous | 2017-01-13 |  |  | 37.161581N | 83.106408W
MMA0988 | Channel | Channel Sample 2.48-2.81 ft Coal | N/A | N/A | Resource Production | Coal Reserve | Coal | Central Appalachian | Middle Pennsylvanian, Hyden Formation, Breathitt Group | Fire Clay | KY | Perry | Blackhawk Mine 89 | KY | Perry | Underground Mine | Vicco Quadrangle | N/A | N/A | 5.77 | 0.76 | [13 empty] | ICP-OES | Sc: 81.1824; Y: 333.8677 |  |  |  |  | 193.9279 | 469.9399 | 49.1182 | 194.509 | 44.3287 | 4.3287 | 47.1743 | 5.1703 | 66.6533 | 13.0862 | 34.008 | 8.497 | 30.1804 | 3.3267 |  |  |  | 0 |  | 1164.2485 | 1498.1162 |  | KRP_RECH-A,_KGS_Multi_Tabs | KGS 3770 | Bituminous | 2017-01-13 |  |  | 37.161581N | 83.106408W
MMA0989 | Channel | Channel Sample 2.81-3.18 ft Flint Clay | N/A | N/A | Resource Production | Coal Reserve | Coal | Central Appalachian | Middle Pennsylvanian, Hyden Formation, Breathitt Group | Fire Clay | KY | Perry | Blackhawk Mine 89 | KY | Perry | Underground Mine | Vicco Quadrangle | N/A | N/A | 81.23 | 0.07 | [13 empty] | ICP-OES | Sc: 4.5193; Y: 11.9326 |  |  |  |  | 24.6184 | 60.0793 | 6.1447 | 24.3806 | 5.3122 | 0.2775 | 6.3826 | 0.079286 | 1.2884 | 1.3875 | 5.4113 | 0.43608 | 0.97126 | 0 |  |  |  | 0 |  | 136.7691 | 148.7017 |  | KRP_RECH-A,_KGS_Multi_Tabs | KGS 3771 | Bituminous | 2017-01-13 |  |  | 37.161581N | 83.106408W
MMA0990 | Channel | Channel Sample 2.81-3.18 ft Flint Clay (dup) | N/A | N/A | Resource Production | Coal Reserve | Coal | Central Appalachian | Middle Pennsylvanian, Hyden Formation, Breathitt Group | Fire Clay | KY | Perry | Blackhawk Mine 89 | KY | Perry | Underground Mine | Vicco Quadrangle | N/A | N/A | 81.23 | 0.07 | [13 empty] | ICP-OES | Sc: 4.2857; Y: 11.1742 |  |  |  |  | 24.09 | 58.3757 | 6.0665 | 23.7378 | 5.1663 | 0.27397 | 6.1644 | 0.29354 | 1.6438 | 1.4286 | 5.1272 | 0.50881 | 0.88063 | 0 |  |  |  | 0 |  | 133.7573 | 144.9315 |  | KRP_RECH-A,_KGS_Multi_Tabs | KGS 3771 (dup) | Bituminous | 2017-01-13 |  |  | 37.161581N | 83.106408W
MMA0991 | Channel | Channel Sample 3.18-3.38 ft Coal | N/A | N/A | Resource Production | Coal Reserve | Coal | Central Appalachian | Middle Pennsylvanian, Hyden Formation, Breathitt Group | Fire Clay | KY | Perry | Blackhawk Mine 89 | KY | Perry | Underground Mine | Vicco Quadrangle | N/A | N/A | 23.29 | 0.7 | [13 empty] | ICP-OES | Sc: 26.2138; Y: 155.7043 |  |  |  |  | 289.7103 | 746.2537 | 67.7522 | 290.7093 | 58.5215 | 3.6963 | 40.04 | 0 | 45.0949 | 8.2118 | 8.0919 | 6.5135 | 13.4665 | 1.6184 |  |  |  | 0 |  | 1579.6803 | 1735.3846 |  | KRP_RECH-A,_KGS_Multi_Tabs | KGS 3772 | Bituminous | 2017-01-13 |  |  | 37.161581N | 83.106408W
MMA0992 | Channel | Channel Sample 3.18-3.38 ft Coal (dup) | N/A | N/A | Resource Production | Coal Reserve | Coal | Central Appalachian | Middle Pennsylvanian, Hyden Formation, Breathitt Group | Fire Clay | KY | Perry | Blackhawk Mine 89 | KY | Perry | Underground Mine | Vicco Quadrangle | N/A | N/A | 23.29 | 0 | [13 empty] | ICP-OES | Sc: 29.6304; Y: 175.6444 |  |  |  |  | 330.2697 | 850.1499 | 75.984 | 336.4635 | 67.2927 | 4.0759 | 46.3736 | 0 | 52.3477 | 9.5305 | 9.6703 | 6.9331 | 15.1049 | 1.4186 |  |  |  | 0 |  | 1805.6144 | 1981.2587 |  | KRP_RECH-A,_KGS_Multi_Tabs | KGS 3772 (dup) | Bituminous | 2017-01-13 |  |  | 37.161581N | 83.106408W
MMA0993 | Channel | Channel Sample 3.38-3.57 ft Coal | N/A | N/A | Resource Production | Coal Reserve | Coal | Central Appalachian | Middle Pennsylvanian, Hyden Formation, Breathitt Group | Fire Clay | KY | Perry | Blackhawk Mine 89 | KY | Perry | Underground Mine | Vicco Quadrangle | N/A | N/A | 12.97 | 0.69 | [13 empty] | ICP-OES | Sc: 57.6152; Y: 318.4369 |  |  |  |  | 467.9359 | 1194.99 | 110.982 | 445.8918 | 97.1944 | 6.6132 | 72.6052 | 0.74148 | 80.8216 | 15.0301 | 34.9499 | 11.6433 | 27.8357 | 3.9078 |  |  |  | 0 |  | 2571.1423 | 2889.5792 |  | KRP_RECH-A,_KGS_Multi_Tabs | KGS 3773 | Bituminous | 2017-01-13 |  |  | 37.161581N | 83.106408W
MMA0994 | Channel | Channel Sample 3.38-3.57 ft Coal (dup) | N/A | N/A | Resource Production | Coal Reserve | Coal | Central Appalachian | Middle Pennsylvanian, Hyden Formation, Breathitt Group | Fire Clay | KY | Perry | Blackhawk Mine 89 | KY | Perry | Underground Mine | Vicco Quadrangle | N/A | N/A | 12.97 | 0.69 | [13 empty] | ICP-OES | Sc: 68.4569; Y: 379.1583 |  |  |  |  | 562.9259 | 1422.6453 | 132.5451 | 547.495 | 118.1162 | 7.7154 | 87.8958 | 2.2044 | 99.2585 | 17.1343 | 43.2064 | 13.9479 | 33.0261 | 3.1263 |  |  |  | 0 |  | 3091.2425 | 3470.4008 |  | KRP_RECH-A,_KGS_Multi_Tabs | KGS 3773 (dup) | Bituminous | 2017-01-13 |  |  | 37.161581N | 83.106408W
MMA0995 | Channel | Channel Sample 3.57-3.95 ft Bone Coal | N/A | N/A | Resource Production | Coal Reserve | Coal | Central Appalachian | Middle Pennsylvanian, Hyden Formation, Breathitt Group | Fire Clay | KY | Perry | Blackhawk Mine 89 | KY | Perry | Underground Mine | Vicco Quadrangle | N/A | N/A | 50.53 | 0.42 | [13 empty] | ICP-OES | Sc: 22.5437; Y: 64.0194 |  |  |  |  | 96.9903 | 229.3204 | 22.8738 | 91.1068 | 18.7184 | 2.0388 | 16.2718 | 0.36893 | 11.2039 | 3.9223 | 12.2136 | 2.3301 | 6.6408 | 0 |  |  |  | 0 |  | 514 | 578.0194 |  | KRP_RECH-A,_KGS_Multi_Tabs | KGS 3774 | Bituminous | 2017-01-13 |  |  | 37.161581N | 83.106408W
MMA0996 | Channel | Channel Sample 3.57-3.95 ft Bone Coal (dup) | N/A | N/A | Resource Production | Coal Reserve | Coal | Central Appalachian | Middle Pennsylvanian, Hyden Formation, Breathitt Group | Fire Clay | KY | Perry | Blackhawk Mine 89 | KY | Perry | Underground Mine | Vicco Quadrangle | N/A | N/A | 50.53 | 0.42 | [13 empty] | ICP-OES | Sc: 22.8794; Y: 64.0272 |  |  |  |  | 98.677 | 231.7121 | 23.7549 | 92.3152 | 18.6965 | 2.0623 | 16.3813 | 0.1751 | 11.0895 | 3.6576 | 12.7237 | 2.4125 | 6.6537 | 0.077821 |  |  |  | 0 |  | 520.3891 | 584.4163 |  | KRP_RECH-A,_KGS_Multi_Tabs | KGS 3774 (dup) | Bituminous | 2017-01-13 |  |  | 37.161581N | 83.106408W
MMA0997 | Channel | Channel Sample 3.95-4.07 ft Coal | N/A | N/A | Resource Production | Coal Reserve | Coal | Central Appalachian | Middle Pennsylvanian, Hyden Formation, Breathitt Group | Fire Clay | KY | Perry | Blackhawk Mine 89 | KY | Perry | Underground Mine | Vicco Quadrangle | N/A | N/A | 9.55 | 0.89 | [13 empty] | ICP-OES | Sc: 54.5565; Y: 257.5536 |  |  |  |  | 367.9337 | 952.9727 | 92.0565 | 357.6998 | 76.6326 | 6.3596 | 55.2632 | 0.90156 | 61.6959 | 11.3548 | 24.3665 | 9.1618 | 22.1248 | 3.6062 |  |  |  | 0 |  | 2042.1296 | 2299.6832 |  | KRP_RECH-A,_KGS_Multi_Tabs | KGS 3775 | Bituminous | 2017-01-13 |  |  | 37.161581N | 83.106408W
MMA0998 | Channel | Channel Sample 3.95-4.07 ft Coal (dup) | N/A | N/A | Resource Production | Coal Reserve | Coal | Central Appalachian | Middle Pennsylvanian, Hyden Formation, Breathitt Group | Fire Clay | KY | Perry | Blackhawk Mine 89 | KY | Perry | Underground Mine | Vicco Quadrangle | N/A | N/A | 9.55 | 0.89 | [13 empty] | ICP-OES | Sc: 61.9396; Y: 291.9103 |  |  |  |  | 420.078 | 1093.0799 | 105.0195 | 413.9864 | 89.4981 | 6.9444 | 62.8655 | 1.0721 | 70.8821 | 13.6696 | 27.8265 | 10.307 | 25.0731 | 3.923 |  |  |  | 0 |  | 2344.2251 | 2636.1355 |  | KRP_RECH-A,_KGS_Multi_Tabs | KGS 3775 (dup) | Bituminous | 2017-01-13 |  |  | 37.161581N | 83.106408W
MMA0999 | Channel | Channel Sample 4.07-4.4 ft Coal | N/A | N/A | Resource Production | Coal Reserve | Coal | Central Appalachian | Middle Pennsylvanian, Hyden Formation, Breathitt Group | Fire Clay | KY | Perry | Blackhawk Mine 89 | KY | Perry | Underground Mine | Vicco Quadrangle | N/A | N/A | 5.43 | 0.7 | [13 empty] | ICP-OES | Sc: 54.1777; Y: 320.9397 |  |  |  |  | 205.7201 | 589.7855 | 62.2268 | 246.5781 | 60.2656 | 7.9265 | 55.097 | 4.4331 | 66.7416 | 11.4607 | 29.9694 | 7.906 | 24.3922 | 3.3299 |  |  |  | 0 |  | 1375.8325 | 1696.7722 |  | KRP_RECH-A,_KGS_Multi_Tabs | KGS 3776 | Bituminous | 2017-01-13 |  |  | 37.161581N | 83.106408W
MMA1000 | Channel | Channel Sample 4.4-4.7 ft Coal | N/A | N/A | Resource Production | Coal Reserve | Coal | Central Appalachian | Middle Pennsylvanian, Hyden Formation, Breathitt Group | Fire Clay | KY | Perry | Blackhawk Mine 89 | KY | Perry | Underground Mine | Vicco Quadrangle | N/A | N/A | 19.61 | 0.58 | [13 empty] | ICP-OES | Sc: 50.8147; Y: 121.4868 |  |  |  |  | 83.8697 | 213.0346 | 23.1365 | 89.002 | 20.0611 | 3.8086 | 21.6293 | 1.8534 | 20.6314 | 5.336 | 16.4969 | 3.1772 | 10.3055 | 0.32587 |  |  |  | 0 |  | 512.668 | 634.1548 |  | KRP_RECH-A,_KGS_Multi_Tabs | KGS 3777 | Bituminous | 2017-01-13 |  |  | 37.161581N | 83.106408W
MMA1001 | Channel | Channel Sample 0-4.42 ft Coal (Full Channel) | N/A | N/A | Resource Production | Coal Reserve | Coal | Central Appalachian | Middle Pennsylvanian, Hyden Formation, Breathitt Group | Fire Clay | KY | Leslie | Calvary Mine 81 | KY | Leslie | Underground Mine | Leatherwood Quadrangle | N/A | N/A | 5.3 | 0.81036 | [13 empty] | ICP-OES | Sc: 44.5114; Y: 219.7505 |  |  |  |  | 147.0686 | 350.5198 | 35.5509 | 153.9917 | 31.1435 | 4.1996 | 32.3077 | 2.7443 | 40.9979 | 8.2328 | 22.6195 | 5.9875 | 20.9148 | 2.869 |  |  |  | 0 |  | 859.1476 | 1078.8981 |  | KRP_RECH-01,_KGS_Multi_Tabs | KGS 4246 | Bituminous | 2019-02-07 | 2019-03-25 |  | 37.106494N | 83.216389W
MMA1002 | Channel | Channel Sample 0-0.15 ft Roof Rock | N/A | N/A | Resource Production | Coal Reserve | Coal | Central Appalachian | Middle Pennsylvanian, Hyden Formation, Breathitt Group | Fire Clay | KY | Leslie | Calvary Mine 81 | KY | Leslie | Underground Mine | Leatherwood Quadrangle | N/A | N/A | 93.42 | 0.12434 | [13 empty] | ICP-OES | Sc: 19.8105; Y: 27.7895 |  |  |  |  | 70.3368 | 139.3684 | 18.6526 | 70.6526 | 15.4947 | 2.1895 | 10.7368 | 0.56842 | 5.9158 | 1.3895 | 5.5789 | 1.3053 | 4.3789 | 1.2 |  |  |  | 0 |  | 347.7684 | 375.5579 |  | KRP_RECH-01,_KGS_Multi_Tabs | KGS 4247 | Bituminous | 2019-02-07 | 2019-03-25 |  | 37.106494N | 83.216389W
MMA1003 | Channel | Channel Sample 0.15-0.65 ft Coal | N/A | N/A | Resource Production | Coal Reserve | Coal | Central Appalachian | Middle Pennsylvanian, Hyden Formation, Breathitt Group | Fire Clay | KY | Leslie | Calvary Mine 81 | KY | Leslie | Underground Mine | Leatherwood Quadrangle | N/A | N/A | 1.83 | 0.70917 | [13 empty] | ICP-OES | Sc: 48.6028; Y: 240.7186 |  |  |  |  | 158.8024 | 323.3533 | 36.9062 | 138.523 | 31.8363 | 5.1896 | 37.8044 | 2.8343 | 37.5848 | 6.1477 | 18.5629 | 5.2096 | 15.6487 | 3.4132 |  |  |  | 0 |  | 821.8164 | 1062.5349 |  | KRP_RECH-01,_KGS_Multi_Tabs | KGS 4248 | Bituminous | 2019-02-07 | 2019-03-25 |  | 37.106494N | 83.216389W
MMA1004 | Channel | Channel Sample 0.65-1.05 ft Coal | N/A | N/A | Resource Production | Coal Reserve | Coal | Central Appalachian | Middle Pennsylvanian, Hyden Formation, Breathitt Group | Fire Clay | KY | Leslie | Calvary Mine 81 | KY | Leslie | Underground Mine | Leatherwood Quadrangle | N/A | N/A | 2.56 | 0.77895 | [13 empty] | ICP-OES | Sc: 27.008; Y: 121.0442 |  |  |  |  | 185.0602 | 401.6064 | 41.1647 | 146.2651 | 32.2691 | 3.8353 | 27.7309 | 0.88353 | 23.9558 | 4.1767 | 11.6867 | 4.3373 | 9.759 | 2.51 |  |  |  | 0 |  | 895.241 | 1016.2851 |  | KRP_RECH-01,_KGS_Multi_Tabs | KGS 4249 | Bituminous | 2019-02-07 | 2019-03-25 |  | 37.106494N | 83.216389W
MMA1005 | Channel | Channel Sample 1.05-1.55 ft Coal | N/A | N/A | Resource Production | Coal Reserve | Coal | Central Appalachian | Middle Pennsylvanian, Hyden Formation, Breathitt Group | Fire Clay | KY | Leslie | Calvary Mine 81 | KY | Leslie | Underground Mine | Leatherwood Quadrangle | N/A | N/A | 4.34 | 0.89561 | [13 empty] | ICP-OES | Sc: 37.6893; Y: 104.699 |  |  |  |  | 147.0874 | 340.1942 | 33.9417 | 131.5728 | 27.3592 | 3.5922 | 25.1456 | 1.1262 | 22.7767 | 4.835 | 12.5631 | 3.767 | 9.9223 | 1.7476 |  |  |  | 0 |  | 765.6311 | 870.3301 |  | KRP_RECH-01,_KGS_Multi_Tabs | KGS 4250 | Bituminous | 2019-02-07 | 2019-03-25 |  | 37.106494N | 83.216389W
MMA1006 | Channel | Channel Sample 1.55-1.72 ft Coal | N/A | N/A | Resource Production | Coal Reserve | Coal | Central Appalachian | Middle Pennsylvanian, Hyden Formation, Breathitt Group | Fire Clay | KY | Leslie | Calvary Mine 81 | KY | Leslie | Underground Mine | Leatherwood Quadrangle | N/A | N/A | 14.44 | 0.72398 | [13 empty] | ICP-OES | Sc: 29.8732; Y: 76.1561 |  |  |  |  | 129.1512 | 300.6829 | 28.1756 | 116.8 | 20.878 | 2.9854 | 19.5512 | 0.21463 | 17.2683 | 5.2488 | 10.8098 | 3.0244 | 8 | 0.39024 |  |  |  | 0 |  | 663.1805 | 739.3366 |  | KRP_RECH-01,_KGS_Multi_Tabs | KGS 4251 | Bituminous | 2019-02-07 | 2019-03-25 |  | 37.106494N | 83.216389W
MMA1007 | Channel | Channel Sample 1.72-2.32 ft Coal | N/A | N/A | Resource Production | Coal Reserve | Coal | Central Appalachian | Middle Pennsylvanian, Hyden Formation, Breathitt Group | Fire Clay | KY | Leslie | Calvary Mine 81 | KY | Leslie | Underground Mine | Leatherwood Quadrangle | N/A | N/A | 4.64 | 0.87407 | [13 empty] | ICP-OES | Sc: 42.7935; Y: 186.2955 |  |  |  |  | 133.8057 | 348.583 | 37.4494 | 142.7126 | 34.0283 | 4.0688 | 31.2348 | 2.6721 | 36.7409 | 6.5182 | 17.7733 | 4.9798 | 15.1012 | 2.2065 |  |  |  | 0 |  | 817.8745 | 1004.17 |  | KRP_RECH-01,_KGS_Multi_Tabs | KGS 4252 | Bituminous | 2019-02-07 | 2019-03-25 |  | 37.106494N | 83.216389W
MMA1008 | Channel | Channel Sample 2.32-2.9 ft Coal | N/A | N/A | Resource Production | Coal Reserve | Coal | Central Appalachian | Middle Pennsylvanian, Hyden Formation, Breathitt Group | Fire Clay | KY | Leslie | Calvary Mine 81 | KY | Leslie | Underground Mine | Leatherwood Quadrangle | N/A | N/A | 6.09 | 3.0739 | [13 empty] | ICP-OES | Sc: 26.7603; Y: 276.4293 |  |  |  |  | 111.2939 | 267.8034 | 35.8676 | 114.3029 | 37.2919 | 2.4072 | 29.5085 | 5.5366 | 33.34 | 2.8485 | 25.6369 | 6.3591 | 31.5747 | 11.3741 |  |  |  | 0 |  | 715.1454 | 991.5747 |  | KRP_RECH-01,_KGS_Multi_Tabs | KGS 4253 | Bituminous | 2019-02-07 | 2019-03-25 |  | 37.106494N | 83.216389W
MMA1009 | Channel | Channel Sample 2.9-3.5 ft Flint Clay | N/A | N/A | Resource Production | Coal Reserve | Coal | Central Appalachian | Middle Pennsylvanian, Hyden Formation, Breathitt Group | Fire Clay | KY | Leslie | Calvary Mine 81 | KY | Leslie | Underground Mine | Leatherwood Quadrangle | N/A | N/A | 86.32 | 0.02902 | [13 empty] | ICP-OES | Sc: 7.9767; Y: 40.7004 |  |  |  |  | 64.0661 | 184.3385 | 17.1401 | 81.323 | 17.6459 | 1.3619 | 14.358 | 0.42802 | 13.1518 | 3.0545 | 6.9455 | 1.537 | 3.7938 | 0 |  |  |  | 0 |  | 409.144 | 449.8444 |  | KRP_RECH-01,_KGS_Multi_Tabs | KGS 4254 | Bituminous | 2019-02-07 | 2019-03-25 |  | 37.106494N | 83.216389W
MMA1010 | Channel | Channel Sample 3.5-4.42 ft Seat Rock | N/A | N/A | Resource Production | Coal Reserve | Coal | Central Appalachian | Middle Pennsylvanian, Hyden Formation, Breathitt Group | Fire Clay | KY | Leslie | Calvary Mine 81 | KY | Leslie | Underground Mine | Leatherwood Quadrangle | N/A | N/A | 95.07 | 0.0085261 | [13 empty] | ICP-OES | Sc: 18.2101; Y: 31.07 |  |  |  |  | 56.1868 | 126.9455 | 14.3191 | 54.0661 | 11.4591 | 1.4786 | 8.249 | 0.50584 | 7.2179 | 1.4981 | 5.1362 | 1.1673 | 4.2607 | 0.54475 |  |  |  | 0 |  | 293.035 | 324.1051 |  | KRP_RECH-01,_KGS_Multi_Tabs | KGS 4255 | Bituminous | 2019-02-07 | 2019-03-25 |  | 37.106494N | 83.216389W
MMA1011 | Channel | Channel Sample - ft Coal directly above flint clay | N/A | N/A | Resource Production | Coal Reserve | Coal | Central Appalachian | Middle Pennsylvanian, Hyden Formation, Breathitt Group | Fire Clay | KY | Leslie | Calvary Mine 81 | KY | Leslie | Underground Mine | Leatherwood Quadrangle | N/A | N/A | 15.93 | 0.7115 | [13 empty] | ICP-OES | Sc: 27.7844; Y: 405.1896 |  |  |  |  | 562.2754 | 1470.6587 | 111.4571 | 868.0639 | 111.2974 | 8.8024 | 85.9481 | 1.8563 | 110.2595 | 17.6647 | 40.499 | 16.8663 | 40.3593 | 6.7265 |  |  |  | 0 |  | 3452.7345 | 3857.9242 |  | KRP_RECH-01,_KGS_Multi_Tabs | KGS *4256 | Bituminous | 2019-02-07 | 2019-03-25 |  | 37.106494N | 83.216389W
MMA1012 | Channel | Channel Sample - ft Rock directly below flint clay | N/A | N/A | Resource Production | Coal Reserve | Coal | Central Appalachian | Middle Pennsylvanian, Hyden Formation, Breathitt Group | Fire Clay | KY | Leslie | Calvary Mine 81 | KY | Leslie | Underground Mine | Leatherwood Quadrangle | N/A | N/A | 94.67 | 0.0094584 | [13 empty] | ICP-OES | Sc: 17.5432; Y: 42.5336 |  |  |  |  | 88.215 | 223.8004 | 23.5893 | 90.3839 | 19.3858 | 1.9962 | 13.1862 | 0.3263 | 12.4376 | 2.5144 | 6.4875 | 2.1305 | 5.2399 | 0.65259 |  |  |  | 0 |  | 490.3455 | 532.8791 |  | KRP_RECH-01,_KGS_Multi_Tabs | KGS *4257 | Bituminous | 2019-02-07 | 2019-03-25 |  | 37.106494N | 83.216389W
MMA1013 | Field | HHS Test -LWTUF Blunging Feed | N/A | N/A | Processing | Coal Separations | Refuse | Central Appalachian | Middle Pennsylvanian, Hyden Formation, Breathitt Group | Fire Clay | KY | Leslie | Mine 81 | KY | Perry | Leatherwood Plant | Preparation Plant Thickener Underflow | 0.15 mm x 0 | N/A | 92.9 | [14 empty] | ICP-OES | Sc: 14.9084; Y: 25.082 |  |  |  |  | 52.4802 | 106.3857 | 13.055 | 51.4523 | 9.6978 | 1.6528 | 7.5886 | 0.99711 | 5.4812 | 0.98361 | 2.6422 | 0.35873 | 2.2019 | 0.30087 |  |  |  | 13.0338 |  | 255.278 | 280.36 |  | HHS REE Results from Thesis_Trey Jones_Raw Data
MMA1014 | Field | HHS Test -LWTUF Blunging Rougher Cleaner Conc. | N/A | N/A | Processing | Coal Separations | Refuse | Central Appalachian | Middle Pennsylvanian, Hyden Formation, Breathitt Group | Fire Clay | KY | Leslie | Mine 81 | KY | Perry | Leatherwood Plant | Preparation Plant Thickener Underflow | 0.15 mm x 0 | N/A | 52.4 | [14 empty] | ICP-OES | Sc: 17.5633; Y: 28.5217 |  |  |  |  | 58.5585 | 116.7343 | 14.2667 | 55.9304 | 10.3787 | 1.7942 | 8.0541 | 1.0744 | 5.9523 | 1.086 | 2.9053 | 0.39614 | 2.4161 | 0.3401 |  |  |  | 13.9227 |  | 279.8873 | 308.409 |  | HHS REE Results from Thesis_Trey Jones_Raw Data
MMA1015 | Field | HHS Test -LWTUF Blunging Rougher Cleaner Tail | N/A | N/A | Processing | Coal Separations | Refuse | Central Appalachian | Middle Pennsylvanian, Hyden Formation, Breathitt Group | Fire Clay | KY | Leslie | Mine 81 | KY | Perry | Leatherwood Plant | Preparation Plant Thickener Underflow | 0.15 mm x 0 | N/A | 92.2 | [14 empty] | ICP-OES | Sc: 17.3461; Y: 24.6284 |  |  |  |  | 45.6986 | 92.6871 | 11.3563 | 44.7927 | 8.47 | 1.3921 | 6.527 | 0.8659 | 4.9928 | 0.91188 | 2.5415 | 0.34227 | 2.1711 | 0.30907 |  |  |  | 12.4623 |  | 223.0583 | 247.6867 |  | HHS REE Results from Thesis_Trey Jones_Raw Data
MMA1016 | Field | HHS Test -LWTUF Blunging Scavenger Cleaner Conc. | N/A | N/A | Processing | Coal Separations | Refuse | Central Appalachian | Middle Pennsylvanian, Hyden Formation, Breathitt Group | Fire Clay | KY | Leslie | Mine 81 | KY | Perry | Leatherwood Plant | Preparation Plant Thickener Underflow | 0.15 mm x 0 | N/A | 53.6 | [14 empty] | ICP-OES | Sc: 14.2915; Y: 30.603 |  |  |  |  | 48.8643 | 100.4221 | 12.3819 | 48.8509 | 9.2697 | 1.5276 | 7.4908 | 1.0251 | 6.0067 | 1.1457 | 3.2261 | 0.45226 | 2.8342 | 0.41206 |  |  |  | 14.0704 |  | 243.9095 | 274.5126 |  | HHS REE Results from Thesis_Trey Jones_Raw Data
MMA1017 | Field | HHS Test -LWTUF Blunging Scavenger Cleaner Tail | N/A | N/A | Processing | Coal Separations | Refuse | Central Appalachian | Middle Pennsylvanian, Hyden Formation, Breathitt Group | Fire Clay | KY | Leslie | Mine 81 | KY | Perry | Leatherwood Plant | Preparation Plant Thickener Underflow | 0.15 mm x 0 | N/A | 92 | [14 empty] | ICP-OES | Sc: 12.5714; Y: 16.2041 |  |  |  |  | 30.7551 | 63.4898 | 7.6939 | 30.5238 | 6.1565 | 0.91837 | 4.6122 | 0.61224 | 3.4898 | 0.63265 | 1.7653 | 0.2449 | 1.4694 | 0.20408 |  |  |  | 8.7143 |  | 152.568 | 168.7721 |  | HHS REE Results from Thesis_Trey Jones_Raw Data
MMA1018 | Field | HHS Test -LWTUF Blunging Scavenger Tail | N/A | N/A | Processing | Coal Separations | Refuse | Central Appalachian | Middle Pennsylvanian, Hyden Formation, Breathitt Group | Fire Clay | KY | Leslie | Mine 81 | KY | Perry | Leatherwood Plant | Preparation Plant Thickener Underflow | 0.15 mm x 0 | N/A | 93 | [14 empty] | ICP-OES | Sc: 14.2837; Y: 24.4966 |  |  |  |  | 53.0167 | 107.1685 | 13.0798 | 51.2092 | 9.6269 | 1.6394 | 7.4411 | 0.97931 | 5.3859 | 0.95764 | 2.5931 | 0.35074 | 2.1195 | 0.29754 |  |  |  | 13.7438 |  | 255.8654 | 280.3619 |  | HHS REE Results from Thesis_Trey Jones_Raw Data
MMA1019 | Field | HHS Test -LWTUF Coal Addition Test 1 Feed | N/A | N/A | Processing | Coal Separations | Refuse | Central Appalachian | Middle Pennsylvanian, Hyden Formation, Breathitt Group | Fire Clay | KY | Leslie | Mine 81 | KY | Perry | Leatherwood Plant | Preparation Plant Thickener Underflow | 0.15 mm x 0 | N/A | 94.2 | [14 empty] | ICP-OES | Sc: 13.427; Y: 26.6919 |  |  |  |  | 50.6676 | 105.7117 | 12.7737 | 48.9063 | 8.786 | 1.4517 | 7.485 | 1.0405 | 5.9434 | 1.1011 | 3.001 | 0.41341 | 2.5046 | 0.34639 |  |  |  | 13.7121 |  | 250.1323 | 276.8242 |  | HHS REE Results from Thesis_Trey Jones_Raw Data
MMA1020 | Field | HHS Test -LWTUF Coal Addition Test 1 Conc. | N/A | N/A | Processing | Coal Separations | Refuse | Central Appalachian | Middle Pennsylvanian, Hyden Formation, Breathitt Group | Fire Clay | KY | Leslie | Mine 81 | KY | Perry | Leatherwood Plant | Preparation Plant Thickener Underflow | 0.15 mm x 0 | N/A | 4 | [14 empty] | ICP-OES | Sc: 76.9476; Y: 262.0329 |  |  |  |  | 289.1923 | 586.4901 | 70.2708 | 267.8257 | 60.1195 | 7.6916 | 50.9007 | 7.7513 | 45.192 | 8.9857 | 25.8243 | 3.59 | 22.794 | 3.3237 |  |  |  | 105.3541 |  | 1449.9515 | 1711.9843 |  | HHS REE Results from Thesis_Trey Jones_Raw Data
MMA1021 | Field | HHS Test -LWTUF Coal Addition Test 1 Agglomerates | N/A | N/A | Processing | Coal Separations | Refuse | Central Appalachian | Middle Pennsylvanian, Hyden Formation, Breathitt Group | Fire Clay | KY | Leslie | Mine 81 | KY | Perry | Leatherwood Plant | Preparation Plant Thickener Underflow | 0.15 mm x 0 | N/A | 6.8 | [14 empty] | ICP-OES | Sc: 3.3626; Y: 13.7478 |  |  |  |  | 16.2547 | 34.1139 | 4.0787 | 15.3789 | 2.8954 | 0.38431 | 2.7159 | 0.41527 | 2.6278 | 0.52953 | 1.5067 | 0.21959 | 1.3863 | 0.18464 |  |  |  | 5.44 |  | 82.6917 | 96.4395 |  | HHS REE Results from Thesis_Trey Jones_Raw Data
MMA1022 | Field | HHS Test -LWTUF Coal Addition Test 1 Morganizer Tails | N/A | N/A | Processing | Coal Separations | Refuse | Central Appalachian | Middle Pennsylvanian, Hyden Formation, Breathitt Group | Fire Clay | KY | Leslie | Mine 81 | KY | Perry | Leatherwood Plant | Preparation Plant Thickener Underflow | 0.15 mm x 0 | N/A | 19 | [14 empty] | ICP-OES | Sc: 4.6555; Y: 18.4267 |  |  |  |  | 24.6102 | 51.2144 | 6.2168 | 23.5139 | 4.3995 | 0.57985 | 3.9108 | 0.58919 | 3.4847 | 0.69301 | 1.9734 | 0.28113 | 1.7503 | 0.25331 |  |  |  | 7.7745 |  | 123.4707 | 141.8974 |  | HHS REE Results from Thesis_Trey Jones_Raw Data
MMA1023 | Field | HHS Test -LWTUF Coal Addition Test 1 Tails | N/A | N/A | Processing | Coal Separations | Refuse | Central Appalachian | Middle Pennsylvanian, Hyden Formation, Breathitt Group | Fire Clay | KY | Leslie | Mine 81 | KY | Perry | Leatherwood Plant | Preparation Plant Thickener Underflow | 0.15 mm x 0 | N/A | 92.2 | [14 empty] | ICP-OES | Sc: 8.4934; Y: 22.6276 |  |  |  |  | 46.6751 | 97.9927 | 11.9024 | 45.2536 | 8.1037 | 1.3565 | 6.7321 | 0.91679 | 5.0018 | 0.90245 | 2.4714 | 0.33446 | 2.0811 | 0.27281 |  |  |  | 12.8276 |  | 229.997 | 252.6246 |  | HHS REE Results from Thesis_Trey Jones_Raw Data
MMA1024 | Field | HHS Test -LWTUF Coal Addition Test 2 Feed | N/A | N/A | Processing | Coal Separations | Refuse | Central Appalachian | Middle Pennsylvanian, Hyden Formation, Breathitt Group | Fire Clay | KY | Leslie | Mine 81 | KY | Perry | Leatherwood Plant | Preparation Plant Thickener Underflow | 0.15 mm x 0 | N/A | 94.2 | [14 empty] | ICP-OES | Sc: 13.427; Y: 26.6919 |  |  |  |  | 50.6676 | 105.7117 | 12.7737 | 48.9063 | 8.786 | 1.4517 | 7.485 | 1.0405 | 5.9434 | 1.1011 | 3.001 | 0.41341 | 2.5046 | 0.34639 |  |  |  | 13.7121 |  | 250.1323 | 276.8242 |  | HHS REE Results from Thesis_Trey Jones_Raw Data
MMA1025 | Field | HHS Test -LWTUF Coal Addition Test 2 Conc. | N/A | N/A | Processing | Coal Separations | Refuse | Central Appalachian | Middle Pennsylvanian, Hyden Formation, Breathitt Group | Fire Clay | KY | Leslie | Mine 81 | KY | Perry | Leatherwood Plant | Preparation Plant Thickener Underflow | 0.15 mm x 0 | N/A | 3.1 | [14 empty] | ICP-OES | Sc: 3.8073; Y: 14.4614 |  |  |  |  | 16.0328 | 34.1245 | 4.0533 | 15.5494 | 2.9402 | 0.40794 | 2.815 | 0.42749 | 2.7031 | 0.55185 | 1.5579 | 0.22345 | 1.458 | 0.19512 |  |  |  | 5.3944 |  | 83.0401 | 97.5015 |  | HHS REE Results from Thesis_Trey Jones_Raw Data
MMA1026 | Field | HHS Test -LWTUF Coal Addition Test 2 Tails | N/A | N/A | Processing | Coal Separations | Refuse | Central Appalachian | Middle Pennsylvanian, Hyden Formation, Breathitt Group | Fire Clay | KY | Leslie | Mine 81 | KY | Perry | Leatherwood Plant | Preparation Plant Thickener Underflow | 0.15 mm x 0 | N/A | 95.5 | [14 empty] | ICP-OES | Sc: 13.7639; Y: 29.0474 |  |  |  |  | 52.4803 | 109.5746 | 13.2673 | 51.0476 | 9.1975 | 1.5387 | 7.7773 | 1.1144 | 6.3219 | 1.1437 | 3.2029 | 0.43546 | 2.7468 | 0.37689 |  |  |  | 14.4045 |  | 260.2253 | 289.2727 |  | HHS REE Results from Thesis_Trey Jones_Raw Data
MMA1027 | Field | HHS Test -LWTUF Coal Addition Test 2 Middling | N/A | N/A | Processing | Coal Separations | Refuse | Central Appalachian | Middle Pennsylvanian, Hyden Formation, Breathitt Group | Fire Clay | KY | Leslie | Mine 81 | KY | Perry | Leatherwood Plant | Preparation Plant Thickener Underflow | 0.15 mm x 0 | N/A | 1.4 | [14 empty] | ICP-OES | Sc: 3.3863; Y: 15.5238 |  |  |  |  | 20.1316 | 42.514 | 5.0826 | 19.3976 | 3.6214 | 0.48816 | 3.2347 | 0.4958 | 2.9624 | 0.59319 | 1.659 | 0.24298 | 1.4719 | 0.20958 |  |  |  | 6.5205 |  | 102.1049 | 117.6287 |  | HHS REE Results from Thesis_Trey Jones_Raw Data
MMA1028 | Field | HHS Test -LWTUF Coal Addition Test 3 Feed | N/A | N/A | Processing | Coal Separations | Refuse | Central Appalachian | Middle Pennsylvanian, Hyden Formation, Breathitt Group | Fire Clay | KY | Leslie | Mine 81 | KY | Perry | Leatherwood Plant | Preparation Plant Thickener Underflow | 0.15 mm x 0 | N/A | 94.2 | [14 empty] | ICP-OES | Sc: 13.427; Y: 26.6919 |  |  |  |  | 50.6676 | 105.7117 | 12.7737 | 48.9063 | 8.786 | 1.4517 | 7.485 | 1.0405 | 5.9434 | 1.1011 | 3.001 | 0.41341 | 2.5046 | 0.34639 |  |  |  | 13.7121 |  | 250.1323 | 276.8242 |  | HHS REE Results from Thesis_Trey Jones_Raw Data
MMA1029 | Field | HHS Test -LWTUF Coal Addition Test 3 Cleaner Conc. | N/A | N/A | Processing | Coal Separations | Refuse | Central Appalachian | Middle Pennsylvanian, Hyden Formation, Breathitt Group | Fire Clay | KY | Leslie | Mine 81 | KY | Perry | Leatherwood Plant | Preparation Plant Thickener Underflow | 0.15 mm x 0 | N/A | 48.8 | [14 empty] | ICP-OES | Sc: 10.7389; Y: 44.6988 |  |  |  |  | 110.4733 | 227.2936 | 27.3931 | 103.7553 | 18.2663 | 2.8418 | 13.9523 | 1.8205 | 10.1172 | 1.8606 | 4.9342 | 0.69267 | 4.2189 | 0.56296 |  |  |  | 31.1317 |  | 528.1828 | 572.8816 |  | HHS REE Results from Thesis_Trey Jones_Raw Data
MMA1030 | Field | HHS Test -LWTUF Coal Addition Test 3 First Cleaner Tails | N/A | N/A | Processing | Coal Separations | Refuse | Central Appalachian | Middle Pennsylvanian, Hyden Formation, Breathitt Group | Fire Clay | KY | Leslie | Mine 81 | KY | Perry | Leatherwood Plant | Preparation Plant Thickener Underflow | 0.15 mm x 0 | N/A | 92.2 | [14 empty] | ICP-OES | Sc: 12.7689; Y: 25.632 |  |  |  |  | 45.5113 | 95.1782 | 11.3602 | 43.8304 | 7.7323 | 1.3149 | 6.6209 | 0.9422 | 5.5176 | 1.0457 | 2.8499 | 0.39838 | 2.5607 | 0.36577 |  |  |  | 13.5883 |  | 225.2286 | 250.8606 |  | HHS REE Results from Thesis_Trey Jones_Raw Data
MMA1031 | Field | HHS Test -LWTUF Coal Addition Test 3 Final Cleaner Tails | N/A | N/A | Processing | Coal Separations | Refuse | Central Appalachian | Middle Pennsylvanian, Hyden Formation, Breathitt Group | Fire Clay | KY | Leslie | Mine 81 | KY | Perry | Leatherwood Plant | Preparation Plant Thickener Underflow | 0.15 mm x 0 | N/A | 94 | [14 empty] | ICP-OES | Sc: 12.4844; Y: 28.3948 |  |  |  |  | 54.5224 | 113.1161 | 13.6035 | 52.1875 | 9.3938 | 1.5915 | 7.7832 | 1.0677 | 6.1882 | 1.1559 | 3.1227 | 0.44157 | 2.7157 | 0.3643 |  |  |  | 13.8233 |  | 267.2542 | 295.6489 |  | HHS REE Results from Thesis_Trey Jones_Raw Data
MMA1032 | Field | HHS Test -LWTUF Coal Addition Test 3 Middling | N/A | N/A | Processing | Coal Separations | Refuse | Central Appalachian | Middle Pennsylvanian, Hyden Formation, Breathitt Group | Fire Clay | KY | Leslie | Mine 81 | KY | Perry | Leatherwood Plant | Preparation Plant Thickener Underflow | 0.15 mm x 0 | N/A | 90.4 | [14 empty] | ICP-OES | Sc: 15.2742; Y: 54.0795 |  |  |  |  | 118.0239 | 244.3267 | 29.413 | 113.3023 | 19.7591 | 3.2015 | 15.7874 | 2.1203 | 11.7852 | 2.1946 | 5.8975 | 0.8059 | 5.1894 | 0.69996 |  |  |  | 28.2151 |  | 572.5069 | 626.5864 |  | HHS REE Results from Thesis_Trey Jones_Raw Data
MMA1033 | Field | HHS Test -LWTUF Coal Addition Test 3 Rougher Tails | N/A | N/A | Processing | Coal Separations | Refuse | Central Appalachian | Middle Pennsylvanian, Hyden Formation, Breathitt Group | Fire Clay | KY | Leslie | Mine 81 | KY | Perry | Leatherwood Plant | Preparation Plant Thickener Underflow | 0.15 mm x 0 | N/A | 94.3 | [14 empty] | ICP-OES | Sc: 10.0443; Y: 24.5237 |  |  |  |  | 47.9307 | 99.9489 | 12.2115 | 46.302 | 8.3131 | 1.3898 | 6.9037 | 0.94002 | 5.4666 | 0.98082 | 2.6309 | 0.36719 | 2.2587 | 0.30186 |  |  |  | 13.0128 |  | 235.9458 | 260.4695 |  | HHS REE Results from Thesis_Trey Jones_Raw Data
MMA1034 | Field/Plant Audit | SEC COL CONS 325 X 0 | N/A | N/A | Processing | Coal Separations | Coal | Northern Applachia | Middle Pennsylvanian, Allegheny Group | Kittanning | WV | Taylor | Northern Appalachian Coal Producer | WV | Taylor | Processing Plant | Preparation Plant Audit Sample | 325 M x 0 | N/A | 27.42 | [14 empty] | ICP-OES | Sc: 26.9396; Y: 37.9734 |  |  |  |  | 55.2712 | 127.3286 | 16.2334 | 64.8721 | 27.2876 | 2.1904 | 11.5251 | 3.1525 | 5.5271 | 1.1054 | 6.3664 | 1.1668 | 5.9365 | 3.2139 |  |  |  | 23.2753 |  | 331.1771 | 369.1505 |  | Northern_Appalachian_Coal_Producer_Results_LR1_LR240 | KGS LR-1 | High Volatile A Metallurgical |  | 2018-01-22 |  | 39.333333N | 79.983333W
MMA1035 | Field/Plant Audit | SEC COL CONS 100 X 325 | N/A | N/A | Processing | Coal Separations | Coal | Northern Applachia | Middle Pennsylvanian, Allegheny Group | Kittanning | WV | Taylor | Northern Appalachian Coal Producer | WV | Taylor | Processing Plant | Preparation Plant Audit Sample | 100x325 M | N/A | 28.01 | [14 empty] | ICP-OES | Sc: 28.3988; Y: 39.6777 |  |  |  |  | 64.1893 | 148.9829 | 14.4209 | 76.5962 | 14.7231 | 2.3162 | 10.574 | 1.8127 | 8.3585 | 3.283 | 7.5327 | 1.2286 | 5.0554 | 0.72508 |  |  |  | 25.2165 |  | 359.7986 | 399.4763 |  | Northern_Appalachian_Coal_Producer_Results_LR1_LR240 | KGS LR-2 | High Volatile A Metallurgical |  | 2018-01-22 |  | 39.333333N | 79.983333W
MMA1036 | Field/Plant Audit | SEC COL CONS 60 X 100 | N/A | N/A | Processing | Coal Separations | Coal | Northern Applachia | Middle Pennsylvanian, Allegheny Group | Kittanning | WV | Taylor | Northern Appalachian Coal Producer | WV | Taylor | Processing Plant | Preparation Plant Audit Sample | 60x100 M | N/A | 16.16 | [14 empty] | ICP-OES | Sc: 38.6032; Y: 58.2186 |  |  |  |  | 75.5466 | 182.5304 | 16.9433 | 95.2834 | 14.8785 | 3.1984 | 13.8057 | 2.247 | 12.5709 | 4.7166 | 10.749 | 1.8421 | 6.498 | 0.24291 |  |  |  | 32.5101 |  | 441.0526 | 499.2713 |  | Northern_Appalachian_Coal_Producer_Results_LR1_LR240 | KGS LR-3 | High Volatile A Metallurgical |  | 2018-01-22 |  | 39.333333N | 79.983333W
MMA1037 | Field/Plant Audit | SEC COL CONS + 60 | N/A | N/A | Processing | Coal Separations | Coal | Northern Applachia | Middle Pennsylvanian, Allegheny Group | Kittanning | WV | Taylor | Northern Appalachian Coal Producer | WV | Taylor | Processing Plant | Preparation Plant Audit Sample | +60 M | N/A | 12.46 | [14 empty] | ICP-OES | Sc: 41.962; Y: 67.988 |  |  |  |  | 77.1772 | 192.3323 | 18.038 | 100.4805 | 15.7157 | 3.6036 | 15.2953 | 2.5225 | 14.9149 | 4.9249 | 10.5706 | 2.2022 | 7.0871 | 0.42042 |  |  |  | 33.6537 |  | 465.2853 | 533.2733 |  | Northern_Appalachian_Coal_Producer_Results_LR1_LR240 | KGS LR-4 | High Volatile A Metallurgical |  | 2018-01-22 |  | 39.333333N | 79.983333W
MMA1038 | Field/Plant Audit | SEC COL FEED 325 X 0 | N/A | N/A | Processing | Coal Separations | Coal | Northern Applachia | Middle Pennsylvanian, Allegheny Group | Kittanning | WV | Taylor | Northern Appalachian Coal Producer | WV | Taylor | Processing Plant | Preparation Plant Audit Sample | 325M x 0 | N/A | 77.7 | [14 empty] | ICP-OES | Sc: 20.7795; Y: 26.9949 |  |  |  |  | 56.7179 | 128.9231 | 12.9436 | 68.041 | 12.1231 | 1.8667 | 8.3897 | 1.3538 | 6.0923 | 2.7077 | 7.0154 | 0.8 | 3.8359 | 0.47179 |  |  |  | 21.4564 |  | 311.2821 | 338.2769 |  | Northern_Appalachian_Coal_Producer_Results_LR1_LR240 | KGS LR-5 | High Volatile A Metallurgical |  | 2018-01-22 |  | 39.333333N | 79.983333W
MMA1039 | Field/Plant Audit | SEC COL TAILS 100 X 325 | N/A | N/A | Processing | Coal Separations | Coal | Northern Applachia | Middle Pennsylvanian, Allegheny Group | Kittanning | WV | Taylor | Northern Appalachian Coal Producer | WV | Taylor | Processing Plant | Preparation Plant Audit Sample | 100x325 M | N/A | 81.18 | [14 empty] | ICP-OES | Sc: 39.9791; Y: 24.2336 |  |  |  |  | 55.9124 | 123.2534 | 12.3253 | 63.3577 | 8.0083 | 1.6893 | 11.5746 | 1.2304 | 5.5474 | 2.732 | 5.7769 | 0.66736 | 3.17 | 0.22941 |  |  |  | 20.5422 |  | 295.4745 | 319.708 |  | Northern_Appalachian_Coal_Producer_Results_LR1_LR240 | KGS LR-6 | High Volatile A Metallurgical |  | 2018-01-22 |  | 39.333333N | 79.983333W
MMA1040 | Field/Plant Audit | SEC COL TAILS60 X 100 | N/A | N/A | Processing | Coal Separations | Coal | Northern Applachia | Middle Pennsylvanian, Allegheny Group | Kittanning | WV | Taylor | Northern Appalachian Coal Producer | WV | Taylor | Processing Plant | Preparation Plant Audit Sample | 60x100 M | N/A | 49.4496 | [14 empty] | ICP-OES | Sc: 26.3976; Y: 31.4834 |  |  |  |  | 65.4087 | 147.4067 | 13.4813 | 76.1453 | 10.8174 | 1.9374 | 9.2634 | 1.2916 | 6.7205 | 3.2694 | 7.4067 | 0.92836 | 4.2583 | 0.222 |  |  |  | 24.8638 |  | 348.557 | 380.0404 |  | Northern_Appalachian_Coal_Producer_Results_LR1_LR240 | KGS LR-7 | High Volatile A Metallurgical |  | 2018-01-22 |  | 39.333333N | 79.983333W
MMA1041 | Field/Plant Audit | SEC COL TAILS 325 X 0 | N/A | N/A | Processing | Coal Separations | Coal | Northern Applachia | Middle Pennsylvanian, Allegheny Group | Kittanning | WV | Taylor | Northern Appalachian Coal Producer | WV | Taylor | Processing Plant | Preparation Plant Audit Sample | 325 M x 0 | N/A | 84.59 | [14 empty] | ICP-OES | Sc: 20.0829; Y: 24 |  |  |  |  | 52.9326 | 118.2798 | 11.772 | 62.6943 | 10.5492 | 1.7202 | 7.9585 | 1.2642 | 5.5337 | 2.7358 | 6.3005 | 0.72539 | 3.4611 | 0.26943 |  |  |  | 19.8756 |  | 286.1969 | 310.1969 |  | Northern_Appalachian_Coal_Producer_Results_LR1_LR240 | KGS LR-8 | High Volatile A Metallurgical |  | 2018-01-22 |  | 39.333333N | 79.983333W
MMA1042 | Field/Plant Audit | SEC COL FEED60 X 100 | N/A | N/A | Processing | Coal Separations | Coal | Northern Applachia | Middle Pennsylvanian, Allegheny Group | Kittanning | WV | Taylor | Northern Appalachian Coal Producer | WV | Taylor | Processing Plant | Preparation Plant Audit Sample | 60x100 M | N/A | 22.2706 | [14 empty] | ICP-OES | Sc: 32.4095; Y: 47.8652 |  |  |  |  | 69.7628 | 164.1698 | 15.1061 | 100.4494 | 13.3833 | 2.5968 | 11.8102 | 2.0974 | 10.1373 | 4.02 | 9.0387 | 1.4981 | 5.6679 | 0.22472 |  |  |  | 28.764 |  | 409.9625 | 457.8277 |  | Northern_Appalachian_Coal_Producer_Results_LR1_LR240 | KGS LR-10 | High Volatile A Metallurgical |  | 2018-01-22 |  | 39.333333N | 79.983333W
MMA1043 | Field/Plant Audit | SEC COL FEED 100 X 325 | N/A | N/A | Processing | Coal Separations | Coal | Northern Applachia | Middle Pennsylvanian, Allegheny Group | Kittanning | WV | Taylor | Northern Appalachian Coal Producer | WV | Taylor | Processing Plant | Preparation Plant Audit Sample | 100x325 M | N/A | 55.4913 | [14 empty] | ICP-OES | Sc: 36.7302; Y: 28.8064 |  |  |  |  | 59.1374 | 131.1334 | 12.6981 | 67.6028 | 9.7292 | 1.8857 | 10.993 | 1.4243 | 6.3591 | 2.8285 | 6.6399 | 0.90271 | 3.7111 | 0.22066 |  |  |  | 21.8455 |  | 315.2658 | 344.0722 |  | Northern_Appalachian_Coal_Producer_Results_LR1_LR240 | KGS LR-11 | High Volatile A Metallurgical |  | 2018-01-22 |  | 39.333333N | 79.983333W
MMA1044 | Field/Plant Audit | SEC COL FEED + 60 | N/A | N/A | Processing | Coal Separations | Coal | Northern Applachia | Middle Pennsylvanian, Allegheny Group | Kittanning | WV | Taylor | Northern Appalachian Coal Producer | WV | Taylor | Processing Plant | Preparation Plant Audit Sample | +60 M | N/A | 19.1358 | [14 empty] | ICP-OES | Sc: 38.9091; Y: 57.8182 |  |  |  |  | 80.3636 | 199.6364 | 21.0909 | 111.2727 | 22.5455 | 1.4545 | 32.3636 | 1.8182 | 14.1818 | 5.8182 | 8.7273 | 0.36364 | 4.7273 | 0 |  |  |  | 35.2727 |  | 504.3636 | 562.1818 |  | Northern_Appalachian_Coal_Producer_Results_LR1_LR240 | KGS LR-12 | High Volatile A Metallurgical |  | 2018-01-22 |  | 39.333333N | 79.983333W
MMA1045 | Field/Plant Audit | SEC COL TAILS 325 X 0 | N/A | N/A | Processing | Coal Separations | Coal | Northern Applachia | Middle Pennsylvanian, Allegheny Group | Kittanning | WV | Taylor | Northern Appalachian Coal Producer | WV | Taylor | Processing Plant | Preparation Plant Audit Sample | 325 M x 0 | N/A | 80.8 | [14 empty] | ICP-OES | Sc: 22.0061; Y: 25.2482 |  |  |  |  | 55.4002 | 123.7487 | 12.3404 | 64.7214 | 11.1044 | 1.8034 | 8.2675 | 1.2563 | 5.6535 | 2.5937 | 6.6667 | 0.77001 | 3.6069 | 0.34448 |  |  |  | 21.1955 |  | 298.2776 | 323.5258 |  | Northern_Appalachian_Coal_Producer_Results_LR1_LR240 | KGS LR-13 | High Volatile A Metallurgical |  | 2018-01-22 |  | 39.333333N | 79.983333W
MMA1046 | Field/Plant Audit | SEC COL TAILS 100 X 325 | N/A | N/A | Processing | Coal Separations | Coal | Northern Applachia | Middle Pennsylvanian, Allegheny Group | Kittanning | WV | Taylor | Northern Appalachian Coal Producer | WV | Taylor | Processing Plant | Preparation Plant Audit Sample | 100x325 M | N/A | 61.28 | [14 empty] | ICP-OES | Sc: 36.3473; Y: 27.2455 |  |  |  |  | 57.0659 | 128.004 | 11.976 | 65.5689 | 8.8224 | 1.8164 | 11.0379 | 1.2974 | 6.1677 | 2.9741 | 6.0679 | 0.81836 | 3.4731 | 0.13972 |  |  |  | 20.9381 |  | 305.2295 | 332.475 |  | Northern_Appalachian_Coal_Producer_Results_LR1_LR240 | KGS LR-14 | High Volatile A Metallurgical |  | 2018-01-22 |  | 39.333333N | 79.983333W
MMA1047 | Field/Plant Audit | SEC COL CONS 60 X 100 | N/A | N/A | Processing | Coal Separations | Coal | Northern Applachia | Middle Pennsylvanian, Allegheny Group | Kittanning | WV | Taylor | Northern Appalachian Coal Producer | WV | Taylor | Processing Plant | Preparation Plant Audit Sample | 60x100 M | N/A | 4.5 | [14 empty] | ICP-OES | Sc: 93.7701; Y: 146.1654 |  |  |  |  | 73.3835 | 193.9205 | 24.7691 | 120.4082 | 25.1987 | 7.304 | 28.1203 | 5.9076 | 30.0967 | 7.0892 | 17.9592 | 5.6498 | 15.4028 | 1.9549 |  |  |  | 40.2148 |  | 557.1643 | 703.3298 |  | Northern_Appalachian_Coal_Producer_Results_LR1_LR240 | KGS LR-15 | High Volatile A Metallurgical |  | 2018-01-22 |  | 39.333333N | 79.983333W
MMA1048 | Field/Plant Audit | SEC COL CONS + 60 | N/A | N/A | Processing | Coal Separations | Coal | Northern Applachia | Middle Pennsylvanian, Allegheny Group | Kittanning | WV | Taylor | Northern Appalachian Coal Producer | WV | Taylor | Processing Plant | Preparation Plant Audit Sample | +60 M | N/A | 3.91 | [14 empty] | ICP-OES | Sc: 109.441; Y: 171.8219 |  |  |  |  | 75.0932 | 201.8012 | 26.8323 | 125.0932 | 28.3437 | 8.2609 | 31.9669 | 6.8116 | 35.2795 | 7.8054 | 20.1863 | 6.8944 | 17.9296 | 2.381 |  |  |  | 42.4431 |  | 594.6791 | 766.501 |  | Northern_Appalachian_Coal_Producer_Results_LR1_LR240 | KGS LR-16 | High Volatile A Metallurgical |  | 2018-01-22 |  | 39.333333N | 79.983333W
MMA1049 | Field/Plant Audit | SEC COL CONS 325 X 0 | N/A | N/A | Processing | Coal Separations | Coal | Northern Applachia | Middle Pennsylvanian, Allegheny Group | Kittanning | WV | Taylor | Northern Appalachian Coal Producer | WV | Taylor | Processing Plant | Preparation Plant Audit Sample | 325 M x 0 | N/A | 16.43 | [14 empty] | ICP-OES | Sc: 35.8317; Y: 50.2004 |  |  |  |  | 53.7074 | 128.3968 | 15.9719 | 69.8196 | 23.9679 | 2.8657 | 13.0862 | 3.3066 | 8.9379 | 2.2044 | 7.9359 | 1.6633 | 6.7936 | 2.485 |  |  |  | 24.1082 |  | 341.1423 | 391.3427 |  | Northern_Appalachian_Coal_Producer_Results_LR1_LR240 | KGS LR-17 | High Volatile A Metallurgical |  | 2018-01-22 |  | 39.333333N | 79.983333W
MMA1050 | Field/Plant Audit | SEC COL FEED + 60 M | N/A | N/A | Processing | Coal Separations | Coal | Northern Applachia | Middle Pennsylvanian, Allegheny Group | Kittanning | WV | Taylor | Northern Appalachian Coal Producer | WV | Taylor | Processing Plant | Preparation Plant Audit Sample | +60 M | N/A | 5.11 | [14 empty] | ICP-OES | Sc: 81.2362; Y: 126.2693 |  |  |  |  | 71.3466 | 186.1369 | 23.0243 | 109.117 | 23.7307 | 6.2693 | 24.7682 | 5.1656 | 25.9161 | 6.2252 | 16.0486 | 4.9669 | 13.4216 | 1.8985 |  |  |  | 36.7329 |  | 518.0353 | 644.3046 |  | Northern_Appalachian_Coal_Producer_Results_LR1_LR240 | KGS LR-18 | High Volatile A Metallurgical |  | 2018-01-22 |  | 39.333333N | 79.983333W
MMA1051 | Field/Plant Audit | SEC COL FEED 100 X 325 | N/A | N/A | Processing | Coal Separations | Coal | Northern Applachia | Middle Pennsylvanian, Allegheny Group | Kittanning | WV | Taylor | Northern Appalachian Coal Producer | WV | Taylor | Processing Plant | Preparation Plant Audit Sample | 100x325 M | N/A | 12.4 | [14 empty] | ICP-OES | Sc: 51.8797; Y: 63.1203 |  |  |  |  | 63.2331 | 149.4173 | 16.4286 | 82.8195 | 15.2256 | 3.4774 | 15.8647 | 2.8383 | 12.9135 | 4.1165 | 10.2068 | 2.1617 | 7.2744 | 0.93985 |  |  |  | 27.6316 |  | 386.9173 | 450.0376 |  | Northern_Appalachian_Coal_Producer_Results_LR1_LR240 | KGS LR-19 | High Volatile A Metallurgical |  | 2018-01-22 |  | 39.333333N | 79.983333W
MMA1052 | Field/Plant Audit | SEC COL FEED 60 X 100 | N/A | N/A | Processing | Coal Separations | Coal | Northern Applachia | Middle Pennsylvanian, Allegheny Group | Kittanning | WV | Taylor | Northern Appalachian Coal Producer | WV | Taylor | Processing Plant | Preparation Plant Audit Sample | 60x100 M | N/A | 6.09 | [14 empty] | ICP-OES | Sc: 70.8836; Y: 109.4397 |  |  |  |  | 69.7198 | 180.431 | 20.9914 | 104.1379 | 21.444 | 5.5819 | 21.9181 | 4.3966 | 22.5647 | 5.7328 | 14.4828 | 4.1164 | 11.7888 | 1.5086 |  |  |  | 35.3233 |  | 488.8147 | 598.2543 |  | Northern_Appalachian_Coal_Producer_Results_LR1_LR240 | KGS LR-20 | High Volatile A Metallurgical |  | 2018-01-22 |  | 39.333333N | 79.983333W
MMA1053 | Field/Plant Audit | SEC COL CONS 100 X 325 | N/A | N/A | Processing | Coal Separations | Coal | Northern Applachia | Middle Pennsylvanian, Allegheny Group | Kittanning | WV | Taylor | Northern Appalachian Coal Producer | WV | Taylor | Processing Plant | Preparation Plant Audit Sample | 100x325 M | N/A | 6.91 | [14 empty] | ICP-OES | Sc: 67.421; Y: 103.262 |  |  |  |  | 68.0122 | 171.682 | 21.2436 | 101.8349 | 24.7706 | 5.3415 | 21.5698 | 4.6279 | 20.6116 | 5.158 | 13.9857 | 3.8124 | 11.6208 | 2.1814 |  |  |  | 34.5362 |  | 476.4526 | 579.7146 |  | Northern_Appalachian_Coal_Producer_Results_LR1_LR240 | KGS LR-21 | High Volatile A Metallurgical |  | 2018-01-22 |  | 39.333333N | 79.983333W
MMA1054 | Field/Plant Audit | SEC COL TAILS 60 X 100 | N/A | N/A | Processing | Coal Separations | Coal | Northern Applachia | Middle Pennsylvanian, Allegheny Group | Kittanning | WV | Taylor | Northern Appalachian Coal Producer | WV | Taylor | Processing Plant | Preparation Plant Audit Sample | 60x100 M | N/A | 22.17 | [14 empty] | ICP-OES | Sc: 31.1067; Y: 45.0593 |  |  |  |  | 68.7945 | 164.4862 | 14.5455 | 84.9802 | 12.5099 | 2.5099 | 11.2846 | 1.6996 | 9.9407 | 4.2885 | 9.0909 | 1.3043 | 5.2372 | 0.059289 |  |  |  | 28.4783 |  | 390.7312 | 435.7905 |  | Northern_Appalachian_Coal_Producer_Results_LR1_LR240 | KGS LR-22 | High Volatile A Metallurgical |  | 2018-01-22 |  | 39.333333N | 79.983333W
MMA1055 | Field/Plant Audit | SEC COL TAILS 60 X 100 | N/A | N/A | Processing | Coal Separations | Coal | Northern Applachia | Middle Pennsylvanian, Allegheny Group | Kittanning | WV | Taylor | Northern Appalachian Coal Producer | WV | Taylor | Processing Plant | Preparation Plant Audit Sample | 60x100 M | N/A | 22.17 | [14 empty] | ICP-OES | Sc: 32.4276; Y: 47.1728 |  |  |  |  | 72.5275 | 172.6274 | 15.5045 | 88.8911 | 11.9481 | 2.6174 | 11.9281 | 1.8182 | 10.5894 | 4.3956 | 9.99 | 1.3786 | 5.4945 | 0.0999 |  |  |  | 29.5105 |  | 409.8102 | 456.983 |  | Northern_Appalachian_Coal_Producer_Results_LR1_LR240 | KGS LR-22 dup | High Volatile A Metallurgical |  | 2018-01-22 |  | 39.333333N | 79.983333W
MMA1056 | Field/Plant Audit | SEC COL TAILS + 60 | N/A | N/A | Processing | Coal Separations | Coal | Northern Applachia | Middle Pennsylvanian, Allegheny Group | Kittanning | WV | Taylor | Northern Appalachian Coal Producer | WV | Taylor | Processing Plant | Preparation Plant Audit Sample | +60 M | N/A | 58.4875 | [14 empty] | ICP-OES | Sc: 40.6616; Y: 62.7977 |  |  |  |  | 75.9546 | 187.3157 | 17.8072 | 96.9376 | 16.9943 | 3.4026 | 15.0095 | 2.5331 | 13.5161 | 4.7259 | 11.1153 | 1.9471 | 6.8242 | 0.66163 |  |  |  | 32.7032 |  | 454.7448 | 517.5425 |  | Northern_Appalachian_Coal_Producer_Results_LR1_LR240 | KGS LR-23 | High Volatile A Metallurgical |  | 2018-01-22 |  | 39.333333N | 79.983333W
MMA1057 | Field/Plant Audit | SEC COL FEED 325 X 0 | N/A | N/A | Processing | Coal Separations | Coal | Northern Applachia | Middle Pennsylvanian, Allegheny Group | Kittanning | WV | Taylor | Northern Appalachian Coal Producer | WV | Taylor | Processing Plant | Preparation Plant Audit Sample | 325 M x 0 | N/A | 58.75 | [14 empty] | ICP-OES | Sc: 20.4032; Y: 26.3911 |  |  |  |  | 51.6129 | 117.9839 | 12.5202 | 62.0565 | 12.6613 | 1.8347 | 8.5081 | 1.5927 | 5.6653 | 2.3589 | 6.3105 | 0.78629 | 3.8306 | 0.76613 |  |  |  | 19.5161 |  | 288.4879 | 314.879 |  | Northern_Appalachian_Coal_Producer_Results_LR1_LR240 | KGS LR-24 | High Volatile A Metallurgical |  | 2018-01-22 |  | 39.333333N | 79.983333W
MMA1058 | Field/Plant Audit | #3 MET SB PROD 1 X 100 | N/A | N/A | Processing | Coal Separations | Coal | Northern Applachia | Middle Pennsylvanian, Allegheny Group | Kittanning | WV | Taylor | Northern Appalachian Coal Producer | WV | Taylor | Processing Plant | Preparation Plant Audit Sample | 1 mm x 100 M | N/A | 6.13 | [14 empty] | ICP-OES | Sc: 74.4701; Y: 117.052 |  |  |  |  | 68.9017 | 179.4027 | 21.0597 | 103.2948 | 22.3699 | 5.7611 | 22.8709 | 4.7399 | 24.104 | 5.7996 | 14.8362 | 4.4894 | 12.3121 | 1.5992 |  |  |  | 35.2987 |  | 491.5414 | 608.5934 |  | Northern_Appalachian_Coal_Producer_Results_LR1_LR240 | KGS LR-25 | High Volatile A Metallurgical |  | 2018-01-22 |  | 39.333333N | 79.983333W
MMA1059 | Field/Plant Audit | #3 MET SB PROD + 1 mm | N/A | N/A | Processing | Coal Separations | Coal | Northern Applachia | Middle Pennsylvanian, Allegheny Group | Kittanning | WV | Taylor | Northern Appalachian Coal Producer | WV | Taylor | Processing Plant | Preparation Plant Audit Sample | +1 mm | N/A | 4.7 | [14 empty] | ICP-OES | Sc: 94.0043; Y: 152.8788 |  |  |  |  | 76.0606 | 209.7186 | 24.7186 | 116.2338 | 26.1039 | 7.1645 | 29.0476 | 5.7576 | 31.1905 | 7.3593 | 17.7056 | 6.1255 | 15.1082 | 1.9264 |  |  |  | 39.026 |  | 574.2208 | 727.0996 |  | Northern_Appalachian_Coal_Producer_Results_LR1_LR240 | KGS LR-26 | High Volatile A Metallurgical |  | 2018-01-22 |  | 39.333333N | 79.983333W
MMA1060 | Field/Plant Audit | # 2 MED SB PROD100 X 325 | N/A | N/A | Processing | Coal Separations | Coal | Northern Applachia | Middle Pennsylvanian, Allegheny Group | Kittanning | WV | Taylor | Northern Appalachian Coal Producer | WV | Taylor | Processing Plant | Preparation Plant Audit Sample | 100x325 M | N/A | 6.72 | [14 empty] | ICP-OES | Sc: 70.7753; Y: 103.7575 |  |  |  |  | 67.4553 | 171.3917 | 21.332 | 100.835 | 23.6183 | 5.4076 | 21.7495 | 4.672 | 21.2525 | 5.1889 | 13.8767 | 3.9165 | 11.5706 | 2.008 |  |  |  | 34.2147 |  | 474.2744 | 578.0318 |  | Northern_Appalachian_Coal_Producer_Results_LR1_LR240 | KGS LR-27 | High Volatile A Metallurgical |  | 2018-01-22 |  | 39.333333N | 79.983333W
MMA1061 | Field/Plant Audit | # 2 MED SB PROD 1 X 100 | N/A | N/A | Processing | Coal Separations | Coal | Northern Applachia | Middle Pennsylvanian, Allegheny Group | Kittanning | WV | Taylor | Northern Appalachian Coal Producer | WV | Taylor | Processing Plant | Preparation Plant Audit Sample | 1 mm x 100 M | N/A | 5.26 | [14 empty] | ICP-OES | Sc: 80.5071; Y: 124.3205 |  |  |  |  | 69.4726 | 183.57 | 22.0284 | 107.5254 | 23.3266 | 6.1866 | 24.3408 | 5.0913 | 25.7404 | 6.43 | 15.5984 | 4.9087 | 13.3063 | 1.9067 |  |  |  | 36.2475 |  | 509.432 | 633.7525 |  | Northern_Appalachian_Coal_Producer_Results_LR1_LR240 | KGS LR-28 | High Volatile A Metallurgical |  | 2018-01-22 |  | 39.333333N | 79.983333W
MMA1062 | Field/Plant Audit | # 2 MED SB PROD + 1 mm | N/A | N/A | Processing | Coal Separations | Coal | Northern Applachia | Middle Pennsylvanian, Allegheny Group | Kittanning | WV | Taylor | Northern Appalachian Coal Producer | WV | Taylor | Processing Plant | Preparation Plant Audit Sample | +1 mm | N/A | 5 | [14 empty] | ICP-OES | Sc: 84.766; Y: 134.766 |  |  |  |  | 72.2128 | 197.7447 | 23.3404 | 107.8085 | 25.2128 | 6.4681 | 26.0213 | 5.2553 | 27.7872 | 6.0638 | 16.1277 | 5.383 | 13.9362 | 2.0213 |  |  |  | 36.6596 |  | 535.383 | 670.1489 |  | Northern_Appalachian_Coal_Producer_Results_LR1_LR240 | KGS LR-29 | High Volatile A Metallurgical |  | 2018-01-22 |  | 39.333333N | 79.983333W
MMA1063 | Field/Plant Audit | #1 MET SB PROD 325 X 0 | N/A | N/A | Processing | Coal Separations | Coal | Northern Applachia | Middle Pennsylvanian, Allegheny Group | Kittanning | WV | Taylor | Northern Appalachian Coal Producer | WV | Taylor | Processing Plant | Preparation Plant Audit Sample | 325 M x 0 | N/A | 16.83 | [14 empty] | ICP-OES | Sc: 36.1099; Y: 47.8013 |  |  |  |  | 49.852 | 118.2875 | 14.778 | 66.7865 | 19.2812 | 2.7061 | 13.0021 | 2.8964 | 9.2812 | 2.4313 | 7.9281 | 1.5645 | 6.2368 | 1.8393 |  |  |  | 22.3467 |  | 316.871 | 364.6723 |  | Northern_Appalachian_Coal_Producer_Results_LR1_LR240 | KGS LR-30 | High Volatile A Metallurgical |  | 2018-01-22 |  | 39.333333N | 79.983333W
MMA1064 | Field/Plant Audit | # 3 MET SB PROD 325 X 0 | N/A | N/A | Processing | Coal Separations | Coal | Northern Applachia | Middle Pennsylvanian, Allegheny Group | Kittanning | WV | Taylor | Northern Appalachian Coal Producer | WV | Taylor | Processing Plant | Preparation Plant Audit Sample | 325 M x 0 | N/A | 13.42 | [14 empty] | ICP-OES | Sc: 43.6152; Y: 60.1555 |  |  |  |  | 54.8299 | 132.4976 | 16.6569 | 73.5471 | 21.2245 | 3.3625 | 15.0437 | 3.4597 | 11.6424 | 2.9155 | 9.31 | 2.138 | 7.5024 | 2.1574 |  |  |  | 25.1506 |  | 356.2877 | 416.4431 |  | Northern_Appalachian_Coal_Producer_Results_LR1_LR240 | KGS LR-31 | High Volatile A Metallurgical |  | 2018-01-22 |  | 39.333333N | 79.983333W
MMA1065 | Field/Plant Audit | # 2/# 3 MET SB/MF 325 X 0 | N/A | N/A | Processing | Coal Separations | Coal | Northern Applachia | Middle Pennsylvanian, Allegheny Group | Kittanning | WV | Taylor | Northern Appalachian Coal Producer | WV | Taylor | Processing Plant | Preparation Plant Audit Sample | 325 M x 0 | N/A | 23.64 | [14 empty] | ICP-OES | Sc: 33.7487; Y: 42.9548 |  |  |  |  | 64.6231 | 156.1809 | 15.1156 | 77.9899 | 12.804 | 2.8141 | 11.0754 | 1.9698 | 9.6683 | 3.8593 | 8.4623 | 1.4874 | 5.3668 | 0.26131 |  |  |  | 27.1357 |  | 371.6784 | 414.6332 |  | Northern_Appalachian_Coal_Producer_Results_LR1_LR240 | KGS LR-32 | High Volatile A Metallurgical |  | 2018-01-22 |  | 39.333333N | 79.983333W
MMA1066 | Field/Plant Audit | # 3 MET SB PROD100 X 325 | N/A | N/A | Processing | Coal Separations | Coal | Northern Applachia | Middle Pennsylvanian, Allegheny Group | Kittanning | WV | Taylor | Northern Appalachian Coal Producer | WV | Taylor | Processing Plant | Preparation Plant Audit Sample | 100x325 M | N/A | 8.14 | [14 empty] | ICP-OES | Sc: 67.2443; Y: 92.0668 |  |  |  |  | 64.4885 | 162.2129 | 19.4572 | 92.6931 | 20.8977 | 4.8643 | 20.7516 | 4.3006 | 19.0605 | 5.0313 | 13.0689 | 3.382 | 10.2923 | 1.7328 |  |  |  | 31.2944 |  | 442.2338 | 534.3006 |  | Northern_Appalachian_Coal_Producer_Results_LR1_LR240 | KGS LR-33 | High Volatile A Metallurgical |  | 2018-01-22 |  | 39.333333N | 79.983333W
MMA1067 | Field/Plant Audit | # 1 MET SB PROD + 1 mm | N/A | N/A | Processing | Coal Separations | Coal | Northern Applachia | Middle Pennsylvanian, Allegheny Group | Kittanning | WV | Taylor | Northern Appalachian Coal Producer | WV | Taylor | Processing Plant | Preparation Plant Audit Sample | +1 mm | N/A | 4.34 | [14 empty] | ICP-OES | Sc: 94.5614; Y: 153.443 |  |  |  |  | 74.9123 | 207.4123 | 24.3202 | 115.1316 | 26.3377 | 7.0833 | 29.3421 | 5.8553 | 32.2368 | 6.9518 | 17.7193 | 6.2281 | 15.307 | 2.0175 |  |  |  | 38.0263 |  | 570.8553 | 724.2982 |  | Northern_Appalachian_Coal_Producer_Results_LR1_LR240 | KGS LR-34 | High Volatile A Metallurgical |  | 2018-01-22 |  | 39.333333N | 79.983333W
MMA1068 | Field/Plant Audit | # 2/# 3 MET SB FEED + 1 mm | N/A | N/A | Processing | Coal Separations | Coal | Northern Applachia | Middle Pennsylvanian, Allegheny Group | Kittanning | WV | Taylor | Northern Appalachian Coal Producer | WV | Taylor | Processing Plant | Preparation Plant Audit Sample | +1 mm | N/A | 4.54 | [14 empty] | ICP-OES | Sc: 94.6372; Y: 152.8496 |  |  |  |  | 77.0768 | 209.1903 | 24.837 | 116.0252 | 27.0452 | 7.1293 | 29.3586 | 5.6993 | 31.3775 | 7.1924 | 17.8128 | 6.3722 | 15.205 | 1.9979 |  |  |  | 38.6751 |  | 576.3197 | 729.1693 |  | Northern_Appalachian_Coal_Producer_Results_LR1_LR240 | KGS LR-35 | High Volatile A Metallurgical |  | 2018-01-22 |  | 39.333333N | 79.983333W
MMA1069 | Field/Plant Audit | # 2 MET SB PROD 325 X 0 | N/A | N/A | Processing | Coal Separations | Coal | Northern Applachia | Middle Pennsylvanian, Allegheny Group | Kittanning | WV | Taylor | Northern Appalachian Coal Producer | WV | Taylor | Processing Plant | Preparation Plant Audit Sample | 325 M x 0 | N/A | 14.87 | [14 empty] | ICP-OES | Sc: 38.7018; Y: 53.286 |  |  |  |  | 52.5152 | 128.215 | 16.0446 | 70.2028 | 22.6369 | 3.002 | 14.2191 | 3.4077 | 10.2434 | 2.3935 | 8.4381 | 1.8053 | 7.0183 | 2.4544 |  |  |  | 24.0974 |  | 342.5963 | 395.8824 |  | Northern_Appalachian_Coal_Producer_Results_LR1_LR240 | KGS LR-36 | High Volatile A Metallurgical |  | 2018-01-22 |  | 39.333333N | 79.983333W
MMA1070 | Field/Plant Audit | # 1 MET SB PROD 1 X 100 | N/A | N/A | Processing | Coal Separations | Coal | Northern Applachia | Middle Pennsylvanian, Allegheny Group | Kittanning | WV | Taylor | Northern Appalachian Coal Producer | WV | Taylor | Processing Plant | Preparation Plant Audit Sample | 1 mm x 100 M | N/A | 5.7 | [14 empty] | ICP-OES | Sc: 79.5306; Y: 123 |  |  |  |  | 73.4898 | 194.0204 | 22.9184 | 110.1633 | 23.8163 | 6.102 | 24.2449 | 4.9796 | 25.2653 | 6.1837 | 16.1224 | 4.7347 | 13.1633 | 1.6939 |  |  |  | 37.449 |  | 526.898 | 649.898 |  | Northern_Appalachian_Coal_Producer_Results_LR1_LR240 | KGS LR-37 | High Volatile A Metallurgical |  | 2018-01-22 |  | 39.333333N | 79.983333W
MMA1071 | Field/Plant Audit | # 1 MET SB PROD 100 X 325 | N/A | N/A | Processing | Coal Separations | Coal | Northern Applachia | Middle Pennsylvanian, Allegheny Group | Kittanning | WV | Taylor | Northern Appalachian Coal Producer | WV | Taylor | Processing Plant | Preparation Plant Audit Sample | 100x325 M | N/A | 7.43 | [14 empty] | ICP-OES | Sc: 65.0984; Y: 91.544 |  |  |  |  | 62.8187 | 159.6062 | 19.2124 | 92.5596 | 20.8705 | 4.8083 | 20.3731 | 4.0829 | 18.9016 | 4.6425 | 12.7047 | 3.399 | 10.3212 | 1.7617 |  |  |  | 31.2539 |  | 436.0622 | 527.6062 |  | Northern_Appalachian_Coal_Producer_Results_LR1_LR240 | KGS LR-38 | High Volatile A Metallurgical |  | 2018-01-22 |  | 39.333333N | 79.983333W
MMA1072 | Field/Plant Audit | Thick U/ Flow 325 X 0 | N/A | N/A | Processing | Coal Separations | Coal | Northern Applachia | Middle Pennsylvanian, Allegheny Group | Kittanning | WV | Taylor | Northern Appalachian Coal Producer | WV | Taylor | Processing Plant | Preparation Plant Audit Sample | 325 M x 0 | N/A | 57.91 | [14 empty] | ICP-OES | Sc: 22.6588; Y: 28.4653 |  |  |  |  | 56.7351 | 131.8475 | 13.0987 | 66.608 | 12.1212 | 2.0332 | 8.5435 | 1.5249 | 6.5494 | 2.6784 | 7.0968 | 0.84066 | 3.9883 | 0.35191 |  |  |  | 22.131 |  | 314.0176 | 342.4829 |  | Northern_Appalachian_Coal_Producer_Results_LR1_LR240 | KGS LR-39 | High Volatile A Metallurgical |  | 2018-01-22 |  | 39.333333N | 79.983333W
MMA1073 | Field/Plant Audit | # 2/# 3 MET SB/SD 325 X 0 | N/A | N/A | Processing | Coal Separations | Coal | Northern Applachia | Middle Pennsylvanian, Allegheny Group | Kittanning | WV | Taylor | Northern Appalachian Coal Producer | WV | Taylor | Processing Plant | Preparation Plant Audit Sample | 325 M x 0 | N/A | 22.12 | [14 empty] | ICP-OES | Sc: 31.58; Y: 40.5097 |  |  |  |  | 50.3976 | 119.9185 | 15.0255 | 63.7105 | 21.6718 | 2.4465 | 12.0897 | 2.9154 | 7.2987 | 1.8145 | 7.156 | 1.366 | 5.8512 | 2.263 |  |  |  | 21.4475 |  | 313.9246 | 354.4343 |  | Northern_Appalachian_Coal_Producer_Results_LR1_LR240 | KGS LR-40 | High Volatile A Metallurgical |  | 2018-01-22 |  | 39.333333N | 79.983333W
MMA1074 | Field/Plant Audit | # 2/# 3 MET SB/SD 100 X 325 | N/A | N/A | Processing | Coal Separations | Coal | Northern Applachia | Middle Pennsylvanian, Allegheny Group | Kittanning | WV | Taylor | Northern Appalachian Coal Producer | WV | Taylor | Processing Plant | Preparation Plant Audit Sample | 100x325 M | N/A | 10.52 | [14 empty] | ICP-OES | Sc: 49.8155; Y: 66.1624 |  |  |  |  | 54.2251 | 133.6162 | 16.476 | 76.1808 | 19.4834 | 3.5793 | 16.4022 | 3.4502 | 13.0074 | 3.4502 | 9.5572 | 2.3432 | 7.9336 | 1.9373 |  |  |  | 25.8303 |  | 361.6421 | 427.8044 |  | Northern_Appalachian_Coal_Producer_Results_LR1_LR240 | KGS LR-41 | High Volatile A Metallurgical |  | 2018-01-22 |  | 39.333333N | 79.983333W
MMA1075 | Field/Plant Audit | # 4 MIDDS SB FEED 325 X 0 | N/A | N/A | Processing | Coal Separations | Coal | Northern Applachia | Middle Pennsylvanian, Allegheny Group | Kittanning | WV | Taylor | Northern Appalachian Coal Producer | WV | Taylor | Processing Plant | Preparation Plant Audit Sample | 325 M x 0 | N/A | 32.6 | [14 empty] | ICP-OES | Sc: 24.7904; Y: 34.6307 |  |  |  |  | 54.2914 | 125.6287 | 15.2096 | 62.8543 | 25.6088 | 2.1158 | 10.9182 | 2.8942 | 5.3892 | 1.0978 | 6.3074 | 0.998 | 5.5289 | 2.8743 |  |  |  | 22.1158 |  | 321.7166 | 356.3473 |  | Northern_Appalachian_Coal_Producer_Results_LR1_LR240 | KGS LR-42 | High Volatile A Metallurgical |  | 2018-01-22 |  | 39.333333N | 79.983333W
MMA1076 | Field/Plant Audit | # 4 MIDDS SB FEED 100 X 325 | N/A | N/A | Processing | Coal Separations | Coal | Northern Applachia | Middle Pennsylvanian, Allegheny Group | Kittanning | WV | Taylor | Northern Appalachian Coal Producer | WV | Taylor | Processing Plant | Preparation Plant Audit Sample | 100x325 M | N/A | 35.61 | [14 empty] | ICP-OES | Sc: 28.2902; Y: 35.399 |  |  |  |  | 62.0104 | 144.6839 | 13.658 | 74.8187 | 12.8497 | 2.1347 | 10.715 | 1.7409 | 7.2746 | 3.0052 | 7.4819 | 1.0777 | 4.601 | 0.60104 |  |  |  | 24.5803 |  | 346.6528 | 382.0518 |  | Northern_Appalachian_Coal_Producer_Results_LR1_LR240 | KGS LR-43 | High Volatile A Metallurgical |  | 2018-01-22 |  | 39.333333N | 79.983333W
MMA1077 | Field/Plant Audit | # 2/# 3 MET SB/SD 1 X 100 | N/A | N/A | Processing | Coal Separations | Coal | Northern Applachia | Middle Pennsylvanian, Allegheny Group | Kittanning | WV | Taylor | Northern Appalachian Coal Producer | WV | Taylor | Processing Plant | Preparation Plant Audit Sample | 1 mm x 100 M | N/A | 6.43 | [14 empty] | ICP-OES | Sc: 68.177; Y: 103.4773 |  |  |  |  | 68.0717 | 179.1149 | 20.4004 | 100.5058 | 21.5385 | 5.3319 | 21.4542 | 4.4468 | 21.2856 | 5.3741 | 14.0148 | 4.0042 | 11.3593 | 1.5385 |  |  |  | 33.804 |  | 478.4405 | 581.9178 |  | Northern_Appalachian_Coal_Producer_Results_LR1_LR240 | KGS LR-44 | High Volatile A Metallurgical |  | 2018-01-22 |  | 39.333333N | 79.983333W
MMA1078 | Field/Plant Audit | # 2/# 3 MET SB/SD + 1 mm | N/A | N/A | Processing | Coal Separations | Coal | Northern Applachia | Middle Pennsylvanian, Allegheny Group | Kittanning | WV | Taylor | Northern Appalachian Coal Producer | WV | Taylor | Processing Plant | Preparation Plant Audit Sample | +1 mm | N/A | 5.14 | [14 empty] | ICP-OES | Sc: 77.5924; Y: 123.5261 |  |  |  |  | 67.1659 | 179.3365 | 22.3128 | 100.1137 | 28.3412 | 5.9336 | 24.7962 | 5.2891 | 24.8341 | 5.2322 | 14.5024 | 4.872 | 13.0237 | 2.7867 |  |  |  | 34.8815 |  | 498.5403 | 622.0664 |  | Northern_Appalachian_Coal_Producer_Results_LR1_LR240 | KGS LR-45 | High Volatile A Metallurgical |  | 2018-01-22 |  | 39.333333N | 79.983333W
MMA1079 | Field/Plant Audit | # 2/# 3 MET SB FEED 100 X 325 | N/A | N/A | Processing | Coal Separations | Coal | Northern Applachia | Middle Pennsylvanian, Allegheny Group | Kittanning | WV | Taylor | Northern Appalachian Coal Producer | WV | Taylor | Processing Plant | Preparation Plant Audit Sample | 100x325 M | N/A | 8.96 | [14 empty] | ICP-OES | Sc: 57.9757; Y: 82.7328 |  |  |  |  | 62.1457 | 155.2429 | 18.9676 | 90.9109 | 20.9312 | 4.413 | 18.9069 | 4.0081 | 16.8623 | 4.0081 | 11.4372 | 3.0162 | 9.4939 | 1.8219 |  |  |  | 30.1417 |  | 422.166 | 504.8988 |  | Northern_Appalachian_Coal_Producer_Results_LR1_LR240 | KGS LR-46 | High Volatile A Metallurgical |  | 2018-01-22 |  | 39.333333N | 79.983333W
MMA1080 | Field/Plant Audit | # 2/# 3 MET SB FEED 325 X 0 | N/A | N/A | Processing | Coal Separations | Coal | Northern Applachia | Middle Pennsylvanian, Allegheny Group | Kittanning | WV | Taylor | Northern Appalachian Coal Producer | WV | Taylor | Processing Plant | Preparation Plant Audit Sample | 325 M x 0 | N/A | 19.7 | [14 empty] | ICP-OES | Sc: 33.2227; Y: 44.5508 |  |  |  |  | 52.5391 | 124.6289 | 15.332 | 67.4219 | 20.7617 | 2.6172 | 12.3242 | 2.9883 | 8.6328 | 2.4023 | 7.6562 | 1.4648 | 6.0938 | 1.8945 |  |  |  | 23.3789 |  | 326.7578 | 371.3086 |  | Northern_Appalachian_Coal_Producer_Results_LR1_LR240 | KGS LR-47 | High Volatile A Metallurgical |  | 2018-01-22 |  | 39.333333N | 79.983333W
MMA1081 | Field/Plant Audit | # 4 MIDDS SB FEED 1 X 100 | N/A | N/A | Processing | Coal Separations | Coal | Northern Applachia | Middle Pennsylvanian, Allegheny Group | Kittanning | WV | Taylor | Northern Appalachian Coal Producer | WV | Taylor | Processing Plant | Preparation Plant Audit Sample | 1 mm x 100 M | N/A | 18.48 | [14 empty] | ICP-OES | Sc: 33.7751; Y: 52.5301 |  |  |  |  | 67.6104 | 165.5422 | 15.4618 | 88.6546 | 15.4217 | 2.9116 | 12.6305 | 2.2691 | 11.506 | 4.1165 | 9.6586 | 1.6667 | 6.2048 | 0.58233 |  |  |  | 29.8394 |  | 404.2369 | 456.7671 |  | Northern_Appalachian_Coal_Producer_Results_LR1_LR240 | KGS LR-48 | High Volatile A Metallurgical |  | 2018-01-22 |  | 39.333333N | 79.983333W
MMA1082 | Field/Plant Audit | # 4 MIDDS SB FEED + 1 mm | N/A | N/A | Processing | Coal Separations | Coal | Northern Applachia | Middle Pennsylvanian, Allegheny Group | Kittanning | WV | Taylor | Northern Appalachian Coal Producer | WV | Taylor | Processing Plant | Preparation Plant Audit Sample | +1 mm | N/A | 14.6 | [14 empty] | ICP-OES | Sc: 41.1146; Y: 60.1052 |  |  |  |  | 64.6477 | 160.1682 | 16.8454 | 91.6088 | 18.7592 | 3.449 | 14.4059 | 3.0705 | 12.2818 | 4.0589 | 10.4311 | 1.9979 | 7.4238 | 1.1567 |  |  |  | 31.3985 |  | 410.3049 | 470.4101 |  | Northern_Appalachian_Coal_Producer_Results_LR1_LR240 | KGS LR-49 | High Volatile A Metallurgical |  | 2018-01-22 |  | 39.333333N | 79.983333W
MMA1083 | Field/Plant Audit | # 2/# 3 MET SB FEED 1 X 100 | N/A | N/A | Processing | Coal Separations | Coal | Northern Applachia | Middle Pennsylvanian, Allegheny Group | Kittanning | WV | Taylor | Northern Appalachian Coal Producer | WV | Taylor | Processing Plant | Preparation Plant Audit Sample | 1 mm x 100 M | N/A | 5.98 | [14 empty] | ICP-OES | Sc: 76.097; Y: 120.5072 |  |  |  |  | 71.1356 | 185.5788 | 21.9625 | 109.0628 | 23.5943 | 5.9757 | 24.2778 | 4.7409 | 25.2701 | 5.9978 | 15.4135 | 4.6307 | 12.8556 | 1.72 |  |  |  | 36.5601 |  | 512.2161 | 632.7233 |  | Northern_Appalachian_Coal_Producer_Results_LR1_LR240 | KGS LR-50 | High Volatile A Metallurgical |  | 2018-01-22 |  | 39.333333N | 79.983333W
MMA1084 | Field/Plant Audit | Thick U/ Flow 60 X 100 | N/A | N/A | Processing | Coal Separations | Coal | Northern Applachia | Middle Pennsylvanian, Allegheny Group | Kittanning | WV | Taylor | Northern Appalachian Coal Producer | WV | Taylor | Processing Plant | Preparation Plant Audit Sample | 60x100 M | N/A | 73.23 | [14 empty] | ICP-OES | Sc: 24.3633; Y: 22.6851 |  |  |  |  | 48.7463 | 108.7463 | 12.4778 | 54.3534 | 16.8806 | 1.5597 | 9.4373 | 1.8361 | 4.3435 | 1.461 | 4.8371 | 0.65153 | 3.7117 | 1.6782 |  |  |  | 18.5192 |  | 270.7206 | 293.4057 |  | Northern_Appalachian_Coal_Producer_Results_LR1_LR240 | KGS LR-51 | High Volatile A Metallurgical |  | 2018-01-22 |  | 39.333333N | 79.983333W
MMA1085 | Field/Plant Audit | # 4 MIDDS SB/SD + 1 mm | N/A | N/A | Processing | Coal Separations | Coal | Northern Applachia | Middle Pennsylvanian, Allegheny Group | Kittanning | WV | Taylor | Northern Appalachian Coal Producer | WV | Taylor | Processing Plant | Preparation Plant Audit Sample | + 1 mm | N/A | 17.6321 | [14 empty] | ICP-OES | Sc: 36.5385; Y: 53.5256 |  |  |  |  | 67.5962 | 163.9103 | 16.25 | 90.7692 | 16.5385 | 2.9487 | 13.75 | 2.5321 | 11.2821 | 3.9423 | 10.1282 | 1.7628 | 6.6026 | 0.86538 |  |  |  | 30.8654 |  | 408.8782 | 462.4038 |  | Northern_Appalachian_Coal_Producer_Results_LR1_LR240 | KGS LR-52 | High Volatile A Metallurgical |  | 2018-01-22 |  | 39.333333N | 79.983333W
MMA1086 | Field/Plant Audit | # 4 MIDDS SB PROD 1 X 100 | N/A | N/A | Processing | Coal Separations | Coal | Northern Applachia | Middle Pennsylvanian, Allegheny Group | Kittanning | WV | Taylor | Northern Appalachian Coal Producer | WV | Taylor | Processing Plant | Preparation Plant Audit Sample | 1 mm x 100 M | N/A | 18.63 | [14 empty] | ICP-OES | Sc: 33.1313; Y: 48.9697 |  |  |  |  | 61.6364 | 149.3535 | 14.8485 | 80.2424 | 15.1111 | 2.7475 | 12.1414 | 2.3434 | 9.8586 | 3.5758 | 8.7677 | 1.5758 | 6.0202 | 0.80808 |  |  |  | 27.4545 |  | 369.0303 | 418 |  | Northern_Appalachian_Coal_Producer_Results_LR1_LR240 | KGS LR-53 | High Volatile A Metallurgical |  | 2018-01-22 |  | 39.333333N | 79.983333W
MMA1087 | Field/Plant Audit | # 4 MIDDS SB/MF 325 X 0 | N/A | N/A | Processing | Coal Separations | Coal | Northern Applachia | Middle Pennsylvanian, Allegheny Group | Kittanning | WV | Taylor | Northern Appalachian Coal Producer | WV | Taylor | Processing Plant | Preparation Plant Audit Sample | 325 M x 0 | N/A | 21.02 | [14 empty] | ICP-OES | Sc: 36.0544; Y: 48.8047 |  |  |  |  | 67.6385 | 162.1186 | 16.2488 | 84.3149 | 14.1108 | 3.0321 | 12.1672 | 2.3518 | 10.7289 | 3.8873 | 9.0573 | 1.6132 | 6.0836 | 0.66084 |  |  |  | 29.0768 |  | 394.0136 | 442.8183 |  | Northern_Appalachian_Coal_Producer_Results_LR1_LR240 | KGS LR-54 | High Volatile A Metallurgical |  | 2018-01-22 |  | 39.333333N | 79.983333W
MMA1088 | Field/Plant Audit | # 4 MIDDS SB/SD 325 X 0 | N/A | N/A | Processing | Coal Separations | Coal | Northern Applachia | Middle Pennsylvanian, Allegheny Group | Kittanning | WV | Taylor | Northern Appalachian Coal Producer | WV | Taylor | Processing Plant | Preparation Plant Audit Sample | 325 M x 0 | N/A | 42.09 | [14 empty] | ICP-OES | Sc: 19.98; Y: 28.6086 |  |  |  |  | 48.028 | 109.6096 | 15.0951 | 54.4945 | 29.8899 | 1.7818 | 10.2903 | 3.2833 | 3.3834 | 0.02002 | 5.1051 | 0.76076 | 5.2653 | 3.5636 |  |  |  | 19.7197 |  | 290.5706 | 319.1792 |  | Northern_Appalachian_Coal_Producer_Results_LR1_LR240 | KGS LR-55 | High Volatile A Metallurgical |  | 2018-01-22 |  | 39.333333N | 79.983333W
MMA1089 | Field/Plant Audit | # 4 MIDDS SB/SD 1 X 100 | N/A | N/A | Processing | Coal Separations | Coal | Northern Applachia | Middle Pennsylvanian, Allegheny Group | Kittanning | WV | Taylor | Northern Appalachian Coal Producer | WV | Taylor | Processing Plant | Preparation Plant Audit Sample | 1 mm x 100 M | N/A | 19.96 | [14 empty] | ICP-OES | Sc: 32.0367; Y: 47.0672 |  |  |  |  | 63.6456 | 154.3585 | 15.1324 | 81.5886 | 15.7026 | 2.668 | 11.8737 | 2.4236 | 9.6945 | 3.5845 | 8.778 | 1.5275 | 5.8045 | 0.81466 |  |  |  | 27.8411 |  | 377.5967 | 424.664 |  | Northern_Appalachian_Coal_Producer_Results_LR1_LR240 | KGS LR-56 | High Volatile A Metallurgical |  | 2018-01-22 |  | 39.333333N | 79.983333W
MMA1090 | Field/Plant Audit | # 4 MIDDS SB/SD 100 X 325 | N/A | N/A | Processing | Coal Separations | Coal | Northern Applachia | Middle Pennsylvanian, Allegheny Group | Kittanning | WV | Taylor | Northern Appalachian Coal Producer | WV | Taylor | Processing Plant | Preparation Plant Audit Sample | 100x325 M | N/A | 38.91 | [14 empty] | ICP-OES | Sc: 29.6127; Y: 33.1877 |  |  |  |  | 58.4508 | 134.3396 | 13.8232 | 68.0238 | 16.9811 | 2.006 | 10.9235 | 2.0655 | 6.0377 | 2.4032 | 6.8918 | 0.95333 | 4.6872 | 1.4896 |  |  |  | 22.423 |  | 329.0765 | 362.2642 |  | Northern_Appalachian_Coal_Producer_Results_LR1_LR240 | KGS LR-57 | High Volatile A Metallurgical |  | 2018-01-22 |  | 39.333333N | 79.983333W
MMA1091 | Field/Plant Audit | Thick U/ Flow 100 X 325 | N/A | N/A | Processing | Coal Separations | Coal | Northern Applachia | Middle Pennsylvanian, Allegheny Group | Kittanning | WV | Taylor | Northern Appalachian Coal Producer | WV | Taylor | Processing Plant | Preparation Plant Audit Sample | 100x325 M | N/A | 63.07 | [14 empty] | ICP-OES | Sc: 33.6155; Y: 21.2695 |  |  |  |  | 42.9623 | 93.8546 | 12.4931 | 47.1021 | 18.3257 | 1.4903 | 11.1132 | 2.3183 | 2.8335 | 0.77277 | 4.0478 | 0.57038 | 3.7351 | 2.3367 |  |  |  | 16.3753 |  | 243.9558 | 265.2254 |  | Northern_Appalachian_Coal_Producer_Results_LR1_LR240 | KGS LR-58 | High Volatile A Metallurgical |  | 2018-01-22 |  | 39.333333N | 79.983333W
MMA1092 | Field/Plant Audit | # 4 MIDDS SB PROD + 1 mm | N/A | N/A | Processing | Coal Separations | Coal | Northern Applachia | Middle Pennsylvanian, Allegheny Group | Kittanning | WV | Taylor | Northern Appalachian Coal Producer | WV | Taylor | Processing Plant | Preparation Plant Audit Sample | +1 mm | N/A | 12.39 | [14 empty] | ICP-OES | Sc: 46.4384; Y: 69.0411 |  |  |  |  | 67.8474 | 171.8591 | 17.3777 | 94.09 | 18.2975 | 3.7573 | 15.6164 | 3.1311 | 14.4227 | 4.638 | 11.409 | 2.3483 | 7.9648 | 0.9002 |  |  |  | 32.7789 |  | 433.6595 | 502.7006 |  | Northern_Appalachian_Coal_Producer_Results_LR1_LR240 | KGS LR-59 | High Volatile A Metallurgical |  | 2018-01-22 |  | 39.333333N | 79.983333W
MMA1093 | Field/Plant Audit | # 4 MIDDS SB PROD 100 X 325 | N/A | N/A | Processing | Coal Separations | Coal | Northern Applachia | Middle Pennsylvanian, Allegheny Group | Kittanning | WV | Taylor | Northern Appalachian Coal Producer | WV | Taylor | Processing Plant | Preparation Plant Audit Sample | 100x325 M | N/A | 36.4 | [14 empty] | ICP-OES | Sc: 30.1114; Y: 34.4681 |  |  |  |  | 57.9737 | 134.2047 | 13.7386 | 69.078 | 14.002 | 2.0669 | 11.1044 | 2.0061 | 6.9504 | 2.7153 | 6.8693 | 0.99291 | 4.5998 | 0.95238 |  |  |  | 23.1611 |  | 327.2543 | 361.7224 |  | Northern_Appalachian_Coal_Producer_Results_LR1_LR240 | KGS LR-60 | High Volatile A Metallurgical |  | 2018-01-22 |  | 39.333333N | 79.983333W
MMA1094 | Field/Plant Audit | Thick U/ Flow 1 X 60 | N/A | N/A | Processing | Coal Separations | Coal | Northern Applachia | Middle Pennsylvanian, Allegheny Group | Kittanning | WV | Taylor | Northern Appalachian Coal Producer | WV | Taylor | Processing Plant | Preparation Plant Audit Sample | 1 mm x 60 M | N/A | 79.7588 | [14 empty] | ICP-OES | Sc: 23.786; Y: 25.2058 |  |  |  |  | 54.856 | 125.4321 | 13.0453 | 61.3992 | 15.0412 | 1.8107 | 9.1358 | 1.7078 | 4.8354 | 2.2428 | 5.8642 | 0.69959 | 3.8477 | 1.1317 |  |  |  | 20.3498 |  | 301.0494 | 326.2551 |  | Northern_Appalachian_Coal_Producer_Results_LR1_LR240 | KGS LR-61 | High Volatile A Metallurgical |  | 2018-01-22 |  | 39.333333N | 79.983333W
MMA1095 | Field/Plant Audit | # 4 MIDDS SB PROD 325 X 0 | N/A | N/A | Processing | Coal Separations | Coal | Northern Applachia | Middle Pennsylvanian, Allegheny Group | Kittanning | WV | Taylor | Northern Appalachian Coal Producer | WV | Taylor | Processing Plant | Preparation Plant Audit Sample | 325 M x 0 | N/A | 34.93 | [14 empty] | ICP-OES | Sc: 23.3693; Y: 32.6998 |  |  |  |  | 51.8359 | 121.8575 | 15.2268 | 61.2527 | 23.6285 | 2.0086 | 10.6479 | 2.6782 | 5.2484 | 1.1663 | 5.8747 | 0.92873 | 5.1404 | 2.527 |  |  |  | 21.4255 |  | 310.0216 | 342.7214 |  | Northern_Appalachian_Coal_Producer_Results_LR1_LR240 | KGS LR-62 | High Volatile A Metallurgical |  | 2018-01-22 |  | 39.333333N | 79.983333W
MMA1096 | Field/Plant Audit | DE-SUL SPIRAL MIDDS325 X 0 | N/A | N/A | Processing | Coal Separations | Coal | Northern Applachia | Middle Pennsylvanian, Allegheny Group | Kittanning | WV | Taylor | Northern Appalachian Coal Producer | WV | Taylor | Processing Plant | Preparation Plant Audit Sample | 325 M x 0 | N/A | 72.49 | [14 empty] | ICP-OES | Sc: 19.5354; Y: 22.8933 |  |  |  |  | 47.7719 | 105.8501 | 12.7561 | 57.2122 | 17.9725 | 1.6473 | 9.0391 | 2.1331 | 4.1816 | 1.415 | 5.3221 | 0.63358 | 3.9916 | 1.7529 |  |  |  | 18.5216 |  | 271.679 | 294.5723 |  | Northern_Appalachian_Coal_Producer_Results_LR1_LR240 | KGS LR-67 | High Volatile A Metallurgical |  | 2018-01-22 |  | 39.333333N | 79.983333W
MMA1097 | Field/Plant Audit | DE-SUL SPIRAL FEED60 X 100 | N/A | N/A | Processing | Coal Separations | Coal | Northern Applachia | Middle Pennsylvanian, Allegheny Group | Kittanning | WV | Taylor | Northern Appalachian Coal Producer | WV | Taylor | Processing Plant | Preparation Plant Audit Sample | 60x100 M | N/A | 9.28 | [14 empty] | ICP-OES | Sc: 55.518; Y: 82.4101 |  |  |  |  | 64.926 | 163.7421 | 18.3932 | 94.4397 | 18.6681 | 4.3975 | 18.2875 | 3.7209 | 17.1247 | 4.7569 | 11.8393 | 3.0655 | 9.26 | 1.1205 |  |  |  | 30.9302 |  | 433.7421 | 516.1522 |  | Northern_Appalachian_Coal_Producer_Results_LR1_LR240 | KGS LR-68 | High Volatile A Metallurgical |  | 2018-01-22 |  | 39.333333N | 79.983333W
MMA1098 | Field/Plant Audit | DE-SUL SPIRAL FEED 1 X 60 | N/A | N/A | Processing | Coal Separations | Coal | Northern Applachia | Middle Pennsylvanian, Allegheny Group | Kittanning | WV | Taylor | Northern Appalachian Coal Producer | WV | Taylor | Processing Plant | Preparation Plant Audit Sample | 1 mm x 60 M | N/A | 6.2 | [14 empty] | ICP-OES | Sc: 73.1105; Y: 113.856 |  |  |  |  | 70.4113 | 185.6812 | 22.3393 | 106.5553 | 23.5219 | 5.7841 | 23.5219 | 4.7301 | 23.6504 | 5.8098 | 14.9614 | 4.4216 | 12.365 | 1.7995 |  |  |  | 35.9126 |  | 505.5527 | 619.4087 |  | Northern_Appalachian_Coal_Producer_Results_LR1_LR240 | KGS LR-69 | High Volatile A Metallurgical |  | 2018-01-22 |  | 39.333333N | 79.983333W
MMA1099 | Field/Plant Audit | DE-SUL SPIRAL PROD 325 X 0 | N/A | N/A | Processing | Coal Separations | Coal | Northern Applachia | Middle Pennsylvanian, Allegheny Group | Kittanning | WV | Taylor | Northern Appalachian Coal Producer | WV | Taylor | Processing Plant | Preparation Plant Audit Sample | 325 M x 0 | N/A | 64.69 | [14 empty] | ICP-OES | Sc: 19.6886; Y: 23.8828 |  |  |  |  | 49.5421 | 111.8315 | 12.9487 | 58.7546 | 17.5824 | 1.7582 | 8.8828 | 2.0879 | 4.2857 | 1.4652 | 5.7875 | 0.69597 | 4.0659 | 1.685 |  |  |  | 19.4505 |  | 281.3736 | 305.2564 |  | Northern_Appalachian_Coal_Producer_Results_LR1_LR240 | KGS LR-70 | High Volatile A Metallurgical |  | 2018-01-22 |  | 39.333333N | 79.983333W
MMA1100 | Field/Plant Audit | DE-SUL SPIRAL MIDDS 1 X 60 | N/A | N/A | Processing | Coal Separations | Coal | Northern Applachia | Middle Pennsylvanian, Allegheny Group | Kittanning | WV | Taylor | Northern Appalachian Coal Producer | WV | Taylor | Processing Plant | Preparation Plant Audit Sample | 1 mm x 60 M | N/A | 9.21 | [14 empty] | ICP-OES | Sc: 51.4255; Y: 78.2979 |  |  |  |  | 63.1489 | 162.2128 | 18.1277 | 124.2979 | 18.8936 | 4.1702 | 16.9787 | 3.8298 | 16.5106 | 4.4894 | 10.4255 | 2.8511 | 9.0851 | 1.2979 |  |  |  | 30.766 |  | 456.3191 | 534.617 |  | Northern_Appalachian_Coal_Producer_Results_LR1_LR240 | KGS LR-71 | High Volatile A Metallurgical |  | 2018-01-22 |  | 39.333333N | 79.983333W
MMA1101 | Field/Plant Audit | DE-SUL SEC SPIRAL REF 325 X 0 | N/A | N/A | Processing | Coal Separations | Coal | Northern Applachia | Middle Pennsylvanian, Allegheny Group | Kittanning | WV | Taylor | Northern Appalachian Coal Producer | WV | Taylor | Processing Plant | Preparation Plant Audit Sample | 325 M x 0 | N/A | 80.85 | [14 empty] | ICP-OES | Sc: 19.636; Y: 20.7078 |  |  |  |  | 42.366 | 93.2053 | 13.5895 | 49.363 | 24.7725 | 1.5571 | 9.0799 | 2.8514 | 2.4671 | 0.040445 | 4.4692 | 0.50556 | 4.4489 | 3.0738 |  |  |  | 17.1082 |  | 251.7897 | 272.4975 |  | Northern_Appalachian_Coal_Producer_Results_LR1_LR240 | KGS LR-72 | High Volatile A Metallurgical |  | 2018-01-22 |  | 39.333333N | 79.983333W
MMA1102 | Field/Plant Audit | DE-SUL SEC SPIRAL REF 100 X 325 | N/A | N/A | Processing | Coal Separations | Coal | Northern Applachia | Middle Pennsylvanian, Allegheny Group | Kittanning | WV | Taylor | Northern Appalachian Coal Producer | WV | Taylor | Processing Plant | Preparation Plant Audit Sample | 100x325 M | N/A | 74.33 | [14 empty] | ICP-OES | Sc: 33.6691; Y: 22.7749 |  |  |  |  | 47.7081 | 105.9609 | 12.0041 | 54.5118 | 12.9496 | 1.5827 | 10.8941 | 1.7677 | 4.5221 | 1.7266 | 5.0154 | 0.55498 | 3.4943 | 1.3155 |  |  |  | 18.1295 |  | 264.0082 | 286.7831 |  | Northern_Appalachian_Coal_Producer_Results_LR1_LR240 | KGS LR-73 | High Volatile A Metallurgical |  | 2018-01-22 |  | 39.333333N | 79.983333W
MMA1103 | Field/Plant Audit | DE-SUL SPIRAL MIDDS 60 X 100 | N/A | N/A | Processing | Coal Separations | Coal | Northern Applachia | Middle Pennsylvanian, Allegheny Group | Kittanning | WV | Taylor | Northern Appalachian Coal Producer | WV | Taylor | Processing Plant | Preparation Plant Audit Sample | 60x100 M | N/A | 10.67 | [14 empty] | ICP-OES | Sc: 43.996; Y: 65.261 |  |  |  |  | 60.4016 | 152.8916 | 16.7269 | 84.7992 | 17.992 | 3.5944 | 14.8795 | 3.1124 | 13.2932 | 3.8554 | 10.0602 | 2.3293 | 7.7711 | 1.2651 |  |  |  | 28.0321 |  | 392.9719 | 458.2329 |  | Northern_Appalachian_Coal_Producer_Results_LR1_LR240 | KGS LR-74 | High Volatile A Metallurgical |  | 2018-01-22 |  | 39.333333N | 79.983333W
MMA1104 | Field/Plant Audit | DE-SUL SPIRAL MIDDS 100 X 325 | N/A | N/A | Processing | Coal Separations | Coal | Northern Applachia | Middle Pennsylvanian, Allegheny Group | Kittanning | WV | Taylor | Northern Appalachian Coal Producer | WV | Taylor | Processing Plant | Preparation Plant Audit Sample | 100x325 M | N/A | 33.94 | [14 empty] | ICP-OES | Sc: 34.2799; Y: 32.4617 |  |  |  |  | 51.5015 | 118.7538 | 12.2778 | 61.7569 | 12.5026 | 2.002 | 11.4811 | 1.8795 | 6.6599 | 2.5536 | 6.1083 | 1.0215 | 4.2492 | 0.85802 |  |  |  | 20.7967 |  | 293.6057 | 326.0674 |  | Northern_Appalachian_Coal_Producer_Results_LR1_LR240 | KGS LR-75 | High Volatile A Metallurgical |  | 2018-01-22 |  | 39.333333N | 79.983333W
MMA1105 | Field/Plant Audit | DE-SUL SEC SPIRAL REF 60 X 100 | N/A | N/A | Processing | Coal Separations | Coal | Northern Applachia | Middle Pennsylvanian, Allegheny Group | Kittanning | WV | Taylor | Northern Appalachian Coal Producer | WV | Taylor | Processing Plant | Preparation Plant Audit Sample | 60x100 M | N/A | 31.93 | [14 empty] | ICP-OES | Sc: 26.4966; Y: 35.8391 |  |  |  |  | 58.7635 | 139.7645 | 13.6605 | 69.9313 | 14.6026 | 2.1197 | 10.0098 | 1.9431 | 7.2816 | 2.6497 | 6.8695 | 1.0795 | 4.8283 | 0.96173 |  |  |  | 23.3759 |  | 334.4652 | 370.3042 |  | Northern_Appalachian_Coal_Producer_Results_LR1_LR240 | KGS LR-76 | High Volatile A Metallurgical |  | 2018-01-22 |  | 39.333333N | 79.983333W
MMA1106 | Field/Plant Audit | DE-SUL SEC SPIRAL REF 1 X 60 | N/A | N/A | Processing | Coal Separations | Coal | Northern Applachia | Middle Pennsylvanian, Allegheny Group | Kittanning | WV | Taylor | Northern Appalachian Coal Producer | WV | Taylor | Processing Plant | Preparation Plant Audit Sample | 1 mm x 60 M | N/A | 18.61 | [14 empty] | ICP-OES | Sc: 31.811; Y: 47.3622 |  |  |  |  | 60.1772 | 143.1693 | 14.5276 | 76.6535 | 15.2756 | 2.6181 | 11.4173 | 2.3228 | 9.4685 | 3.4449 | 8.3071 | 1.5945 | 5.9252 | 0.86614 |  |  |  | 26.0433 |  | 355.7677 | 403.1299 |  | Northern_Appalachian_Coal_Producer_Results_LR1_LR240 | KGS LR-77 | High Volatile A Metallurgical |  | 2018-01-22 |  | 39.333333N | 79.983333W
MMA1107 | Field/Plant Audit | DE-SUL SEC SPIRAL REF 1 X 60 | N/A | N/A | Processing | Coal Separations | Coal | Northern Applachia | Middle Pennsylvanian, Allegheny Group | Kittanning | WV | Taylor | Northern Appalachian Coal Producer | WV | Taylor | Processing Plant | Preparation Plant Audit Sample | 1 mm x 60 M | N/A | 18.61 | [14 empty] | ICP-OES | Sc: 31.6684; Y: 47.171 |  |  |  |  | 60.2694 | 144.1865 | 14.487 | 76.9948 | 15.2953 | 2.5699 | 11.3575 | 2.3834 | 9.886 | 3.1295 | 8.3109 | 1.5751 | 5.9067 | 0.93264 |  |  |  | 25.9896 |  | 357.285 | 404.456 |  | Northern_Appalachian_Coal_Producer_Results_LR1_LR240 | KGS LR-77 DUP | High Volatile A Metallurgical |  | 2018-01-22 |  | 39.333333N | 79.983333W
MMA1108 | Field/Plant Audit | DE-SUL SPIRAL PR REF 325 X 0 | N/A | N/A | Processing | Coal Separations | Coal | Northern Applachia | Middle Pennsylvanian, Allegheny Group | Kittanning | WV | Taylor | Northern Appalachian Coal Producer | WV | Taylor | Processing Plant | Preparation Plant Audit Sample | 325 M x 0 | N/A | 81.86 | [14 empty] | ICP-OES | Sc: 19.2708; Y: 21.7292 |  |  |  |  | 46.4167 | 99.625 | 13.9792 | 54.1667 | 26.3333 | 1.6042 | 9.3333 | 2.7708 | 2.375 | 0.10417 | 4.4375 | 0.58333 | 4.5625 | 3.25 |  |  |  | 17.8958 |  | 269.5417 | 291.2708 |  | Northern_Appalachian_Coal_Producer_Results_LR1_LR240 | KGS LR-78 | High Volatile A Metallurgical |  | 2018-01-22 |  | 39.333333N | 79.983333W
MMA1109 | Field/Plant Audit | DE-SUL SPIRAL PROD 100 X 325 | N/A | N/A | Processing | Coal Separations | Coal | Northern Applachia | Middle Pennsylvanian, Allegheny Group | Kittanning | WV | Taylor | Northern Appalachian Coal Producer | WV | Taylor | Processing Plant | Preparation Plant Audit Sample | 100x325 M | N/A | 16.26 | [14 empty] | ICP-OES | Sc: 45.0954; Y: 51.9466 |  |  |  |  | 57.7863 | 136.5076 | 14.542 | 73.9122 | 13.9885 | 2.9198 | 14.3321 | 2.4046 | 10.8397 | 3.5115 | 8.4733 | 1.7176 | 6.126 | 0.9542 |  |  |  | 24.9427 |  | 348.0153 | 399.9618 |  | Northern_Appalachian_Coal_Producer_Results_LR1_LR240 | KGS LR-79 | High Volatile A Metallurgical |  | 2018-01-22 |  | 39.333333N | 79.983333W
MMA1110 | Field/Plant Audit | DE-SUL SPIRAL PR REF 100 X 325 | N/A | N/A | Processing | Coal Separations | Coal | Northern Applachia | Middle Pennsylvanian, Allegheny Group | Kittanning | WV | Taylor | Northern Appalachian Coal Producer | WV | Taylor | Processing Plant | Preparation Plant Audit Sample | 100x325 M | N/A | 82.54 | [14 empty] | ICP-OES | Sc: 34.2147; Y: 22.7038 |  |  |  |  | 48.7674 | 103.9165 | 12.326 | 54.2744 | 15.4076 | 1.5706 | 11.2724 | 2.0278 | 3.6382 | 1.5507 | 4.8708 | 0.55666 | 3.6382 | 1.7296 |  |  |  | 18.3698 |  | 265.5467 | 288.2505 |  | Northern_Appalachian_Coal_Producer_Results_LR1_LR240 | KGS LR-80 | High Volatile A Metallurgical |  | 2018-01-22 |  | 39.333333N | 79.983333W
MMA1111 | Field/Plant Audit | DE-SUL SPIRAL PR REF 60 X 100 | N/A | N/A | Processing | Coal Separations | Coal | Northern Applachia | Middle Pennsylvanian, Allegheny Group | Kittanning | WV | Taylor | Northern Appalachian Coal Producer | WV | Taylor | Processing Plant | Preparation Plant Audit Sample | 60x100 M | N/A | 63.03 | [14 empty] | ICP-OES | Sc: 28.3382; Y: 28.1416 |  |  |  |  | 58.6037 | 133.0973 | 12.8417 | 66.6077 | 12.0944 | 1.8289 | 9.9902 | 1.5339 | 6.2537 | 2.6942 | 6.1947 | 0.72763 | 3.8348 | 0.60964 |  |  |  | 21.4946 |  | 316.9125 | 345.0541 |  | Northern_Appalachian_Coal_Producer_Results_LR1_LR240 | KGS LR-81 | High Volatile A Metallurgical |  | 2018-01-22 |  | 39.333333N | 79.983333W
MMA1112 | Field/Plant Audit | DE-SUL SPIRAL PR REF 1 X 60 | N/A | N/A | Processing | Coal Separations | Coal | Northern Applachia | Middle Pennsylvanian, Allegheny Group | Kittanning | WV | Taylor | Northern Appalachian Coal Producer | WV | Taylor | Processing Plant | Preparation Plant Audit Sample | 1 mm x 60 M | N/A | 46.1438 | [14 empty] | ICP-OES | Sc: 24.2151; Y: 30.3656 |  |  |  |  | 60.5591 | 136.6667 | 12.9677 | 69.1398 | 12.5161 | 1.8495 | 8.9462 | 1.6989 | 6.5376 | 2.6882 | 6.5591 | 0.8172 | 4.1935 | 0.70968 |  |  |  | 22.6237 |  | 325.8495 | 356.2151 |  | Northern_Appalachian_Coal_Producer_Results_LR1_LR240 | KGS LR-82 | High Volatile A Metallurgical |  | 2018-01-22 |  | 39.333333N | 79.983333W
MMA1113 | Field/Plant Audit | DE-SUL SPIRAL PROD 60 X 100 | N/A | N/A | Processing | Coal Separations | Coal | Northern Applachia | Middle Pennsylvanian, Allegheny Group | Kittanning | WV | Taylor | Northern Appalachian Coal Producer | WV | Taylor | Processing Plant | Preparation Plant Audit Sample | 60x100 M | N/A | 5.57 | [14 empty] | ICP-OES | Sc: 80.307; Y: 122.3684 |  |  |  |  | 71.9298 | 186.9518 | 22.6096 | 112.807 | 23.0702 | 6.2281 | 24.2763 | 4.9561 | 25.5482 | 6.4474 | 15.6798 | 4.7807 | 12.9825 | 1.6228 |  |  |  | 37.8289 |  | 519.8904 | 642.2588 |  | Northern_Appalachian_Coal_Producer_Results_LR1_LR240 | KGS LR-83 | High Volatile A Metallurgical |  | 2018-01-22 |  | 39.333333N | 79.983333W
MMA1114 | Field/Plant Audit | DE-SUL SPIRAL FEED 325 X 0 | N/A | N/A | Processing | Coal Separations | Coal | Northern Applachia | Middle Pennsylvanian, Allegheny Group | Kittanning | WV | Taylor | Northern Appalachian Coal Producer | WV | Taylor | Processing Plant | Preparation Plant Audit Sample | 325 M x 0 | N/A | 72.65 | [14 empty] | ICP-OES | Sc: 19.2047; Y: 22.5994 |  |  |  |  | 48.4772 | 107.6237 | 12.9001 | 57.5364 | 19.418 | 1.6295 | 8.7488 | 2.0369 | 3.5694 | 1.2027 | 5.257 | 0.58196 | 4.0349 | 1.9593 |  |  |  | 18.7973 |  | 274.9758 | 297.5752 |  | Northern_Appalachian_Coal_Producer_Results_LR1_LR240 | KGS LR-84 | High Volatile A Metallurgical |  | 2018-01-22 |  | 39.333333N | 79.983333W
MMA1115 | Field/Plant Audit | DE-SUL SPIRAL FEED 100 X 325 | N/A | N/A | Processing | Coal Separations | Coal | Northern Applachia | Middle Pennsylvanian, Allegheny Group | Kittanning | WV | Taylor | Northern Appalachian Coal Producer | WV | Taylor | Processing Plant | Preparation Plant Audit Sample | 100x325 M | N/A | 40.08 | [14 empty] | ICP-OES | Sc: 34.7885; Y: 30.2885 |  |  |  |  | 54.0769 | 119.4231 | 13.3462 | 62.0192 | 13.6154 | 1.9808 | 11.2885 | 1.75 | 6.0962 | 2.1538 | 6.1538 | 0.90385 | 4.1346 | 1.1154 |  |  |  | 20.4615 |  | 298.0577 | 328.3462 |  | Northern_Appalachian_Coal_Producer_Results_LR1_LR240 | KGS LR-85 | High Volatile A Metallurgical |  | 2018-01-22 |  | 39.333333N | 79.983333W
MMA1116 | Field/Plant Audit | DE-SUL SPIRAL PROD 1 X 60 | N/A | N/A | Processing | Coal Separations | Coal | Northern Applachia | Middle Pennsylvanian, Allegheny Group | Kittanning | WV | Taylor | Northern Appalachian Coal Producer | WV | Taylor | Processing Plant | Preparation Plant Audit Sample | 1 mm x 60 M | N/A | 4.96 | [14 empty] | ICP-OES | Sc: 80.9815; Y: 124.1439 |  |  |  |  | 65.7579 | 170.1636 | 22.2901 | 102.6172 | 26.434 | 6.1505 | 24.2966 | 5.3871 | 25.0382 | 5.6707 | 15.1581 | 4.8419 | 13.3043 | 2.4209 |  |  |  | 35.7906 |  | 489.5311 | 613.675 |  | Northern_Appalachian_Coal_Producer_Results_LR1_LR240 | KGS LR-86 | High Volatile A Metallurgical |  | 2018-01-22 |  | 39.333333N | 79.983333W
MMA1117 | Field/Plant Audit | 6" DE-SUL CLASS O/ FLOW 100 X 325 | N/A | N/A | Processing | Coal Separations | Coal | Northern Applachia | Middle Pennsylvanian, Allegheny Group | Kittanning | WV | Taylor | Northern Appalachian Coal Producer | WV | Taylor | Processing Plant | Preparation Plant Audit Sample | 100x325 M | N/A | 2.04 | [14 empty] | ICP-OES | Sc: 43.216; Y: 41.4653 |  |  |  |  | 55.5471 | 124.0913 | 13.6441 | 60.8563 | 13.4158 | 2.3977 | 13.3397 | 1.96 | 7.2312 | 2.8735 | 6.9077 | 0.85633 | 5.176 | 1.0086 |  |  |  | 22.6641 |  | 309.3054 | 350.7707 |  | Northern_Appalachian_Coal_Producer_Results_LR1_LR240 | KGS LR-87 | High Volatile A Metallurgical |  | 2018-01-22 |  | 39.333333N | 79.983333W
MMA1118 | Field/Plant Audit | 6" DE-SUL CLASS O/ FLOW 60 X 100 | N/A | N/A | Processing | Coal Separations | Coal | Northern Applachia | Middle Pennsylvanian, Allegheny Group | Kittanning | WV | Taylor | Northern Appalachian Coal Producer | WV | Taylor | Processing Plant | Preparation Plant Audit Sample | 60x100 M | N/A | 6.4 | [14 empty] | ICP-OES | Sc: 68.0255; Y: 100.8493 |  |  |  |  | 70.8493 | 174.5223 | 20.7006 | 91.6985 | 22.0382 | 5.1805 | 20.8705 | 4.3949 | 18.5563 | 5.4352 | 13.2059 | 2.1868 | 11.1253 | 1.5499 |  |  |  | 35.414 |  | 462.3142 | 563.1635 |  | Northern_Appalachian_Coal_Producer_Results_LR1_LR240 | KGS LR-88 | High Volatile A Metallurgical |  | 2018-01-22 |  | 39.333333N | 79.983333W
MMA1119 | Field/Plant Audit | 6" DE-SUL CLASS O/ FLOW 1 X 60 | N/A | N/A | Processing | Coal Separations | Coal | Northern Applachia | Middle Pennsylvanian, Allegheny Group | Kittanning | WV | Taylor | Northern Appalachian Coal Producer | WV | Taylor | Processing Plant | Preparation Plant Audit Sample | 1 mm x 60 M | N/A | 6.2603 | [14 empty] | ICP-OES | Sc: 71.6535; Y: 111.5748 |  |  |  |  | 64.4094 | 156.5354 | 23.622 | 89.685 | 30.9449 | 5.2756 | 24.9606 | 5.5906 | 20.6299 | 4.0945 | 12.7559 | 2.2047 | 12.6772 | 2.9134 |  |  |  | 33.3858 |  | 456.2992 | 567.874 |  | Northern_Appalachian_Coal_Producer_Results_LR1_LR240 | KGS LR-89 | High Volatile A Metallurgical |  | 2018-01-22 |  | 39.333333N | 79.983333W
MMA1120 | Field/Plant Audit | 6" DE-SUL CLASS O/ FLOW 325 X 0 | N/A | N/A | Processing | Coal Separations | Coal | Northern Applachia | Middle Pennsylvanian, Allegheny Group | Kittanning | WV | Taylor | Northern Appalachian Coal Producer | WV | Taylor | Processing Plant | Preparation Plant Audit Sample | 325 M x 0 | N/A | 55.28 | [14 empty] | ICP-OES | Sc: 25.4432; Y: 30.9906 |  |  |  |  | 60.7716 | 137.6851 | 13.0344 | 64.1919 | 10.2815 | 2.1064 | 8.8008 | 1.4181 | 5.9854 | 3.0657 | 7.0699 | 0.66736 | 4.0876 | 0 |  |  |  | 24.317 |  | 319.1658 | 350.1564 |  | Northern_Appalachian_Coal_Producer_Results_LR1_LR240 | KGS LR-90 | High Volatile A Metallurgical |  | 2018-01-22 |  | 39.333333N | 79.983333W
MMA1121 | Field/Plant Audit | 6" DE-SUL CLASS FEED 325 X 0 | N/A | N/A | Processing | Coal Separations | Coal | Northern Applachia | Middle Pennsylvanian, Allegheny Group | Kittanning | WV | Taylor | Northern Appalachian Coal Producer | WV | Taylor | Processing Plant | Preparation Plant Audit Sample | 325 M x 0 | N/A | 59.21 | [14 empty] | ICP-OES | Sc: 22.1918; Y: 26.2803 |  |  |  |  | 54.3519 | 119.8314 | 13.5722 | 57.8714 | 14.9842 | 1.9389 | 8.6828 | 1.981 | 4.1307 | 2.0653 | 6.3857 | 0.65332 | 4.236 | 1.0116 |  |  |  | 21.2434 |  | 291.6965 | 317.9768 |  | Northern_Appalachian_Coal_Producer_Results_LR1_LR240 | KGS LR-91 | High Volatile A Metallurgical |  | 2018-01-22 |  | 39.333333N | 79.983333W
MMA1122 | Field/Plant Audit | 6" DE-SUL CLASS FEED 325 X 0 | N/A | N/A | Processing | Coal Separations | Coal | Northern Applachia | Middle Pennsylvanian, Allegheny Group | Kittanning | WV | Taylor | Northern Appalachian Coal Producer | WV | Taylor | Processing Plant | Preparation Plant Audit Sample | 325 M x 0 | N/A | 59.21 | [14 empty] | ICP-OES | Sc: 21.9215; Y: 26.219 |  |  |  |  | 54.4215 | 119.814 | 13.781 | 57.5207 | 14.814 | 1.9215 | 8.8636 | 1.8388 | 4.1529 | 2.1901 | 6.281 | 0.68182 | 4.1942 | 0.95041 |  |  |  | 21.2397 |  | 291.4256 | 317.6446 |  | Northern_Appalachian_Coal_Producer_Results_LR1_LR240 | KGS LR-91 DUP | High Volatile A Metallurgical |  | 2018-01-22 |  | 39.333333N | 79.983333W
MMA1123 | Field/Plant Audit | 6" DE-SUL CLASS U/FLOW 60 X 100 | N/A | N/A | Processing | Coal Separations | Coal | Northern Applachia | Middle Pennsylvanian, Allegheny Group | Kittanning | WV | Taylor | Northern Appalachian Coal Producer | WV | Taylor | Processing Plant | Preparation Plant Audit Sample | 60x100 M | N/A | 9.07 | [14 empty] | ICP-OES | Sc: 58.1256; Y: 81.4212 |  |  |  |  | 69.9691 | 167.1885 | 19.0937 | 85.6437 | 19.0731 | 4.346 | 17.9403 | 3.4809 | 15.2214 | 4.7168 | 11.8435 | 1.792 | 9.2276 | 1.0711 |  |  |  | 32.688 |  | 430.6076 | 512.0288 |  | Northern_Appalachian_Coal_Producer_Results_LR1_LR240 | KGS LR-92 | High Volatile A Metallurgical |  | 2018-01-22 |  | 39.333333N | 79.983333W
MMA1124 | Field/Plant Audit | 6" DE-SUL CLASS FEED 60 X 100 | N/A | N/A | Processing | Coal Separations | Coal | Northern Applachia | Middle Pennsylvanian, Allegheny Group | Kittanning | WV | Taylor | Northern Appalachian Coal Producer | WV | Taylor | Processing Plant | Preparation Plant Audit Sample | 60x100 M | N/A | 8.33 | [14 empty] | ICP-OES | Sc: 60.7906; Y: 87.8205 |  |  |  |  | 70.2778 | 169.8932 | 18.8675 | 88.0556 | 19.188 | 4.6154 | 18.8889 | 3.7607 | 16.4103 | 4.8932 | 12.7991 | 1.8803 | 9.7436 | 1.0897 |  |  |  | 33.312 |  | 440.3632 | 528.1838 |  | Northern_Appalachian_Coal_Producer_Results_LR1_LR240 | KGS LR-93 | High Volatile A Metallurgical |  | 2018-01-22 |  | 39.333333N | 79.983333W
MMA1125 | Field/Plant Audit | 6" DE-SUL CLASS FEED 1 X 60 | N/A | N/A | Processing | Coal Separations | Coal | Northern Applachia | Middle Pennsylvanian, Allegheny Group | Kittanning | WV | Taylor | Northern Appalachian Coal Producer | WV | Taylor | Processing Plant | Preparation Plant Audit Sample | 1 mm x 60 M | N/A | 5.96 | [14 empty] | ICP-OES | Sc: 72.4204; Y: 109.0658 |  |  |  |  | 69.448 | 169.087 | 21.2527 | 91.1465 | 25.4777 | 5.4352 | 22.3142 | 4.8832 | 20.7431 | 5.3079 | 13.8217 | 2.293 | 12.0807 | 2.0594 |  |  |  | 35.5626 |  | 465.3503 | 574.4161 |  | Northern_Appalachian_Coal_Producer_Results_LR1_LR240 | KGS LR-94 | High Volatile A Metallurgical |  | 2018-01-22 |  | 39.333333N | 79.983333W
MMA1126 | Field/Plant Audit | 6" DE-SUL CLASS FEED 100 X 325 | N/A | N/A | Processing | Coal Separations | Coal | Northern Applachia | Middle Pennsylvanian, Allegheny Group | Kittanning | WV | Taylor | Northern Appalachian Coal Producer | WV | Taylor | Processing Plant | Preparation Plant Audit Sample | 100x325 M | N/A | 30.32 | [14 empty] | ICP-OES | Sc: 37.7994; Y: 34.1772 |  |  |  |  | 54.8393 | 120.7205 | 13.2619 | 58.0136 | 13.1646 | 2.1616 | 11.704 | 1.9474 | 6.1928 | 2.6095 | 6.5433 | 0.75949 | 4.5375 | 0.91529 |  |  |  | 22.0058 |  | 297.371 | 331.5482 |  | Northern_Appalachian_Coal_Producer_Results_LR1_LR240 | KGS LR-95 | High Volatile A Metallurgical |  | 2018-01-22 |  | 39.333333N | 79.983333W
MMA1127 | Field/Plant Audit | 6" DE-SUL CLASS U/FLOW 1 X 60 | N/A | N/A | Processing | Coal Separations | Coal | Northern Applachia | Middle Pennsylvanian, Allegheny Group | Kittanning | WV | Taylor | Northern Appalachian Coal Producer | WV | Taylor | Processing Plant | Preparation Plant Audit Sample | 1 mm x 60 M | N/A | 6.98 | [14 empty] | ICP-OES | Sc: 69.3878; Y: 98.9689 |  |  |  |  | 71.493 | 175.7035 | 20.5156 | 92.8679 | 21.16 | 5.1772 | 20.8808 | 4.0387 | 18.754 | 5.2417 | 13.6198 | 2.0623 | 10.8915 | 1.2245 |  |  |  | 34.8657 |  | 463.6305 | 562.5994 |  | Northern_Appalachian_Coal_Producer_Results_LR1_LR240 | KGS LR-96 | High Volatile A Metallurgical |  | 2018-01-22 |  | 39.333333N | 79.983333W
MMA1128 | Field/Plant Audit | 6" DE-SUL CLASS U/FLOW 100 X 325 | N/A | N/A | Processing | Coal Separations | Coal | Northern Applachia | Middle Pennsylvanian, Allegheny Group | Kittanning | WV | Taylor | Northern Appalachian Coal Producer | WV | Taylor | Processing Plant | Preparation Plant Audit Sample | 100x325 M | N/A | 41.64 | [14 empty] | ICP-OES | Sc: 37.3333; Y: 28.8387 |  |  |  |  | 51.3548 | 111.6559 | 13.0538 | 53.8065 | 12.9247 | 1.828 | 11.5914 | 1.7634 | 4.4516 | 1.8925 | 5.5269 | 0.62366 | 4.086 | 1.1828 |  |  |  | 19.4194 |  | 275.7419 | 304.5806 |  | Northern_Appalachian_Coal_Producer_Results_LR1_LR240 | KGS LR-97 | High Volatile A Metallurgical |  | 2018-01-22 |  | 39.333333N | 79.983333W
MMA1129 | Field/Plant Audit | 6" DE-SUL CLASS U/FLOW 325 X 0 | N/A | N/A | Processing | Coal Separations | Coal | Northern Applachia | Middle Pennsylvanian, Allegheny Group | Kittanning | WV | Taylor | Northern Appalachian Coal Producer | WV | Taylor | Processing Plant | Preparation Plant Audit Sample | 325 M x 0 | N/A | 67.47 | [14 empty] | ICP-OES | Sc: 20.6282; Y: 23.2219 |  |  |  |  | 50.5167 | 107.6798 | 13.6778 | 53.3333 | 19.5745 | 1.6819 | 8.7538 | 2.0871 | 2.9585 | 1.1348 | 5.3495 | 0.58764 | 4.2351 | 1.844 |  |  |  | 19.8582 |  | 273.4144 | 296.6363 |  | Northern_Appalachian_Coal_Producer_Results_LR1_LR240 | KGS LR-98 | High Volatile A Metallurgical |  | 2018-01-22 |  | 39.333333N | 79.983333W
MMA1130 | Field/Plant Audit | 6" DE-SUL CLASS O/ FLOW 325 X 0 | N/A | N/A | Processing | Coal Separations | Coal | Northern Applachia | Middle Pennsylvanian, Allegheny Group | Kittanning | WV | Taylor | Northern Appalachian Coal Producer | WV | Taylor | Processing Plant | Preparation Plant Audit Sample | 325 M x 0 | N/A | 48.65 | [14 empty] | ICP-OES | Sc: 22.3185; Y: 28.9315 |  |  |  |  | 56.0282 | 124.7177 | 13.0847 | 59.5766 | 12.6008 | 1.996 | 8.5484 | 1.4919 | 4.7782 | 2.3589 | 6.4516 | 0.625 | 4.0323 | 0.46371 |  |  |  | 21.7137 |  | 296.754 | 325.6855 |  | Northern_Appalachian_Coal_Producer_Results_LR1_LR240 | KGS LR-99 | High Volatile A Metallurgical |  | 2018-01-22 |  | 39.333333N | 79.983333W
MMA1131 | Field/Plant Audit | 6" RC CLASS U/FLOW 1 X 60 | N/A | N/A | Processing | Coal Separations | Coal | Northern Applachia | Middle Pennsylvanian, Allegheny Group | Kittanning | WV | Taylor | Northern Appalachian Coal Producer | WV | Taylor | Processing Plant | Preparation Plant Audit Sample | 1 mm x 60 M | N/A | 6.0311 | [14 empty] | ICP-OES | Sc: 74.7945; Y: 113.6073 |  |  |  |  | 60.0457 | 143.1963 | 25.2055 | 84.5205 | 39.4064 | 5.3881 | 25.2511 | 6.3014 | 19.8174 | 3.105 | 12.5571 | 2.2831 | 13.6986 | 4.7945 |  |  |  | 31.8721 |  | 445.5708 | 559.1781 |  | Northern_Appalachian_Coal_Producer_Results_LR1_LR240 | KGS LR-100 | High Volatile A Metallurgical |  | 2018-01-22 |  | 39.333333N | 79.983333W
MMA1132 | Field/Plant Audit | 6" RC CLASS U/FLOW 60 X 100 | N/A | N/A | Processing | Coal Separations | Coal | Northern Applachia | Middle Pennsylvanian, Allegheny Group | Kittanning | WV | Taylor | Northern Appalachian Coal Producer | WV | Taylor | Processing Plant | Preparation Plant Audit Sample | 60x100 M | N/A | 3.41 | [14 empty] | ICP-OES | Sc: 120.6742; Y: 182.8764 |  |  |  |  | 80.7865 | 208.2921 | 28.5169 | 125.5281 | 32.764 | 8.8764 | 34.9888 | 7.618 | 35.7079 | 8.1573 | 21.0787 | 3.8202 | 19.2584 | 2.6966 |  |  |  | 46.9213 |  | 618.0899 | 800.9663 |  | Northern_Appalachian_Coal_Producer_Results_LR1_LR240 | KGS LR-101 | High Volatile A Metallurgical |  | 2018-01-22 |  | 39.333333N | 79.983333W
MMA1133 | Field/Plant Audit | 6" RC CLASS O/FLOW 100 X 325 | N/A | N/A | Processing | Coal Separations | Coal | Northern Applachia | Middle Pennsylvanian, Allegheny Group | Kittanning | WV | Taylor | Northern Appalachian Coal Producer | WV | Taylor | Processing Plant | Preparation Plant Audit Sample | 100x325 M | N/A | 4.3819 | [14 empty] | ICP-OES | Sc: 99.0351; Y: 149.2982 |  |  |  |  | 68.5088 | 172.807 | 30.614 | 136.1404 | 40.3509 | 7.2807 | 33.5965 | 7.7193 | 26.5789 | 4.9123 | 15.8772 | 2.6316 | 17.1053 | 4.2982 |  |  |  | 40 |  | 568.4211 | 717.7193 |  | Northern_Appalachian_Coal_Producer_Results_LR1_LR240 | KGS LR-102 | High Volatile A Metallurgical |  | 2018-01-22 |  | 39.333333N | 79.983333W
MMA1134 | Field/Plant Audit | 6" RC CLASS U/FLOW 325 X 0 | N/A | N/A | Processing | Coal Separations | Coal | Northern Applachia | Middle Pennsylvanian, Allegheny Group | Kittanning | WV | Taylor | Northern Appalachian Coal Producer | WV | Taylor | Processing Plant | Preparation Plant Audit Sample | 325 M x 0 | N/A | 58.39 | [14 empty] | ICP-OES | Sc: 22.4033; Y: 27.8819 |  |  |  |  | 56.0081 | 124.7658 | 12.4847 | 59.3075 | 11.9145 | 1.8941 | 8.3503 | 1.3646 | 4.9491 | 2.6273 | 6.9043 | 0.63136 | 3.9308 | 0.3055 |  |  |  | 21.833 |  | 295.4379 | 323.3198 |  | Northern_Appalachian_Coal_Producer_Results_LR1_LR240 | KGS LR-103 | High Volatile A Metallurgical |  | 2018-01-22 |  | 39.333333N | 79.983333W
MMA1135 | Field/Plant Audit | 6" RC CLASS O/FLOW 100 X 325 | N/A | N/A | Processing | Coal Separations | Coal | Northern Applachia | Middle Pennsylvanian, Allegheny Group | Kittanning | WV | Taylor | Northern Appalachian Coal Producer | WV | Taylor | Processing Plant | Preparation Plant Audit Sample | 100x325 M | N/A | 5.52 | [14 empty] | ICP-OES | Sc: 84.7743; Y: 122.7791 |  |  |  |  | 77.3397 | 191.9477 | 23.0404 | 123.2779 | 22.3753 | 6.2945 | 25.3682 | 5.0594 | 24.038 | 6.6271 | 15.8432 | 2.5891 | 13.1591 | 1.2114 |  |  |  | 39.8812 |  | 538.171 | 660.9501 |  | Northern_Appalachian_Coal_Producer_Results_LR1_LR240 | KGS LR-104 | High Volatile A Metallurgical |  | 2018-01-22 |  | 39.333333N | 79.983333W
MMA1136 | Field/Plant Audit | RC SCREEN T/D 3 X 0 1.60 SK | N/A | N/A | Processing | Coal Separations | Coal | Northern Applachia | Middle Pennsylvanian, Allegheny Group | Kittanning | WV | Taylor | Northern Appalachian Coal Producer | WV | Taylor | Processing Plant | Preparation Plant Audit Sample | 3" x 0 | N/A | 86.58 | [14 empty] | ICP-OES | Sc: 19.6748; Y: 23.6992 |  |  |  |  | 55.6098 | 120.3049 | 11.9919 | 55.752 | 10.6707 | 1.5447 | 7.4797 | 1.2398 | 4.4512 | 2.6016 | 6.2602 | 0.60976 | 3.3943 | 0.060976 |  |  |  | 21.4634 |  | 281.9715 | 305.6707 |  | Northern_Appalachian_Coal_Producer_Results_LR1_LR240 | KGS LR-107 | High Volatile A Metallurgical |  | 2018-01-22 |  | 39.333333N | 79.983333W
MMA1137 | Field/Plant Audit | RC SCREEN T/D +3" 1.6 SK | N/A | N/A | Processing | Coal Separations | Coal | Northern Applachia | Middle Pennsylvanian, Allegheny Group | Kittanning | WV | Taylor | Northern Appalachian Coal Producer | WV | Taylor | Processing Plant | Preparation Plant Audit Sample | +3" | N/A | 83.56 | [14 empty] | ICP-OES | Sc: 20.5462; Y: 23.9076 |  |  |  |  | 59.7479 | 119.8739 | 13.9496 | 62.2899 | 13.1303 | 1.7857 | 8.0672 | 1.3655 | 4.1387 | 2.416 | 6.1134 | 0.65126 | 3.6134 | 0.37815 |  |  |  | 22.542 |  | 297.521 | 321.4286 |  | Northern_Appalachian_Coal_Producer_Results_LR1_LR240 | KGS LR-108 | High Volatile A Metallurgical |  | 2018-01-22 |  | 39.333333N | 79.983333W
MMA1138 | Field/Plant Audit | RC SCREEN T/D 3 X 0 1.60 FL | N/A | N/A | Processing | Coal Separations | Coal | Northern Applachia | Middle Pennsylvanian, Allegheny Group | Kittanning | WV | Taylor | Northern Appalachian Coal Producer | WV | Taylor | Processing Plant | Preparation Plant Audit Sample | 3" x 0 | N/A | 25.72 | [14 empty] | ICP-OES | Sc: 29.2742; Y: 40.1411 |  |  |  |  | 63.9919 | 145.4234 | 14.5968 | 72.3992 | 15.4435 | 2.3185 | 10.7863 | 1.9556 | 6.6935 | 3.629 | 9.254 | 0.94758 | 5.3629 | 0.56452 |  |  |  | 28.629 |  | 353.3669 | 393.5081 |  | Northern_Appalachian_Coal_Producer_Results_LR1_LR240 | KGS LR-109 | High Volatile A Metallurgical |  | 2018-01-22 |  | 39.333333N | 79.983333W
MMA1139 | Field/Plant Audit | MET COAL LUDO PROD | N/A | N/A | Processing | Coal Separations | Coal | Northern Applachia | Middle Pennsylvanian, Allegheny Group | Kittanning | WV | Taylor | Northern Appalachian Coal Producer | WV | Taylor | Processing Plant | Preparation Plant Audit Sample | N/A | N/A | 7.3 | [14 empty] | ICP-OES | Sc: 62.758; Y: 101.215 |  |  |  |  | 79.0164 | 203.4716 | 20.8486 | 99.6528 | 23.3558 | 4.9952 | 21.9479 | 3.8187 | 19.5757 | 5.5931 | 13.1533 | 2.0829 | 10.0868 | 1.08 |  |  |  | 37.5699 |  | 508.6789 | 609.8939 |  | Northern_Appalachian_Coal_Producer_Results_LR1_LR240 | KGS LR-110 | High Volatile A Metallurgical |  | 2018-01-22 |  | 39.333333N | 79.983333W
MMA1140 | Field/Plant Audit | #1 MET SB PROD | N/A | N/A | Processing | Coal Separations | Coal | Northern Applachia | Middle Pennsylvanian, Allegheny Group | Kittanning | WV | Taylor | Northern Appalachian Coal Producer | WV | Taylor | Processing Plant | Preparation Plant Audit Sample | 1 mm x 0 | N/A | 5.98 | [14 empty] | ICP-OES | Sc: 79.6199; Y: 116.4097 |  |  |  |  | 72.397 | 180.8659 | 21.7951 | 96.0507 | 23.6114 | 5.8712 | 24.0338 | 4.7096 | 22.1753 | 5.7656 | 14.8046 | 2.4921 | 12.4604 | 1.6262 |  |  |  | 36.1774 |  | 488.6589 | 605.0686 |  | Northern_Appalachian_Coal_Producer_Results_LR1_LR240 | KGS LR-111 | High Volatile A Metallurgical |  | 2018-01-22 |  | 39.333333N | 79.983333W
MMA1141 | Field/Plant Audit | #2 MET SB PROD | N/A | N/A | Processing | Coal Separations | Coal | Northern Applachia | Middle Pennsylvanian, Allegheny Group | Kittanning | WV | Taylor | Northern Appalachian Coal Producer | WV | Taylor | Processing Plant | Preparation Plant Audit Sample | 1 mm x 0 | N/A | 6.17 | [14 empty] | ICP-OES | Sc: 77.8049; Y: 113.0488 |  |  |  |  | 70.4268 | 175 | 22.0935 | 94.3496 | 24.187 | 5.7724 | 23.3333 | 4.7967 | 21.565 | 5.813 | 14.6138 | 2.4797 | 12.3577 | 1.7276 |  |  |  | 35.6504 |  | 478.5163 | 591.565 |  | Northern_Appalachian_Coal_Producer_Results_LR1_LR240 | KGS LR-112 | High Volatile A Metallurgical |  | 2018-01-22 |  | 39.333333N | 79.983333W
MMA1142 | Field/Plant Audit | #3 MET SB PROD | N/A | N/A | Processing | Coal Separations | Coal | Northern Applachia | Middle Pennsylvanian, Allegheny Group | Kittanning | WV | Taylor | Northern Appalachian Coal Producer | WV | Taylor | Processing Plant | Preparation Plant Audit Sample | 1 mm x 0 | N/A | 6.41 | [14 empty] | ICP-OES | Sc: 76.8603; Y: 112.946 |  |  |  |  | 70.6626 | 177.0438 | 21.4883 | 94.0469 | 23.1804 | 5.6881 | 23.2212 | 4.6891 | 21.8349 | 5.9327 | 14.3119 | 2.4669 | 11.9674 | 1.5087 |  |  |  | 36.4118 |  | 478.0428 | 590.9888 |  | Northern_Appalachian_Coal_Producer_Results_LR1_LR240 | KGS LR-113 | High Volatile A Metallurgical |  | 2018-01-22 |  | 39.333333N | 79.983333W
MMA1143 | Field/Plant Audit | MIDDS LUDO 1400 | N/A | N/A | Processing | Coal Separations | Coal | Northern Applachia | Middle Pennsylvanian, Allegheny Group | Kittanning | WV | Taylor | Northern Appalachian Coal Producer | WV | Taylor | Processing Plant | Preparation Plant Audit Sample | N/A | N/A | 24.6 | [14 empty] | ICP-OES | Sc: 31.885; Y: 43.0671 |  |  |  |  | 67.7955 | 153.3546 | 14.8882 | 76.7838 | 15.1012 | 2.4707 | 11.2034 | 2.066 | 7.3908 | 3.9404 | 9.6912 | 0.97977 | 5.7721 | 0.44728 |  |  |  | 31.0543 |  | 371.885 | 414.9521 |  | Northern_Appalachian_Coal_Producer_Results_LR1_LR240 | KGS LR-114 | High Volatile A Metallurgical |  | 2018-01-22 |  | 39.333333N | 79.983333W
MMA1144 | Field/Plant Audit | #4 MIDDS SB PROD | N/A | N/A | Processing | Coal Separations | Coal | Northern Applachia | Middle Pennsylvanian, Allegheny Group | Kittanning | WV | Taylor | Northern Appalachian Coal Producer | WV | Taylor | Processing Plant | Preparation Plant Audit Sample | -1 mm | N/A | 23.68 | [14 empty] | ICP-OES | Sc: 32.6639; Y: 43.1762 |  |  |  |  | 62.2541 | 141.6393 | 15.3074 | 67.4795 | 16.4344 | 2.541 | 11.7418 | 2.1107 | 7.582 | 2.9508 | 7.7664 | 0.92213 | 5.6148 | 1.0451 |  |  |  | 25.6352 |  | 345.3893 | 388.5656 |  | Northern_Appalachian_Coal_Producer_Results_LR1_LR240 | KGS LR-115 | High Volatile A Metallurgical |  | 2018-01-22 |  | 39.333333N | 79.983333W
MMA1145 | Field/Plant Audit | PR DMC + 1 mm 1.60 FL | N/A | N/A | Processing | Coal Separations | Coal | Northern Applachia | Middle Pennsylvanian, Allegheny Group | Kittanning | WV | Taylor | Northern Appalachian Coal Producer | WV | Taylor | Processing Plant | Preparation Plant Audit Sample | +1 mm | N/A | 32.46 | [14 empty] | ICP-OES | Sc: 27.9289; Y: 36.6109 |  |  |  |  | 63.0544 | 140.2092 | 13.41 | 69.2469 | 13.8075 | 2.0502 | 9.5816 | 1.7992 | 5.7741 | 3.3473 | 8.6611 | 0.89958 | 5.1674 | 0.50209 |  |  |  | 28.3054 |  | 337.5105 | 374.1213 |  | Northern_Appalachian_Coal_Producer_Results_LR1_LR240 | KGS LR-116 | High Volatile A Metallurgical |  | 2018-01-22 |  | 39.333333N | 79.983333W
MMA1146 | Field/Plant Audit | PR DMC + 1 mm 1.75 FL | N/A | N/A | Processing | Coal Separations | Coal | Northern Applachia | Middle Pennsylvanian, Allegheny Group | Kittanning | WV | Taylor | Northern Appalachian Coal Producer | WV | Taylor | Processing Plant | Preparation Plant Audit Sample | +1 mm | N/A | 40.34 | [14 empty] | ICP-OES | Sc: 26.2118; Y: 31.0794 |  |  |  |  | 62.2811 | 136.4562 | 13.4623 | 65.7841 | 12.7495 | 1.8737 | 8.7984 | 1.4053 | 4.9491 | 3.0754 | 7.9633 | 0.77393 | 4.6029 | 0.44807 |  |  |  | 26.2933 |  | 324.6232 | 355.7026 |  | Northern_Appalachian_Coal_Producer_Results_LR1_LR240 | KGS LR-117 | High Volatile A Metallurgical |  | 2018-01-22 |  | 39.333333N | 79.983333W
MMA1147 | Field/Plant Audit | PR DMC REF + 1 mm 1.35 FL | N/A | N/A | Processing | Coal Separations | Coal | Northern Applachia | Middle Pennsylvanian, Allegheny Group | Kittanning | WV | Taylor | Northern Appalachian Coal Producer | WV | Taylor | Processing Plant | Preparation Plant Audit Sample | +1 mm | N/A | 5.86 | [14 empty] | ICP-OES | Sc: 76.6928; Y: 116.6341 |  |  |  |  | 74.6575 | 194.8141 | 22.2896 | 97.4364 | 24.8728 | 5.7339 | 23.8356 | 4.6771 | 22.7593 | 5.7143 | 14.09 | 2.5245 | 11.8004 | 1.6047 |  |  |  | 39.002 |  | 506.8102 | 623.4442 |  | Northern_Appalachian_Coal_Producer_Results_LR1_LR240 | KGS LR-118 | High Volatile A Metallurgical |  | 2018-01-22 |  | 39.333333N | 79.983333W
MMA1148 | Field/Plant Audit | PR DMC REF + 1 mm 1.45 FL | N/A | N/A | Processing | Coal Separations | Coal | Northern Applachia | Middle Pennsylvanian, Allegheny Group | Kittanning | WV | Taylor | Northern Appalachian Coal Producer | WV | Taylor | Processing Plant | Preparation Plant Audit Sample | +1 mm | N/A | 17.61 | [14 empty] | ICP-OES | Sc: 40.0195; Y: 51.4981 |  |  |  |  | 67.1984 | 157.0623 | 16.284 | 80.1362 | 16.8288 | 3.1323 | 12.8988 | 2.3735 | 9.4553 | 3.9689 | 9.9027 | 1.1673 | 6.6148 | 0.60311 |  |  |  | 33.8716 |  | 387.6265 | 439.1245 |  | Northern_Appalachian_Coal_Producer_Results_LR1_LR240 | KGS LR-119 | High Volatile A Metallurgical |  | 2018-01-22 |  | 39.333333N | 79.983333W
MMA1149 | Field/Plant Audit | PR DMC REF + 1 mm X 0 | N/A | N/A | Processing | Coal Separations | Coal | Northern Applachia | Middle Pennsylvanian, Allegheny Group | Kittanning | WV | Taylor | Northern Appalachian Coal Producer | WV | Taylor | Processing Plant | Preparation Plant Audit Sample | +1 mm | N/A | 66.89 | [14 empty] | ICP-OES | Sc: 21.974; Y: 23.7527 |  |  |  |  | 54.1215 | 118.2213 | 13.4924 | 53.5358 | 17.1367 | 1.7137 | 8.6117 | 1.9089 | 3.3623 | 1.4751 | 5.3579 | 0.56399 | 4.0347 | 1.5184 |  |  |  | 20.9328 |  | 285.0542 | 308.8069 |  | Northern_Appalachian_Coal_Producer_Results_LR1_LR240 | KGS LR-120 | High Volatile A Metallurgical |  | 2018-01-22 |  | 39.333333N | 79.983333W
MMA1150 | Field/Plant Audit | PR DMC REF + 1 mm 1.75 SK | N/A | N/A | Processing | Coal Separations | Coal | Northern Applachia | Middle Pennsylvanian, Allegheny Group | Kittanning | WV | Taylor | Northern Appalachian Coal Producer | WV | Taylor | Processing Plant | Preparation Plant Audit Sample | +1 mm | N/A | 84.5 | [14 empty] | ICP-OES | Sc: 21.5886; Y: 26.2118 |  |  |  |  | 61.5682 | 136.558 | 13.3401 | 62.7902 | 12.5662 | 1.8941 | 8.4114 | 1.3035 | 4.9491 | 2.668 | 6.5784 | 0.75356 | 3.7475 | 0.26477 |  |  |  | 23.3198 |  | 317.3931 | 343.6049 |  | Northern_Appalachian_Coal_Producer_Results_LR1_LR240 | KGS LR-121 | High Volatile A Metallurgical |  | 2018-01-22 |  | 39.333333N | 79.983333W
MMA1151 | Field/Plant Audit | PR DMC PROD 1 mm X 0 | N/A | N/A | Processing | Coal Separations | Coal | Northern Applachia | Middle Pennsylvanian, Allegheny Group | Kittanning | WV | Taylor | Northern Appalachian Coal Producer | WV | Taylor | Processing Plant | Preparation Plant Audit Sample | +1 mm | N/A | 6.86 | [14 empty] | ICP-OES | Sc: 66.7976; Y: 102.2593 |  |  |  |  | 65.6974 | 164.8527 | 20.275 | 85.9725 | 23.3595 | 4.9705 | 20.8841 | 4.3026 | 18.998 | 4.7151 | 13.0059 | 2.2004 | 11.0609 | 1.8664 |  |  |  | 32.22 |  | 442.1611 | 544.4204 |  | Northern_Appalachian_Coal_Producer_Results_LR1_LR240 | KGS LR-122 | High Volatile A Metallurgical |  | 2018-01-22 |  | 39.333333N | 79.983333W
MMA1152 | Field/Plant Audit | PR DMC PROD + 1 mm 1.35 FL | N/A | N/A | Processing | Coal Separations | Coal | Northern Applachia | Middle Pennsylvanian, Allegheny Group | Kittanning | WV | Taylor | Northern Appalachian Coal Producer | WV | Taylor | Processing Plant | Preparation Plant Audit Sample | +1 mm | N/A | 5.51 | [14 empty] | ICP-OES | Sc: 72.6598; Y: 126.1031 |  |  |  |  | 86.701 | 228.0412 | 23.732 | 107.3608 | 26.7629 | 5.8763 | 26.1031 | 4.4948 | 24.1443 | 6.1856 | 14.3299 | 2.4948 | 11.8763 | 1.6082 |  |  |  | 37.9381 |  | 569.7113 | 695.8144 |  | Northern_Appalachian_Coal_Producer_Results_LR1_LR240 | KGS LR-123 | High Volatile A Metallurgical |  | 2018-01-22 |  | 39.333333N | 79.983333W
MMA1153 | Field/Plant Audit | PR DMC PROD + 1 mm 1.45 FL | N/A | N/A | Processing | Coal Separations | Coal | Northern Applachia | Middle Pennsylvanian, Allegheny Group | Kittanning | WV | Taylor | Northern Appalachian Coal Producer | WV | Taylor | Processing Plant | Preparation Plant Audit Sample | +1 mm | N/A | 17.09 | [14 empty] | ICP-OES | Sc: 38.8538; Y: 55.336 |  |  |  |  | 76.3241 | 180.1779 | 17.7866 | 90.415 | 18.4585 | 3.1423 | 13.9723 | 2.2925 | 10.0791 | 4.585 | 11.3439 | 1.2451 | 6.7984 | 0.67194 |  |  |  | 37.8261 |  | 437.2925 | 492.6285 |  | Northern_Appalachian_Coal_Producer_Results_LR1_LR240 | KGS LR-124 | High Volatile A Metallurgical |  | 2018-01-22 |  | 39.333333N | 79.983333W
MMA1154 | Field/Plant Audit | PR DMC PROD + 1 mm 1.60 FL | N/A | N/A | Processing | Coal Separations | Coal | Northern Applachia | Middle Pennsylvanian, Allegheny Group | Kittanning | WV | Taylor | Northern Appalachian Coal Producer | WV | Taylor | Processing Plant | Preparation Plant Audit Sample | +1 mm | N/A | 26.51 | [14 empty] | ICP-OES | Sc: 30.5723; Y: 42.1644 |  |  |  |  | 65.9521 | 147.513 | 14.6514 | 75.6712 | 14.2976 | 2.2685 | 10.5515 | 1.7482 | 7.0343 | 3.8293 | 9.8855 | 0.99896 | 5.6608 | 0.41623 |  |  |  | 29.6774 |  | 360.4787 | 402.6431 |  | Northern_Appalachian_Coal_Producer_Results_LR1_LR240 | KGS LR-125 | High Volatile A Metallurgical |  | 2018-01-22 |  | 39.333333N | 79.983333W
MMA1155 | Field/Plant Audit | PR DMC PROD + 1 mm 1.75 FL | N/A | N/A | Processing | Coal Separations | Coal | Northern Applachia | Middle Pennsylvanian, Allegheny Group | Kittanning | WV | Taylor | Northern Appalachian Coal Producer | WV | Taylor | Processing Plant | Preparation Plant Audit Sample | +1 mm | N/A | 53.82 | [14 empty] | ICP-OES | Sc: 15.8858; Y: 21.8307 |  |  |  |  | 44.1142 | 97.1457 | 14.5276 | 39.1929 | 30.1575 | 1.3386 | 7.9528 | 2.8543 | 0.80709 | 0 | 3.9764 | 0.43307 | 4.7441 | 3.4449 |  |  |  | 17.0669 |  | 250.689 | 272.5197 |  | Northern_Appalachian_Coal_Producer_Results_LR1_LR240 | KGS LR-126 | High Volatile A Metallurgical |  | 2018-01-22 |  | 39.333333N | 79.983333W
MMA1156 | Field/Plant Audit | PR DMC PROD + 1 mm 1.75 SK | N/A | N/A | Processing | Coal Separations | Coal | Northern Applachia | Middle Pennsylvanian, Allegheny Group | Kittanning | WV | Taylor | Northern Appalachian Coal Producer | WV | Taylor | Processing Plant | Preparation Plant Audit Sample | +1 mm | N/A | 36.82 | [14 empty] | ICP-OES | Sc: 24.467; Y: 34.0102 |  |  |  |  | 58.9645 | 129.2386 | 13.3807 | 64.5888 | 14.8223 | 1.8274 | 9.0355 | 1.5228 | 5.0355 | 2.7005 | 7.6751 | 0.79188 | 4.9543 | 0.75127 |  |  |  | 24.1624 |  | 315.2893 | 349.2995 |  | Northern_Appalachian_Coal_Producer_Results_LR1_LR240 | KGS LR-127 | High Volatile A Metallurgical |  | 2018-01-22 |  | 39.333333N | 79.983333W
MMA1157 | Field/Plant Audit | PR DMC FEED + 1 mm 1.45 FL | N/A | N/A | Processing | Coal Separations | Coal | Northern Applachia | Middle Pennsylvanian, Allegheny Group | Kittanning | WV | Taylor | Northern Appalachian Coal Producer | WV | Taylor | Processing Plant | Preparation Plant Audit Sample | +1 mm | N/A | 17.2 | [14 empty] | ICP-OES | Sc: 40.2849; Y: 55.2517 |  |  |  |  | 79.0883 | 186.6667 | 18.0247 | 92.3267 | 18.1956 | 3.2289 | 14.1311 | 2.5451 | 9.8196 | 4.6914 | 11.1871 | 1.2726 | 6.7616 | 0.51282 |  |  |  | 38.5945 |  | 448.452 | 503.7037 |  | Northern_Appalachian_Coal_Producer_Results_LR1_LR240 | KGS LR-128 | High Volatile A Metallurgical |  | 2018-01-22 |  | 39.333333N | 79.983333W
MMA1158 | Field/Plant Audit | PR DMC FEED + 1 mm 1.75 FL | N/A | N/A | Processing | Coal Separations | Coal | Northern Applachia | Middle Pennsylvanian, Allegheny Group | Kittanning | WV | Taylor | Northern Appalachian Coal Producer | WV | Taylor | Processing Plant | Preparation Plant Audit Sample | +1 mm | N/A | 42.25 | [14 empty] | ICP-OES | Sc: 26.8978; Y: 29.9906 |  |  |  |  | 62.8866 | 139.344 | 13.0834 | 66.5042 | 11.7526 | 1.8744 | 8.3037 | 1.4058 | 4.911 | 3.2802 | 8.1724 | 0.82474 | 4.4049 | 0.1687 |  |  |  | 27.2727 |  | 326.9166 | 356.9072 |  | Northern_Appalachian_Coal_Producer_Results_LR1_LR240 | KGS LR-129 | High Volatile A Metallurgical |  | 2018-01-22 |  | 39.333333N | 79.983333W
MMA1159 | Field/Plant Audit | PR DMC FEED + 1 mm 1.75 FL | N/A | N/A | Processing | Coal Separations | Coal | Northern Applachia | Middle Pennsylvanian, Allegheny Group | Kittanning | WV | Taylor | Northern Appalachian Coal Producer | WV | Taylor | Processing Plant | Preparation Plant Audit Sample | +1 mm | N/A | 42.25 | [14 empty] | ICP-OES | Sc: 25.4198; Y: 29.2366 |  |  |  |  | 59.2176 | 129.8473 | 12.4427 | 64.2557 | 11.1832 | 1.7748 | 7.8817 | 1.145 | 4.8282 | 3.1298 | 7.4618 | 0.80153 | 4.2366 | 0.19084 |  |  |  | 26.0687 |  | 308.3969 | 337.6336 |  | Northern_Appalachian_Coal_Producer_Results_LR1_LR240 | KGS LR-129 DUP | High Volatile A Metallurgical |  | 2018-01-22 |  | 39.333333N | 79.983333W
MMA1160 | Field/Plant Audit | PR DMC FEED + 1 mm 1.60 FL | N/A | N/A | Processing | Coal Separations | Coal | Northern Applachia | Middle Pennsylvanian, Allegheny Group | Kittanning | WV | Taylor | Northern Appalachian Coal Producer | WV | Taylor | Processing Plant | Preparation Plant Audit Sample | +1 mm | N/A | 28.74 | [14 empty] | ICP-OES | Sc: 29.9353; Y: 39.5474 |  |  |  |  | 64.569 | 143.4483 | 14.4612 | 72.2414 | 14.4181 | 2.1767 | 10.1293 | 1.875 | 6.5302 | 3.3836 | 9.1164 | 0.88362 | 5.4526 | 0.53879 |  |  |  | 28.8578 |  | 349.2241 | 388.7716 |  | Northern_Appalachian_Coal_Producer_Results_LR1_LR240 | KGS LR-130 | High Volatile A Metallurgical |  | 2018-01-22 |  | 39.333333N | 79.983333W
MMA1161 | Field/Plant Audit | PR DMC FEED 1 mm X 0 | N/A | N/A | Processing | Coal Separations | Coal | Northern Applachia | Middle Pennsylvanian, Allegheny Group | Kittanning | WV | Taylor | Northern Appalachian Coal Producer | WV | Taylor | Processing Plant | Preparation Plant Audit Sample | +1 mm | N/A | 17.97 | [14 empty] | ICP-OES | Sc: 34.8045; Y: 45.6238 |  |  |  |  | 58.3799 | 131.2104 | 15.4749 | 61.6946 | 18.5475 | 2.5326 | 11.9367 | 2.3836 | 7.635 | 2.6071 | 7.4302 | 1.0987 | 5.9032 | 1.4711 |  |  |  | 23.9292 |  | 328.3054 | 373.9292 |  | Northern_Appalachian_Coal_Producer_Results_LR1_LR240 | KGS LR-131 | High Volatile A Metallurgical |  | 2018-01-22 |  | 39.333333N | 79.983333W
MMA1162 | Field/Plant Audit | PR DMC FEED + 1 mm 1.75 SK | N/A | N/A | Processing | Coal Separations | Coal | Northern Applachia | Middle Pennsylvanian, Allegheny Group | Kittanning | WV | Taylor | Northern Appalachian Coal Producer | WV | Taylor | Processing Plant | Preparation Plant Audit Sample | +1 mm | N/A | 84.47 | [14 empty] | ICP-OES | Sc: 20.6695; Y: 26.0251 |  |  |  |  | 58.7238 | 122.9498 | 13.3054 | 59.1423 | 13.3054 | 1.7992 | 8.3682 | 1.4226 | 4.477 | 2.4686 | 6.2552 | 0.58577 | 3.7029 | 0.46025 |  |  |  | 22.0293 |  | 296.9665 | 322.9916 |  | Northern_Appalachian_Coal_Producer_Results_LR1_LR240 | KGS LR-132 | High Volatile A Metallurgical |  | 2018-01-22 |  | 39.333333N | 79.983333W
MMA1163 | Field/Plant Audit | PR DMC FEED + 1 mm 1.35 FL | N/A | N/A | Processing | Coal Separations | Coal | Northern Applachia | Middle Pennsylvanian, Allegheny Group | Kittanning | WV | Taylor | Northern Appalachian Coal Producer | WV | Taylor | Processing Plant | Preparation Plant Audit Sample | +1 mm | N/A | 5.62 | [14 empty] | ICP-OES | Sc: 75.7513; Y: 129.7927 |  |  |  |  | 93.1347 | 247.7202 | 25.6218 | 114.456 | 27.3834 | 6.1917 | 27.1503 | 4.4819 | 24.715 | 6.6839 | 15.0518 | 2.6684 | 12.0207 | 1.3731 |  |  |  | 40.9845 |  | 608.6528 | 738.4456 |  | Northern_Appalachian_Coal_Producer_Results_LR1_LR240 | KGS LR-133 | High Volatile A Metallurgical |  | 2018-01-22 |  | 39.333333N | 79.983333W
MMA1164 | Field/Plant Audit | PR REFLUX PROD 1.5 X 1 mm | N/A | N/A | Processing | Coal Separations | Coal | Northern Applachia | Middle Pennsylvanian, Allegheny Group | Kittanning | WV | Taylor | Northern Appalachian Coal Producer | WV | Taylor | Processing Plant | Preparation Plant Audit Sample | 1.5x1 mm | N/A | 4.57 | [14 empty] | ICP-OES | Sc: 94.3585; Y: 158.0377 |  |  |  |  | 73.2453 | 190.9434 | 24.4151 | 105.2642 | 28.4528 | 7.0755 | 29.2075 | 5.8302 | 29.717 | 6.7736 | 17.3208 | 3.3019 | 15.5283 | 2.2642 |  |  |  | 39 |  | 539.3396 | 697.3774 |  | Northern_Appalachian_Coal_Producer_Results_LR1_LR240 | KGS LR-134 | High Volatile A Metallurgical |  | 2018-01-22 |  | 39.333333N | 79.983333W
MMA1165 | Field/Plant Audit | PR REFLUX PROD + 1.5 mm | N/A | N/A | Processing | Coal Separations | Coal | Northern Applachia | Middle Pennsylvanian, Allegheny Group | Kittanning | WV | Taylor | Northern Appalachian Coal Producer | WV | Taylor | Processing Plant | Preparation Plant Audit Sample | +1.5 mm | N/A | 7.7 | [14 empty] | ICP-OES | Sc: 52.6967; Y: 89.8426 |  |  |  |  | 47.8279 | 107.744 | 22.5393 | 53.3263 | 52.4659 | 3.9244 | 20.1469 | 5.9182 | 12.9276 | 0.58762 | 8.7303 | 1.8678 | 11.2907 | 6.2959 |  |  |  | 23.9664 |  | 355.5929 | 445.4355 |  | Northern_Appalachian_Coal_Producer_Results_LR1_LR240 | KGS LR-135 | High Volatile A Metallurgical |  | 2018-01-22 |  | 39.333333N | 79.983333W
MMA1166 | Field/Plant Audit | PR REFLUX PROD 60 X 100 1.45 | N/A | N/A | Processing | Coal Separations | Coal | Northern Applachia | Middle Pennsylvanian, Allegheny Group | Kittanning | WV | Taylor | Northern Appalachian Coal Producer | WV | Taylor | Processing Plant | Preparation Plant Audit Sample | 60x100 M | N/A | 10.64 | [14 empty] | ICP-OES | Sc: 53.0972; Y: 79.5344 |  |  |  |  | 74.8178 | 181.1943 | 19.5951 | 92.3684 | 19.0283 | 4.4534 | 17.3279 | 3.3603 | 15.0405 | 4.9798 | 12.0648 | 1.6599 | 8.7045 | 0.68826 |  |  |  | 36.2146 |  | 455.2834 | 534.8178 |  | Northern_Appalachian_Coal_Producer_Results_LR1_LR240 | KGS LR-136 | High Volatile A Metallurgical |  | 2018-01-22 |  | 39.333333N | 79.983333W
MMA1167 | Field/Plant Audit | PR REFLUX PROD 60 X 100 1.30 FL | N/A | N/A | Processing | Coal Separations | Coal | Northern Applachia | Middle Pennsylvanian, Allegheny Group | Kittanning | WV | Taylor | Northern Appalachian Coal Producer | WV | Taylor | Processing Plant | Preparation Plant Audit Sample | 60x100 M | N/A | 2.73 | [14 empty] | ICP-OES | Sc: 159.439; Y: 253.2398 |  |  |  |  | 90.2945 | 241.4586 | 33.9691 | 152.4825 | 35.8205 | 11.8654 | 45.6662 | 9.3128 | 49.0323 | 11.641 | 27.6017 | 5.3015 | 24.8247 | 2.5526 |  |  |  | 56.2132 |  | 741.8233 | 995.0631 |  | Northern_Appalachian_Coal_Producer_Results_LR1_LR240 | KGS LR-137 | High Volatile A Metallurgical |  | 2018-01-22 |  | 39.333333N | 79.983333W
MMA1168 | Field/Plant Audit | PR REFLUX PROD 60 X 100 1.60 SK | N/A | N/A | Processing | Coal Separations | Coal | Northern Applachia | Middle Pennsylvanian, Allegheny Group | Kittanning | WV | Taylor | Northern Appalachian Coal Producer | WV | Taylor | Processing Plant | Preparation Plant Audit Sample | 60x100 M | N/A | 64.92 | [14 empty] | ICP-OES | Sc: 28.0754; Y: 28.4524 |  |  |  |  | 61.3294 | 132.7579 | 13.3929 | 62.2619 | 12.5 | 1.8849 | 9.6429 | 1.4087 | 4.8214 | 2.5595 | 6.1706 | 0.81349 | 4.0278 | 0.63492 |  |  |  | 23.1548 |  | 314.2063 | 342.6587 |  | Northern_Appalachian_Coal_Producer_Results_LR1_LR240 | KGS LR-138 | High Volatile A Metallurgical |  | 2018-01-22 |  | 39.333333N | 79.983333W
MMA1169 | Field/Plant Audit | PR REFLUX PROD 60 X 100 1.60 FL | N/A | N/A | Processing | Coal Separations | Coal | Northern Applachia | Middle Pennsylvanian, Allegheny Group | Kittanning | WV | Taylor | Northern Appalachian Coal Producer | WV | Taylor | Processing Plant | Preparation Plant Audit Sample | 60x100 M | N/A | 24.51 | [14 empty] | ICP-OES | Sc: 28.179; Y: 44.1099 |  |  |  |  | 62.0549 | 138.413 | 14.649 | 69.3795 | 15.178 | 2.4619 | 10.4578 | 2.116 | 7.5483 | 3.0722 | 7.6907 | 0.9766 | 5.6562 | 0.67141 |  |  |  | 27.3042 |  | 340.3255 | 384.4354 |  | Northern_Appalachian_Coal_Producer_Results_LR1_LR240 | KGS LR-139 | High Volatile A Metallurgical |  | 2018-01-22 |  | 39.333333N | 79.983333W
MMA1170 | Field/Plant Audit | PR REFLUX PROD 1 X 60 1.30 FL | N/A | N/A | Processing | Coal Separations | Coal | Northern Applachia | Middle Pennsylvanian, Allegheny Group | Kittanning | WV | Taylor | Northern Appalachian Coal Producer | WV | Taylor | Processing Plant | Preparation Plant Audit Sample | 1 mm x 60 M | N/A | 2.73 | [14 empty] | ICP-OES | Sc: 158.9928; Y: 252.1223 |  |  |  |  | 88.1655 | 242.9137 | 33.2014 | 145.7554 | 36.5108 | 11.4748 | 46.1151 | 8.8129 | 49.3165 | 10.8993 | 26.5827 | 5.4317 | 24.2446 | 2.518 |  |  |  | 51.7626 |  | 731.9424 | 984.0647 |  | Northern_Appalachian_Coal_Producer_Results_LR1_LR240 | KGS LR-140 | High Volatile A Metallurgical |  | 2018-01-22 |  | 39.333333N | 79.983333W
MMA1171 | Field/Plant Audit | PR REFLUX PROD 1 X 60 1.60 FL | N/A | N/A | Processing | Coal Separations | Coal | Northern Applachia | Middle Pennsylvanian, Allegheny Group | Kittanning | WV | Taylor | Northern Appalachian Coal Producer | WV | Taylor | Processing Plant | Preparation Plant Audit Sample | 1 mm x 60 M | N/A | 25.95 | [14 empty] | ICP-OES | Sc: 27.1324; Y: 42.8493 |  |  |  |  | 61.5809 | 138.4926 | 14.4853 | 68.364 | 16.0478 | 2.3529 | 10.2574 | 2.114 | 7.2794 | 2.9228 | 7.5919 | 0.99265 | 5.6618 | 0.99265 |  |  |  | 26.8566 |  | 339.136 | 381.9853 |  | Northern_Appalachian_Coal_Producer_Results_LR1_LR240 | KGS LR-141 | High Volatile A Metallurgical |  | 2018-01-22 |  | 39.333333N | 79.983333W
MMA1172 | Field/Plant Audit | PR REFLUX PROD 1 X 60 1.45 FL | N/A | N/A | Processing | Coal Separations | Coal | Northern Applachia | Middle Pennsylvanian, Allegheny Group | Kittanning | WV | Taylor | Northern Appalachian Coal Producer | WV | Taylor | Processing Plant | Preparation Plant Audit Sample | 1 mm x 60 M | N/A | 10.39 | [14 empty] | ICP-OES | Sc: 52.9857; Y: 77.7505 |  |  |  |  | 71.2474 | 172.7607 | 18.9162 | 89.591 | 19.182 | 4.3967 | 17.1575 | 3.4765 | 14.7444 | 4.7853 | 11.6973 | 1.636 | 8.6503 | 0.818 |  |  |  | 35.9714 |  | 439.0593 | 516.8098 |  | Northern_Appalachian_Coal_Producer_Results_LR1_LR240 | KGS LR-142 | High Volatile A Metallurgical |  | 2018-01-22 |  | 39.333333N | 79.983333W
MMA1173 | Field/Plant Audit | PR REFLUX PROD 100 X 0 | N/A | N/A | Processing | Coal Separations | Coal | Northern Applachia | Middle Pennsylvanian, Allegheny Group | Kittanning | WV | Taylor | Northern Appalachian Coal Producer | WV | Taylor | Processing Plant | Preparation Plant Audit Sample | 100 M x 0 | N/A | 45.61 | [14 empty] | ICP-OES | Sc: 30.1968; Y: 31.284 |  |  |  |  | 55.7451 | 122.1556 | 13.2896 | 59.3627 | 14.0956 | 2.0056 | 10.1781 | 1.7807 | 5.4358 | 2.3243 | 6.3168 | 0.67479 | 4.3861 | 0.9747 |  |  |  | 22.3993 |  | 298.7254 | 330.0094 |  | Northern_Appalachian_Coal_Producer_Results_LR1_LR240 | KGS LR-143 | High Volatile A Metallurgical |  | 2018-01-22 |  | 39.333333N | 79.983333W
MMA1174 | Field/Plant Audit | PR REFLUX PROD 1 X 60 1.60 SK | N/A | N/A | Processing | Coal Separations | Coal | Northern Applachia | Middle Pennsylvanian, Allegheny Group | Kittanning | WV | Taylor | Northern Appalachian Coal Producer | WV | Taylor | Processing Plant | Preparation Plant Audit Sample | 1 mm x 60 M | N/A | 51.16 | [14 empty] | ICP-OES | Sc: 25.1681; Y: 30.7012 |  |  |  |  | 61.8444 | 133.391 | 13.6023 | 63.1892 | 13.4102 | 1.902 | 9.0874 | 1.4793 | 5.1297 | 2.7089 | 6.3785 | 0.73007 | 4.3036 | 0.71085 |  |  |  | 23.9962 |  | 317.8674 | 348.5687 |  | Northern_Appalachian_Coal_Producer_Results_LR1_LR240 | KGS LR-144 | High Volatile A Metallurgical |  | 2018-01-22 |  | 39.333333N | 79.983333W
MMA1175 | Field/Plant Audit | PR REFLUX REF 60 X 100 1.75 SL | N/A | N/A | Processing | Coal Separations | Coal | Northern Applachia | Middle Pennsylvanian, Allegheny Group | Kittanning | WV | Taylor | Northern Appalachian Coal Producer | WV | Taylor | Processing Plant | Preparation Plant Audit Sample | 60x100 M | N/A | 42.21 | [14 empty] | ICP-OES | Sc: 22.8919; Y: 31.8348 |  |  |  |  | 58.6391 | 128.0923 | 13.7789 | 61.0207 | 16.4034 | 1.8469 | 8.6756 | 2.0413 | 4.836 | 2.1385 | 6.4156 | 0.75334 | 4.7874 | 1.3852 |  |  |  | 23.0377 |  | 310.8141 | 342.6488 |  | Northern_Appalachian_Coal_Producer_Results_LR1_LR240 | KGS LR-145 | High Volatile A Metallurgical |  | 2018-01-22 |  | 39.333333N | 79.983333W
MMA1176 | Field/Plant Audit | PR REFLUX REF 60 X 100 1.75 SK | N/A | N/A | Processing | Coal Separations | Coal | Northern Applachia | Middle Pennsylvanian, Allegheny Group | Kittanning | WV | Taylor | Northern Appalachian Coal Producer | WV | Taylor | Processing Plant | Preparation Plant Audit Sample | 60x100 M | N/A | 83.39 | [14 empty] | ICP-OES | Sc: 24.6804; Y: 20.433 |  |  |  |  | 49.0928 | 103.6701 | 13.5464 | 47.3402 | 19.4639 | 1.5052 | 9.1134 | 1.8969 | 2.1031 | 0.98969 | 4.3505 | 0.5567 | 3.7938 | 1.8763 |  |  |  | 18.701 |  | 259.299 | 279.732 |  | Northern_Appalachian_Coal_Producer_Results_LR1_LR240 | KGS LR-146 | High Volatile A Metallurgical |  | 2018-01-22 |  | 39.333333N | 79.983333W
MMA1177 | Field/Plant Audit | PR REFLUX REF 1 X 60 175 FL | N/A | N/A | Processing | Coal Separations | Coal | Northern Applachia | Middle Pennsylvanian, Allegheny Group | Kittanning | WV | Taylor | Northern Appalachian Coal Producer | WV | Taylor | Processing Plant | Preparation Plant Audit Sample | 1 mm x 60 M | N/A | 39.43 | [14 empty] | ICP-OES | Sc: 22.375; Y: 31.7292 |  |  |  |  | 58.0208 | 125.8958 | 13.3958 | 60.4167 | 14.8958 | 1.8125 | 8.25 | 1.8958 | 4.5833 | 2.25 | 6.5625 | 0.77083 | 4.6667 | 0.95833 |  |  |  | 23.6875 |  | 304.375 | 336.1042 |  | Northern_Appalachian_Coal_Producer_Results_LR1_LR240 | KGS LR-150 | High Volatile A Metallurgical |  | 2018-01-22 |  | 39.333333N | 79.983333W
MMA1178 | Field/Plant Audit | PR REFLUX REF 1 X 60 1.75 SK | N/A | N/A | Processing | Coal Separations | Coal | Northern Applachia | Middle Pennsylvanian, Allegheny Group | Kittanning | WV | Taylor | Northern Appalachian Coal Producer | WV | Taylor | Processing Plant | Preparation Plant Audit Sample | 1 mm x 60 M | N/A | 82.07 | [14 empty] | ICP-OES | Sc: 21.6883; Y: 22.316 |  |  |  |  | 53.9827 | 118.3983 | 12.8139 | 48.5714 | 12.5974 | 1.5368 | 8.29 | 1.2987 | 8.5714 | 1.71 | 4.7619 | 0.71429 | 3.6797 | 2.3593 |  |  |  | 23.0087 |  | 279.2857 | 301.6017 |  | Northern_Appalachian_Coal_Producer_Results_LR1_LR240 | KGS LR-151 | High Volatile A Metallurgical |  | 2018-01-22 |  | 39.333333N | 79.983333W
MMA1179 | Field/Plant Audit | PR REFLUX REF + 1.5 mm | N/A | N/A | Processing | Coal Separations | Coal | Northern Applachia | Middle Pennsylvanian, Allegheny Group | Kittanning | WV | Taylor | Northern Appalachian Coal Producer | WV | Taylor | Processing Plant | Preparation Plant Audit Sample | +1.5 mm | N/A | 68.32 | [14 empty] | ICP-OES | Sc: 21.1879; Y: 26.1928 |  |  |  |  | 59.1821 | 132.8335 | 13.0672 | 54.9757 | 11.8403 | 1.7527 | 8.0623 | 1.149 | 8.4323 | 2.2006 | 5.5307 | 0.81792 | 3.8559 | 1.5385 |  |  |  | 25.9591 |  | 305.2386 | 331.4314 |  | Northern_Appalachian_Coal_Producer_Results_LR1_LR240 | KGS LR-152 | High Volatile A Metallurgical |  | 2018-01-22 |  | 39.333333N | 79.983333W
MMA1180 | Field/Plant Audit | PR REFLUX REF 1.5 X 1 mm | N/A | N/A | Processing | Coal Separations | Coal | Northern Applachia | Middle Pennsylvanian, Allegheny Group | Kittanning | WV | Taylor | Northern Appalachian Coal Producer | WV | Taylor | Processing Plant | Preparation Plant Audit Sample | 1.5x1 mm | N/A | 64.51 | [14 empty] | ICP-OES | Sc: 21.7488; Y: 26.1767 |  |  |  |  | 56.2605 | 124.9116 | 13.0419 | 53.0791 | 12.4465 | 1.7116 | 8.3349 | 1.4884 | 8.707 | 1.8977 | 5.3395 | 0.7814 | 4.0186 | 2.0837 |  |  |  | 24.986 |  | 294.1023 | 320.2791 |  | Northern_Appalachian_Coal_Producer_Results_LR1_LR240 | KGS LR-153 | High Volatile A Metallurgical |  | 2018-01-22 |  | 39.333333N | 79.983333W
MMA1181 | Field/Plant Audit | PR REFLUX REF 1 X 60 1.60 | N/A | N/A | Processing | Coal Separations | Coal | Northern Applachia | Middle Pennsylvanian, Allegheny Group | Kittanning | WV | Taylor | Northern Appalachian Coal Producer | WV | Taylor | Processing Plant | Preparation Plant Audit Sample | 1 mm x 60 M | N/A | 28.24 | [14 empty] | ICP-OES | Sc: 25.1654; Y: 37.4386 |  |  |  |  | 57.2892 | 128.73 | 13.746 | 56.7983 | 13.7673 | 2.0491 | 9.3276 | 1.7503 | 11.0779 | 2.1345 | 6.809 | 0.96051 | 5.2935 | 2.3906 |  |  |  | 28.3671 |  | 312.1238 | 349.5624 |  | Northern_Appalachian_Coal_Producer_Results_LR1_LR240 | KGS LR-154 | High Volatile A Metallurgical |  | 2018-01-22 |  | 39.333333N | 79.983333W
MMA1182 | Field/Plant Audit | PR REFLUX REF 1 X 60 145 | N/A | N/A | Processing | Coal Separations | Coal | Northern Applachia | Middle Pennsylvanian, Allegheny Group | Kittanning | WV | Taylor | Northern Appalachian Coal Producer | WV | Taylor | Processing Plant | Preparation Plant Audit Sample | 1 mm x 60 M | N/A | 16.55 | [14 empty] | ICP-OES | Sc: 35.1181; Y: 50.9843 |  |  |  |  | 60.8268 | 141.0236 | 15.6496 | 64.1142 | 15.4724 | 2.815 | 11.5157 | 2.5197 | 13.3268 | 2.815 | 7.7756 | 1.2598 | 6.6339 | 2.6772 |  |  |  | 31.9291 |  | 348.4252 | 399.4094 |  | Northern_Appalachian_Coal_Producer_Results_LR1_LR240 | KGS LR-155 | High Volatile A Metallurgical |  | 2018-01-22 |  | 39.333333N | 79.983333W
MMA1183 | Field/Plant Audit | PR REFLUX REF 1 X 60 130 | N/A | N/A | Processing | Coal Separations | Coal | Northern Applachia | Middle Pennsylvanian, Allegheny Group | Kittanning | WV | Taylor | Northern Appalachian Coal Producer | WV | Taylor | Processing Plant | Preparation Plant Audit Sample | 1 mm x 60 M | N/A | 3.8 | [14 empty] | ICP-OES | Sc: 130.396; Y: 222.4752 |  |  |  |  | 85.2475 | 235.2475 | 30.5941 | 125.7426 | 29.4059 | 8.9109 | 41.2871 | 7.2277 | 42.1782 | 9.604 | 22.6733 | 5.2475 | 21.7822 | 3.7624 |  |  |  | 53.2673 |  | 668.9109 | 891.3861 |  | Northern_Appalachian_Coal_Producer_Results_LR1_LR240 | KGS LR-156 | High Volatile A Metallurgical |  | 2018-01-22 |  | 39.333333N | 79.983333W
MMA1184 | Field/Plant Audit | PR REFLUX REF 100 X 0 | N/A | N/A | Processing | Coal Separations | Coal | Northern Applachia | Middle Pennsylvanian, Allegheny Group | Kittanning | WV | Taylor | Northern Appalachian Coal Producer | WV | Taylor | Processing Plant | Preparation Plant Audit Sample | 100 M x 0 | N/A | 81.3 | [14 empty] | ICP-OES | Sc: 21.4883; Y: 18.369 |  |  |  |  | 40.8563 | 87.0336 | 13.211 | 35.3313 | 17.8797 | 1.2232 | 8.42 | 2.2222 | 9.1131 | 0.18349 | 3.2824 | 0.63201 | 4.0367 | 5.3823 |  |  |  | 18.3894 |  | 228.8073 | 247.1764 |  | Northern_Appalachian_Coal_Producer_Results_LR1_LR240 | KGS LR-157 | High Volatile A Metallurgical |  | 2018-01-22 |  | 39.333333N | 79.983333W
MMA1185 | Field/Plant Audit | PRiM REFLUX FEED 31.10A 2.855 | N/A | N/A | Processing | Coal Separations | Coal | Northern Applachia | Middle Pennsylvanian, Allegheny Group | Kittanning | WV | Taylor | Northern Appalachian Coal Producer | WV | Taylor | Processing Plant | Preparation Plant Audit Sample | N/A | N/A | 31.45 | [14 empty] | ICP-OES | Sc: 29.7474; Y: 34.9684 |  |  |  |  | 54.6316 | 121.4526 | 13.8526 | 52.6316 | 13.8526 | 2 | 10.2947 | 1.7474 | 10.4421 | 2 | 5.7474 | 0.86316 | 4.8421 | 2.5263 |  |  |  | 24.9263 |  | 296.8842 | 331.8526 |  | Northern_Appalachian_Coal_Producer_Results_LR1_LR240 | KGS LR-158 | High Volatile A Metallurgical |  | 2018-01-22 |  | 39.333333N | 79.983333W
MMA1186 | Field/Plant Audit | 15" RC CLASS U/FLOW 1 X 60 145 FL | N/A | N/A | Processing | Coal Separations | Coal | Northern Applachia | Middle Pennsylvanian, Allegheny Group | Kittanning | WV | Taylor | Northern Appalachian Coal Producer | WV | Taylor | Processing Plant | Preparation Plant Audit Sample | 1 mm x 60 M | N/A | 10.47 | [14 empty] | ICP-OES | Sc: 49.1155; Y: 70.5099 |  |  |  |  | 68.179 | 165.2445 | 17.8564 | 76.5661 | 16.4204 | 3.8293 | 15.1925 | 2.8512 | 16.3788 | 3.9542 | 9.6774 | 1.6441 | 8.1165 | 2.0187 |  |  |  | 38.0645 |  | 407.9292 | 478.4391 |  | Northern_Appalachian_Coal_Producer_Results_LR1_LR240 | KGS LR-159 | High Volatile A Metallurgical |  | 2018-01-22 |  | 39.333333N | 79.983333W
MMA1187 | Field/Plant Audit | 15" RC CLASS U/FLOW + 1.5 mm | N/A | N/A | Processing | Coal Separations | Coal | Northern Applachia | Middle Pennsylvanian, Allegheny Group | Kittanning | WV | Taylor | Northern Appalachian Coal Producer | WV | Taylor | Processing Plant | Preparation Plant Audit Sample | +1.5 mm | N/A | 33.19 | [14 empty] | ICP-OES | Sc: 24.7843; Y: 34.8431 |  |  |  |  | 58.7255 | 129.5882 | 13.7255 | 56.1373 | 13.0784 | 1.9804 | 9.2157 | 1.6667 | 9.7451 | 2.2941 | 5.9412 | 0.96078 | 4.6471 | 2 |  |  |  | 26.451 |  | 309.7059 | 344.549 |  | Northern_Appalachian_Coal_Producer_Results_LR1_LR240 | KGS LR-160 | High Volatile A Metallurgical |  | 2018-01-22 |  | 39.333333N | 79.983333W
MMA1188 | Field/Plant Audit | 15" RC CLASS U/FLOW 1 X 60 130 FL | N/A | N/A | Processing | Coal Separations | Coal | Northern Applachia | Middle Pennsylvanian, Allegheny Group | Kittanning | WV | Taylor | Northern Appalachian Coal Producer | WV | Taylor | Processing Plant | Preparation Plant Audit Sample | 1 mm x 60 M | N/A | 2.56 | [14 empty] | ICP-OES | Sc: 146.1516; Y: 236.5015 |  |  |  |  | 88.4548 | 237.7843 | 30.8455 | 131.312 | 30.6414 | 10.1166 | 40.7289 | 8.1633 | 41.6618 | 9.4169 | 23.1487 | 4.8688 | 23.6152 | 4.0233 |  |  |  | 56.793 |  | 684.7813 | 921.2828 |  | Northern_Appalachian_Coal_Producer_Results_LR1_LR240 | KGS LR-161 | High Volatile A Metallurgical |  | 2018-01-22 |  | 39.333333N | 79.983333W
MMA1189 | Field/Plant Audit | 15" RC CLASS U/FLOW 1.5 X 1 mm | N/A | N/A | Processing | Coal Separations | Coal | Northern Applachia | Middle Pennsylvanian, Allegheny Group | Kittanning | WV | Taylor | Northern Appalachian Coal Producer | WV | Taylor | Processing Plant | Preparation Plant Audit Sample | 1 mm x 60 M | N/A | 19.73 | [14 empty] | ICP-OES | Sc: 31.9919; Y: 46.3701 |  |  |  |  | 59.5349 | 136.8251 | 14.6208 | 60.1011 | 13.6502 | 2.4469 | 11.2235 | 1.9414 | 11.6886 | 2.6491 | 6.6127 | 1.1729 | 5.6825 | 2.002 |  |  |  | 28.0283 |  | 330.1517 | 376.5217 |  | Northern_Appalachian_Coal_Producer_Results_LR1_LR240 | KGS LR-162 | High Volatile A Metallurgical |  | 2018-01-22 |  | 39.333333N | 79.983333W
MMA1190 | Field/Plant Audit | 15" RC CLASS U/FLOW 60 X 100 145 FL | N/A | N/A | Processing | Coal Separations | Coal | Northern Applachia | Middle Pennsylvanian, Allegheny Group | Kittanning | WV | Taylor | Northern Appalachian Coal Producer | WV | Taylor | Processing Plant | Preparation Plant Audit Sample | 1.5x1 mm | N/A | 10.34 | [14 empty] | ICP-OES | Sc: 46.3241; Y: 70.0593 |  |  |  |  | 67.0751 | 164.5455 | 17.253 | 76.0277 | 15.4545 | 3.7154 | 15.2174 | 2.7866 | 15.6324 | 3.9921 | 9.3874 | 1.6008 | 7.8458 | 1.6798 |  |  |  | 37.253 |  | 402.2134 | 472.2727 |  | Northern_Appalachian_Coal_Producer_Results_LR1_LR240 | KGS LR-163 | High Volatile A Metallurgical |  | 2018-01-22 |  | 39.333333N | 79.983333W
MMA1191 | Field/Plant Audit | 15" RC CLASS U/FLOW 325 X 0 | N/A | N/A | Processing | Coal Separations | Coal | Northern Applachia | Middle Pennsylvanian, Allegheny Group | Kittanning | WV | Taylor | Northern Appalachian Coal Producer | WV | Taylor | Processing Plant | Preparation Plant Audit Sample | 60x100 M | N/A | 62.16 | [14 empty] | ICP-OES | Sc: 22.5023; Y: 25.5051 |  |  |  |  | 50.0649 | 111.6404 | 12.1965 | 49.1381 | 11.7516 | 1.6497 | 8.3781 | 1.3531 | 8.6562 | 1.7424 | 5.1158 | 0.75996 | 3.9481 | 2.1687 |  |  |  | 22.4838 |  | 268.5635 | 294.0686 |  | Northern_Appalachian_Coal_Producer_Results_LR1_LR240 | KGS LR-164 | High Volatile A Metallurgical |  | 2018-01-22 |  | 39.333333N | 79.983333W
MMA1192 | Field/Plant Audit | 15" RC CLASS U/FLOW 60 X 100 160 SK | N/A | N/A | Processing | Coal Separations | Coal | Northern Applachia | Middle Pennsylvanian, Allegheny Group | Kittanning | WV | Taylor | Northern Appalachian Coal Producer | WV | Taylor | Processing Plant | Preparation Plant Audit Sample | 325 M x 0 | N/A | 74.65 | [14 empty] | ICP-OES | Sc: 25.572; Y: 21.845 |  |  |  |  | 47.3801 | 103.2103 | 12.3432 | 43.1181 | 13.6162 | 1.4207 | 9.0037 | 1.7343 | 8.3579 | 1.0332 | 4.1697 | 0.66421 | 3.7085 | 3.2288 |  |  |  | 20.9041 |  | 252.9889 | 274.8339 |  | Northern_Appalachian_Coal_Producer_Results_LR1_LR240 | KGS LR-165 | High Volatile A Metallurgical |  | 2018-01-22 |  | 39.333333N | 79.983333W
MMA1193 | Field/Plant Audit | 15" RC CLASS U/FLOW 1 X 60 160 FL | N/A | N/A | Processing | Coal Separations | Coal | Northern Applachia | Middle Pennsylvanian, Allegheny Group | Kittanning | WV | Taylor | Northern Appalachian Coal Producer | WV | Taylor | Processing Plant | Preparation Plant Audit Sample | 60x100 M | N/A | 26.84 | [14 empty] | ICP-OES | Sc: 24.8549; Y: 38.2785 |  |  |  |  | 57.5822 | 132.4952 | 13.675 | 57.6209 | 13.7331 | 2.0503 | 9.4197 | 1.8182 | 10.8704 | 2.2824 | 6.7311 | 1.0638 | 5.3385 | 2.4758 |  |  |  | 28.2592 |  | 317.1567 | 355.4352 |  | Northern_Appalachian_Coal_Producer_Results_LR1_LR240 | KGS LR-166 | High Volatile A Metallurgical |  | 2018-01-22 |  | 39.333333N | 79.983333W
MMA1194 | Field/Plant Audit | 15" RC CLASS U/FLOW 1 X 60 1.60 SK | N/A | N/A | Processing | Coal Separations | Coal | Northern Applachia | Middle Pennsylvanian, Allegheny Group | Kittanning | WV | Taylor | Northern Appalachian Coal Producer | WV | Taylor | Processing Plant | Preparation Plant Audit Sample | 1 mm x 60 M | N/A | 77.38 | [14 empty] | ICP-OES | Sc: 22.1063; Y: 23.3623 |  |  |  |  | 52.2126 | 114.2222 | 12.657 | 48.0773 | 12.8502 | 1.5072 | 8.2512 | 1.5459 | 8.3285 | 1.4686 | 4.8309 | 0.69565 | 3.7295 | 2.3961 |  |  |  | 23.3237 |  | 272.7729 | 296.1353 |  | Northern_Appalachian_Coal_Producer_Results_LR1_LR240 | KGS LR-167 | High Volatile A Metallurgical |  | 2018-01-22 |  | 39.333333N | 79.983333W
MMA1195 | Field/Plant Audit | 15" RC CLASS U/FLOW 60 X 100 130 FL | N/A | N/A | Processing | Coal Separations | Coal | Northern Applachia | Middle Pennsylvanian, Allegheny Group | Kittanning | WV | Taylor | Northern Appalachian Coal Producer | WV | Taylor | Processing Plant | Preparation Plant Audit Sample | 60x100 M | N/A | 2.46 | [14 empty] | ICP-OES | Sc: 150.9456; Y: 241.8052 |  |  |  |  | 89.3696 | 243.467 | 32.3782 | 136.6189 | 30.745 | 10.745 | 41.8338 | 8.4527 | 43.467 | 9.9713 | 24.4126 | 4.8997 | 24.5559 | 4.0401 |  |  |  | 61.8625 |  | 704.957 | 946.7622 |  | Northern_Appalachian_Coal_Producer_Results_LR1_LR240 | KGS LR-168 | High Volatile A Metallurgical |  | 2018-01-22 |  | 39.333333N | 79.983333W
MMA1196 | Field/Plant Audit | 15" RC CLASS U/FLOW 60 X 100 160 FL | N/A | N/A | Processing | Coal Separations | Coal | Northern Applachia | Middle Pennsylvanian, Allegheny Group | Kittanning | WV | Taylor | Northern Appalachian Coal Producer | WV | Taylor | Processing Plant | Preparation Plant Audit Sample | 60x100 M | N/A | 23.63 | [14 empty] | ICP-OES | Sc: 27.6569; Y: 40.6485 |  |  |  |  | 58.3264 | 133.9121 | 14.1213 | 59.728 | 13.8285 | 2.1967 | 10.1883 | 1.7782 | 11.2343 | 2.5314 | 6.7364 | 1.0879 | 5.4603 | 2.2803 |  |  |  | 28.3264 |  | 323.41 | 364.0586 |  | Northern_Appalachian_Coal_Producer_Results_LR1_LR240 | KGS LR-169 | High Volatile A Metallurgical |  | 2018-01-22 |  | 39.333333N | 79.983333W
MMA1197 | Field/Plant Audit | 15" RC CLASS U/FLOW 100 X 325 | N/A | N/A | Processing | Coal Separations | Coal | Northern Applachia | Middle Pennsylvanian, Allegheny Group | Kittanning | WV | Taylor | Northern Appalachian Coal Producer | WV | Taylor | Processing Plant | Preparation Plant Audit Sample | 100x325 M | N/A | 42.62 | [14 empty] | ICP-OES | Sc: 29.6707; Y: 25.889 |  |  |  |  | 45.0611 | 99.8683 | 12.5306 | 43.1609 | 13.4149 | 1.5428 | 10.1976 | 1.6933 | 8.937 | 1.2606 | 4.1957 | 0.80903 | 4.0452 | 3.3302 |  |  |  | 20.809 |  | 250.047 | 275.936 |  | Northern_Appalachian_Coal_Producer_Results_LR1_LR240 | KGS LR-170 | High Volatile A Metallurgical |  | 2018-01-22 |  | 39.333333N | 79.983333W
MMA1198 | Field/Plant Audit | SEC DM PROD 1 mm X 0 | N/A | N/A | Processing | Coal Separations | Coal | Northern Applachia | Middle Pennsylvanian, Allegheny Group | Kittanning | WV | Taylor | Northern Appalachian Coal Producer | WV | Taylor | Processing Plant | Preparation Plant Audit Sample | 1 mm x 0 | N/A | 5.83 | [14 empty] | ICP-OES | Sc: 69.3626; Y: 111.6405 |  |  |  |  | 64.2006 | 165.2665 | 19.791 | 79.6029 | 20.7941 | 4.9739 | 21.5047 | 4.326 | 22.0899 | 4.535 | 12.0376 | 2.3406 | 11.6614 | 3.3438 |  |  |  | 36.7398 |  | 436.4681 | 548.1087 |  | Northern_Appalachian_Coal_Producer_Results_LR1_LR240 | KGS LR-171 | High Volatile A Metallurgical |  | 2018-01-22 |  | 39.333333N | 79.983333W
MMA1199 | Field/Plant Audit | SEC DM PROD + 1 mm 135 FL | N/A | N/A | Processing | Coal Separations | Coal | Northern Applachia | Middle Pennsylvanian, Allegheny Group | Kittanning | WV | Taylor | Northern Appalachian Coal Producer | WV | Taylor | Processing Plant | Preparation Plant Audit Sample | +1 mm | N/A | 5.43 | [14 empty] | ICP-OES | Sc: 73.3404; Y: 129.7234 |  |  |  |  | 84.6596 | 227.4468 | 23.1064 | 99.3191 | 23.383 | 5.7021 | 25.2766 | 4.234 | 24.7021 | 5.8085 | 13.4894 | 2.617 | 12.1064 | 2.766 |  |  |  | 43.766 |  | 554.617 | 684.3404 |  | Northern_Appalachian_Coal_Producer_Results_LR1_LR240 | KGS LR-172 | High Volatile A Metallurgical |  | 2018-01-22 |  | 39.333333N | 79.983333W
MMA1200 | Field/Plant Audit | SEC DM PROD + 1 mm 145 FL | N/A | N/A | Processing | Coal Separations | Coal | Northern Applachia | Middle Pennsylvanian, Allegheny Group | Kittanning | WV | Taylor | Northern Appalachian Coal Producer | WV | Taylor | Processing Plant | Preparation Plant Audit Sample | +1 mm | N/A | 16.19 | [14 empty] | ICP-OES | Sc: 38.246; Y: 54.8449 |  |  |  |  | 72.385 | 175.7219 | 16.8342 | 78.6738 | 15.1872 | 2.9947 | 13.5829 | 2.2032 | 14.3957 | 4 | 9.1979 | 1.3476 | 6.5241 | 1.6043 |  |  |  | 40.5561 |  | 414.6524 | 469.4973 |  | Northern_Appalachian_Coal_Producer_Results_LR1_LR240 | KGS LR-173 | High Volatile A Metallurgical |  | 2018-01-22 |  | 39.333333N | 79.983333W
MMA1201 | Field/Plant Audit | SEC DM PROD + 1 mm 1.60 FL | N/A | N/A | Processing | Coal Separations | Coal | Northern Applachia | Middle Pennsylvanian, Allegheny Group | Kittanning | WV | Taylor | Northern Appalachian Coal Producer | WV | Taylor | Processing Plant | Preparation Plant Audit Sample | +1 mm | N/A | 24.71 | [14 empty] | ICP-OES | Sc: 27.6036; Y: 39.8584 |  |  |  |  | 60.4651 | 136.2791 | 13.7917 | 62.0222 | 12.7199 | 2.1436 | 9.7068 | 1.7594 | 11.1223 | 2.8109 | 7.1587 | 1.0111 | 5.4196 | 1.8605 |  |  |  | 30.3337 |  | 328.271 | 368.1294 |  | Northern_Appalachian_Coal_Producer_Results_LR1_LR240 | KGS LR-174 | High Volatile A Metallurgical |  | 2018-01-22 |  | 39.333333N | 79.983333W
MMA1202 | Field/Plant Audit | SEC DM PROD + 1 mm 1.75 FL | N/A | N/A | Processing | Coal Separations | Coal | Northern Applachia | Middle Pennsylvanian, Allegheny Group | Kittanning | WV | Taylor | Northern Appalachian Coal Producer | WV | Taylor | Processing Plant | Preparation Plant Audit Sample | +1 mm | N/A | 28.43 | [14 empty] | ICP-OES | Sc: 15.1874; Y: 23.1953 |  |  |  |  | 38.2051 | 86.8047 | 13.787 | 31.4201 | 25.641 | 1.2032 | 7.5345 | 2.6627 | 11.1243 | 0 | 3.6095 | 0.67061 | 4.931 | 7.0809 |  |  |  | 18.7968 |  | 234.6746 | 257.8698 |  | Northern_Appalachian_Coal_Producer_Results_LR1_LR240 | KGS LR-175 | High Volatile A Metallurgical |  | 2018-01-22 |  | 39.333333N | 79.983333W
MMA1203 | Field/Plant Audit | SEC DM PROD + 1 mm 1.75 SK | N/A | N/A | Processing | Coal Separations | Coal | Northern Applachia | Middle Pennsylvanian, Allegheny Group | Kittanning | WV | Taylor | Northern Appalachian Coal Producer | WV | Taylor | Processing Plant | Preparation Plant Audit Sample | +1 mm | N/A | 53.41 | [14 empty] | ICP-OES | Sc: 14.4508; Y: 19.5833 |  |  |  |  | 40.7955 | 86.7045 | 12.9545 | 33.9015 | 20.2652 | 1.1364 | 6.8561 | 2.3106 | 9.3939 | 0 | 3.3333 | 0.625 | 4.2045 | 5.5492 |  |  |  | 18.9394 |  | 228.0303 | 247.6136 |  | Northern_Appalachian_Coal_Producer_Results_LR1_LR240 | KGS LR-176 | High Volatile A Metallurgical |  | 2018-01-22 |  | 39.333333N | 79.983333W
MMA1204 | Field/Plant Audit | SEC DMC MIDDS 1 mm X 0 | N/A | N/A | Processing | Coal Separations | Coal | Northern Applachia | Middle Pennsylvanian, Allegheny Group | Kittanning | WV | Taylor | Northern Appalachian Coal Producer | WV | Taylor | Processing Plant | Preparation Plant Audit Sample | 1 mm x 0 | N/A | 21.07 | [14 empty] | ICP-OES | Sc: 29.9583; Y: 39.0208 |  |  |  |  | 49.3958 | 113.6875 | 15.0625 | 50.3542 | 19.7708 | 2.1667 | 10.7917 | 2.8542 | 12.6458 | 1.3542 | 6.2708 | 1.0208 | 6.0625 | 4.7917 |  |  |  | 27.2917 |  | 296.2292 | 335.25 |  | Northern_Appalachian_Coal_Producer_Results_LR1_LR240 | KGS LR-177 | High Volatile A Metallurgical |  | 2018-01-22 |  | 39.333333N | 79.983333W
MMA1205 | Field/Plant Audit | SEC DMC MIDDS 1 mm X 0 | N/A | N/A | Processing | Coal Separations | Coal | Northern Applachia | Middle Pennsylvanian, Allegheny Group | Kittanning | WV | Taylor | Northern Appalachian Coal Producer | WV | Taylor | Processing Plant | Preparation Plant Audit Sample | 1 mm x 0 | N/A | 21.07 | [14 empty] | ICP-OES | Sc: 28.4155; Y: 37.6076 |  |  |  |  | 47.3662 | 108.2686 | 14.4596 | 47.5551 | 19.1186 | 2.0357 | 10.3253 | 2.7282 | 12.277 | 1.1333 | 5.6663 | 0.98636 | 5.8552 | 4.7639 |  |  |  | 25.5824 |  | 282.5393 | 320.1469 |  | Northern_Appalachian_Coal_Producer_Results_LR1_LR240 | KGS LR-177 DUP | High Volatile A Metallurgical |  | 2018-01-22 |  | 39.333333N | 79.983333W
MMA1206 | Field/Plant Audit | SEC DMC MIDDS + 1 mm 135 FL | N/A | N/A | Processing | Coal Separations | Coal | Northern Applachia | Middle Pennsylvanian, Allegheny Group | Kittanning | WV | Taylor | Northern Appalachian Coal Producer | WV | Taylor | Processing Plant | Preparation Plant Audit Sample | +1 mm | N/A | 6.59 | [14 empty] | ICP-OES | Sc: 66.7041; Y: 107.4906 |  |  |  |  | 72.2846 | 191.0112 | 20.3558 | 88.9888 | 20.3745 | 5 | 21.3296 | 3.8764 | 21.6479 | 4.9813 | 12.2659 | 2.2285 | 10.7303 | 2.3408 |  |  |  | 43.7266 |  | 477.4157 | 584.9064 |  | Northern_Appalachian_Coal_Producer_Results_LR1_LR240 | KGS LR 178 | High Volatile A Metallurgical |  | 2018-01-22 |  | 39.333333N | 79.983333W
MMA1207 | Field/Plant Audit | SEC DMC MIDDS + 1 mm 145 FL | N/A | N/A | Processing | Coal Separations | Coal | Northern Applachia | Middle Pennsylvanian, Allegheny Group | Kittanning | WV | Taylor | Northern Appalachian Coal Producer | WV | Taylor | Processing Plant | Preparation Plant Audit Sample | +1 mm | N/A | 20.83 | [14 empty] | ICP-OES | Sc: 32.1588; Y: 45.7309 |  |  |  |  | 71.6167 | 166.5053 | 15.2178 | 78.8771 | 13.8432 | 2.5557 | 11.9071 | 1.7038 | 12.9913 | 4.0271 | 9.2352 | 1.3359 | 5.7115 | 1.2197 |  |  |  | 35.0629 |  | 396.7473 | 442.4782 |  | Northern_Appalachian_Coal_Producer_Results_LR1_LR240 | KGS LR 179 | High Volatile A Metallurgical |  | 2018-01-22 |  | 39.333333N | 79.983333W
MMA1208 | Field/Plant Audit | SEC DMC MIDDS + 1 mm 160 FL | N/A | N/A | Processing | Coal Separations | Coal | Northern Applachia | Middle Pennsylvanian, Allegheny Group | Kittanning | WV | Taylor | Northern Appalachian Coal Producer | WV | Taylor | Processing Plant | Preparation Plant Audit Sample | +1 mm | N/A | 27.79 | [14 empty] | ICP-OES | Sc: 28.6397; Y: 40.0735 |  |  |  |  | 64.6691 | 144.8897 | 13.7316 | 69.4853 | 12.7757 | 2.1324 | 10.1103 | 1.4706 | 11.8015 | 3.3824 | 8.4375 | 1.25 | 5.3309 | 1.5257 |  |  |  | 30.1471 |  | 350.9926 | 391.0662 |  | Northern_Appalachian_Coal_Producer_Results_LR1_LR240 | KGS LR 180 | High Volatile A Metallurgical |  | 2018-01-22 |  | 39.333333N | 79.983333W
MMA1209 | Field/Plant Audit | SEC DMC MIDDS + 1 mm 1.75 FL | N/A | N/A | Processing | Coal Separations | Coal | Northern Applachia | Middle Pennsylvanian, Allegheny Group | Kittanning | WV | Taylor | Northern Appalachian Coal Producer | WV | Taylor | Processing Plant | Preparation Plant Audit Sample | +1 mm | N/A | 36.19 | [14 empty] | ICP-OES | Sc: 22.678; Y: 29.5218 |  |  |  |  | 53.9214 | 118.831 | 12.8799 | 52.8374 | 15.1541 | 1.6153 | 8.7991 | 1.6791 | 10.1169 | 1.9554 | 6.1849 | 0.93518 | 4.5696 | 3.0606 |  |  |  | 23.4644 |  | 292.5399 | 322.0616 |  | Northern_Appalachian_Coal_Producer_Results_LR1_LR240 | KGS LR 181 | High Volatile A Metallurgical |  | 2018-01-22 |  | 39.333333N | 79.983333W
MMA1210 | Field/Plant Audit | SEC DMC MIDDS + 1 mm 1.75 SK | N/A | N/A | Processing | Coal Separations | Coal | Northern Applachia | Middle Pennsylvanian, Allegheny Group | Kittanning | WV | Taylor | Northern Appalachian Coal Producer | WV | Taylor | Processing Plant | Preparation Plant Audit Sample | +1 mm | N/A | 53.67 | [14 empty] | ICP-OES | Sc: 10.823; Y: 14.2798 |  |  |  |  | 31.2757 | 68.5597 | 14.2593 | 19.5885 | 34.6091 | 0.8642 | 7.3663 | 3.251 | 10.9465 | 0 | 1.6461 | 0.59671 | 4.5679 | 9.5062 |  |  |  | 12.5926 |  | 207.037 | 221.3169 |  | Northern_Appalachian_Coal_Producer_Results_LR1_LR240 | KGS LR 182 | High Volatile A Metallurgical |  | 2018-01-22 |  | 39.333333N | 79.983333W
MMA1211 | Field/Plant Audit | MET SEC SIEVE OUERS + 1 mm + 1 mm | N/A | N/A | Processing | Coal Separations | Coal | Northern Applachia | Middle Pennsylvanian, Allegheny Group | Kittanning | WV | Taylor | Northern Appalachian Coal Producer | WV | Taylor | Processing Plant | Preparation Plant Audit Sample | +1 mm | N/A | 4.13 | [14 empty] | ICP-OES | Sc: 95.4468; Y: 154.3207 |  |  |  |  | 73.6842 | 197.4051 | 23.5985 | 101.5667 | 26.3892 | 6.8788 | 29.1065 | 5.459 | 29.1799 | 6.6585 | 15.9853 | 3.4272 | 15.3244 | 3.5006 |  |  |  | 39.6573 |  | 538.164 | 692.4847 |  | Northern_Appalachian_Coal_Producer_Results_LR1_LR240 | KGS LR 183 | High Volatile A Metallurgical |  | 2018-01-22 |  | 39.333333N | 79.983333W
MMA1212 | Field/Plant Audit | MET SEC SIEVE OUERS + 1 mm 1 X 60 | N/A | N/A | Processing | Coal Separations | Coal | Northern Applachia | Middle Pennsylvanian, Allegheny Group | Kittanning | WV | Taylor | Northern Appalachian Coal Producer | WV | Taylor | Processing Plant | Preparation Plant Audit Sample | +1 mm | N/A | 5.48 | [14 empty] | ICP-OES | Sc: 77.8378; Y: 123.3264 |  |  |  |  | 72.4116 | 184.2412 | 21.7672 | 95.2391 | 22.2037 | 5.8212 | 23.7838 | 4.6778 | 24.9896 | 5.8212 | 14.1996 | 2.7443 | 12.8482 | 3.0353 |  |  |  | 38.9189 |  | 493.7838 | 617.1102 |  | Northern_Appalachian_Coal_Producer_Results_LR1_LR240 | KGS LR 184 | High Volatile A Metallurgical |  | 2018-01-22 |  | 39.333333N | 79.983333W
MMA1213 | Field/Plant Audit | MET SEC SIEVE OUERS + 1 mm60 X 100 | N/A | N/A | Processing | Coal Separations | Coal | Northern Applachia | Middle Pennsylvanian, Allegheny Group | Kittanning | WV | Taylor | Northern Appalachian Coal Producer | WV | Taylor | Processing Plant | Preparation Plant Audit Sample | +1 mm | N/A | 12.34 | [14 empty] | ICP-OES | Sc: 44.3948; Y: 63.0168 |  |  |  |  | 60.7449 | 144.4879 | 16.2197 | 68.8641 | 16.7784 | 3.2588 | 14.5438 | 2.7561 | 15.0466 | 3.352 | 8.7151 | 1.4898 | 7.4115 | 2.6443 |  |  |  | 28.0261 |  | 366.3128 | 429.3296 |  | Northern_Appalachian_Coal_Producer_Results_LR1_LR240 | KGS LR 185 | High Volatile A Metallurgical |  | 2018-01-22 |  | 39.333333N | 79.983333W
MMA1214 | Field/Plant Audit | MET SEC SIEVE OUERS + 1 mm100 x 0 | N/A | N/A | Processing | Coal Separations | Coal | Northern Applachia | Middle Pennsylvanian, Allegheny Group | Kittanning | WV | Taylor | Northern Appalachian Coal Producer | WV | Taylor | Processing Plant | Preparation Plant Audit Sample | +1 mm | N/A | 34.18 | [14 empty] | ICP-OES | Sc: 32.208; Y: 32.2669 |  |  |  |  | 52.8557 | 116.1335 | 13.2875 | 53.6997 | 13.5034 | 1.9627 | 10.9519 | 1.7664 | 10.0883 | 2.2375 | 5.6919 | 0.96173 | 4.4553 | 2.5515 |  |  |  | 21.3346 |  | 290.1472 | 322.4141 |  | Northern_Appalachian_Coal_Producer_Results_LR1_LR240 | KGS LR 186 | High Volatile A Metallurgical |  | 2018-01-22 |  | 39.333333N | 79.983333W
MMA1215 | Field/Plant Audit | MET SEC SIEVE EFF 1 x 60 | N/A | N/A | Processing | Coal Separations | Coal | Northern Applachia | Middle Pennsylvanian, Allegheny Group | Kittanning | WV | Taylor | Northern Appalachian Coal Producer | WV | Taylor | Processing Plant | Preparation Plant Audit Sample | 1 mm x 60 M | N/A | 6.29 | [14 empty] | ICP-OES | Sc: 65.2565; Y: 102.2199 |  |  |  |  | 65.1309 | 161.9267 | 19.623 | 85.0471 | 21.0052 | 4.9424 | 20.4398 | 4.1466 | 21.9686 | 4.6702 | 11.9791 | 2.4293 | 11.2042 | 3.4136 |  |  |  | 33.822 |  | 437.9267 | 540.1466 |  | Northern_Appalachian_Coal_Producer_Results_LR1_LR240 | KGS LR 187 | High Volatile A Metallurgical |  | 2018-01-22 |  | 39.333333N | 79.983333W
MMA1216 | Field/Plant Audit | MET SEC SIEVE EFF 60 X 100 | N/A | N/A | Processing | Coal Separations | Coal | Northern Applachia | Middle Pennsylvanian, Allegheny Group | Kittanning | WV | Taylor | Northern Appalachian Coal Producer | WV | Taylor | Processing Plant | Preparation Plant Audit Sample | 60x100 M | N/A | 8.76 | [14 empty] | ICP-OES | Sc: 51.6684; Y: 75.8544 |  |  |  |  | 62.912 | 151.8504 | 17.1689 | 75.3893 | 17.0273 | 3.822 | 16.4813 | 3.0334 | 17.0677 | 4.0243 | 9.7674 | 1.8807 | 8.5743 | 2.548 |  |  |  | 30.5763 |  | 391.547 | 467.4014 |  | Northern_Appalachian_Coal_Producer_Results_LR1_LR240 | KGS LR 188 | High Volatile A Metallurgical |  | 2018-01-22 |  | 39.333333N | 79.983333W
MMA1217 | Field/Plant Audit | MET SEC SIEVE EFF 100 X 0 | N/A | N/A | Processing | Coal Separations | Coal | Northern Applachia | Middle Pennsylvanian, Allegheny Group | Kittanning | WV | Taylor | Northern Appalachian Coal Producer | WV | Taylor | Processing Plant | Preparation Plant Audit Sample | 100 M x 0 | N/A | 40.02 | [14 empty] | ICP-OES | Sc: 26.7836; Y: 29.8051 |  |  |  |  | 53.4698 | 118.538 | 13.0604 | 54.0936 | 13.0799 | 1.8713 | 9.6881 | 1.6374 | 9.6101 | 2.0663 | 5.6335 | 0.93567 | 4.2495 | 2.2807 |  |  |  | 22.1832 |  | 290.2144 | 320.0195 |  | Northern_Appalachian_Coal_Producer_Results_LR1_LR240 | KGS LR 189 | High Volatile A Metallurgical |  | 2018-01-22 |  | 39.333333N | 79.983333W
MMA1218 | Field/Plant Audit | MET SEC SIEVE FEED + 1 mm | N/A | N/A | Processing | Coal Separations | Coal | Northern Applachia | Middle Pennsylvanian, Allegheny Group | Kittanning | WV | Taylor | Northern Appalachian Coal Producer | WV | Taylor | Processing Plant | Preparation Plant Audit Sample | +1 mm | N/A | 4.18 | [14 empty] | ICP-OES | Sc: 95.1715; Y: 156.0158 |  |  |  |  | 73.905 | 196.8602 | 24.4327 | 101.1346 | 26.8074 | 6.8074 | 29.4195 | 5.6992 | 30.1319 | 6.3852 | 16.3852 | 3.5356 | 15.6464 | 3.9842 |  |  |  | 39.314 |  | 541.1346 | 697.1504 |  | Northern_Appalachian_Coal_Producer_Results_LR1_LR240 | KGS LR 190 | High Volatile A Metallurgical |  | 2018-01-22 |  | 39.333333N | 79.983333W
MMA1219 | Field/Plant Audit | MET SEC SIEVE FEED 1 X 60 | N/A | N/A | Processing | Coal Separations | Coal | Northern Applachia | Middle Pennsylvanian, Allegheny Group | Kittanning | WV | Taylor | Northern Appalachian Coal Producer | WV | Taylor | Processing Plant | Preparation Plant Audit Sample | 1 mm x 60 M | N/A | 5.47 | [14 empty] | ICP-OES | Sc: 77.1494; Y: 120.9578 |  |  |  |  | 70.5815 | 183.0103 | 21.1174 | 94.0935 | 21.3455 | 5.7469 | 23.626 | 4.3786 | 24.3786 | 5.7013 | 13.8883 | 2.7366 | 12.6568 | 2.8962 |  |  |  | 37.5827 |  | 486.1574 | 607.1152 |  | Northern_Appalachian_Coal_Producer_Results_LR1_LR240 | KGS LR 191 | High Volatile A Metallurgical |  | 2018-01-22 |  | 39.333333N | 79.983333W
MMA1220 | Field/Plant Audit | MET SEC SIEVE FEED 60 X 100 | N/A | N/A | Processing | Coal Separations | Coal | Northern Applachia | Middle Pennsylvanian, Allegheny Group | Kittanning | WV | Taylor | Northern Appalachian Coal Producer | WV | Taylor | Processing Plant | Preparation Plant Audit Sample | 60x100 M | N/A | 11.44 | [14 empty] | ICP-OES | Sc: 30.3195; Y: 43.2527 |  |  |  |  | 42.2072 | 100.8132 | 11.1713 | 49.061 | 11.0745 | 2.2652 | 10.3582 | 1.6457 | 10.455 | 2.3621 | 5.9439 | 1.1617 | 5.0532 | 1.6457 |  |  |  | 19.9419 |  | 255.2178 | 298.4705 |  | Northern_Appalachian_Coal_Producer_Results_LR1_LR240 | KGS LR 192 | High Volatile A Metallurgical |  | 2018-01-22 |  | 39.333333N | 79.983333W
MMA1221 | Field/Plant Audit | MET SEC SIEVE FEED 100 X 0 | N/A | N/A | Processing | Coal Separations | Coal | Northern Applachia | Middle Pennsylvanian, Allegheny Group | Kittanning | WV | Taylor | Northern Appalachian Coal Producer | WV | Taylor | Processing Plant | Preparation Plant Audit Sample | 100M x 0 | N/A | 37.77 | [14 empty] | ICP-OES | Sc: 27.3101; Y: 30.6366 |  |  |  |  | 55.2977 | 120.1848 | 18.8296 | 49.2402 | 12.8337 | 1.8686 | 9.4045 | 1.6632 | 9.076 | 1.6632 | 5.7906 | 0.73922 | 4.271 | 2.2587 |  |  |  | 23.8809 |  | 293.1211 | 323.7577 |  | Northern_Appalachian_Coal_Producer_Results_LR1_LR240 | KGS LR 193 | High Volatile A Metallurgical |  | 2018-01-22 |  | 39.333333N | 79.983333W
MMA1222 | Field/Plant Audit | MET PR. SIEVE OUERS + 1 mm | N/A | N/A | Processing | Coal Separations | Coal | Northern Applachia | Middle Pennsylvanian, Allegheny Group | Kittanning | WV | Taylor | Northern Appalachian Coal Producer | WV | Taylor | Processing Plant | Preparation Plant Audit Sample | +1 mm | N/A | 4.53 | [14 empty] | ICP-OES | Sc: 93.3828; Y: 158.5366 |  |  |  |  | 74.8462 | 193.3616 | 25.8537 | 93.5949 | 24.878 | 6.6384 | 28.526 | 5.1326 | 29.0562 | 6.0445 | 16.4157 | 3.1813 | 15.122 | 3.2662 |  |  |  | 42.3118 |  | 525.9173 | 684.4539 |  | Northern_Appalachian_Coal_Producer_Results_LR1_LR240 | KGS LR 194 | High Volatile A Metallurgical |  | 2018-01-22 |  | 39.333333N | 79.983333W
MMA1223 | Field/Plant Audit | MET PR. SIEVE OUERS 1 X 60 | N/A | N/A | Processing | Coal Separations | Coal | Northern Applachia | Middle Pennsylvanian, Allegheny Group | Kittanning | WV | Taylor | Northern Appalachian Coal Producer | WV | Taylor | Processing Plant | Preparation Plant Audit Sample | 1 mm x 60 M | N/A | 6.33 | [14 empty] | ICP-OES | Sc: 69.2759; Y: 113.3855 |  |  |  |  | 69.589 | 168.728 | 21.3112 | 79.9804 | 19.8239 | 5.0881 | 21.272 | 3.953 | 21.683 | 4.7358 | 12.955 | 2.3092 | 11.4481 | 2.4853 |  |  |  | 38.4736 |  | 445.362 | 558.7476 |  | Northern_Appalachian_Coal_Producer_Results_LR1_LR240 | KGS LR 195 | High Volatile A Metallurgical |  | 2018-01-22 |  | 39.333333N | 79.983333W
MMA1224 | Field/Plant Audit | MET PR. SIEVE OUERS 60 X 100 | N/A | N/A | Processing | Coal Separations | Coal | Northern Applachia | Middle Pennsylvanian, Allegheny Group | Kittanning | WV | Taylor | Northern Appalachian Coal Producer | WV | Taylor | Processing Plant | Preparation Plant Audit Sample | 60x100 M | N/A | 13.8 | [14 empty] | ICP-OES | Sc: 42.9226; Y: 62.3119 |  |  |  |  | 65.5834 | 148.6587 | 20 | 64.2312 | 15.6161 | 3.0752 | 14.024 | 2.3773 | 14.024 | 3.1625 | 8.5932 | 1.2868 | 7.0447 | 2.2246 |  |  |  | 31.3631 |  | 369.9019 | 432.2137 |  | Northern_Appalachian_Coal_Producer_Results_LR1_LR240 | KGS LR 196 | High Volatile A Metallurgical |  | 2018-01-22 |  | 39.333333N | 79.983333W
MMA1225 | Field/Plant Audit | MET PR. SIEVE OUERS 100 X 0 | N/A | N/A | Processing | Coal Separations | Coal | Northern Applachia | Middle Pennsylvanian, Allegheny Group | Kittanning | WV | Taylor | Northern Appalachian Coal Producer | WV | Taylor | Processing Plant | Preparation Plant Audit Sample | 100 M x 0 | N/A | 40.52 | [14 empty] | ICP-OES | Sc: 30.8282; Y: 33.2919 |  |  |  |  | 57.1429 | 122.6501 | 21.8427 | 51.4079 | 12.6087 | 1.9255 | 10.4141 | 1.5942 | 9.5238 | 1.9048 | 5.942 | 0.78675 | 4.4306 | 2.236 |  |  |  | 24.6377 |  | 304.4099 | 337.7019 |  | Northern_Appalachian_Coal_Producer_Results_LR1_LR240 | KGS LR 197 | High Volatile A Metallurgical |  | 2018-01-22 |  | 39.333333N | 79.983333W
MMA1226 | Field/Plant Audit | MET PR. SIEVE EFF 1 X 60 | N/A | N/A | Processing | Coal Separations | Coal | Northern Applachia | Middle Pennsylvanian, Allegheny Group | Kittanning | WV | Taylor | Northern Appalachian Coal Producer | WV | Taylor | Processing Plant | Preparation Plant Audit Sample | 1 mm x 60 M | N/A | 6.62 | [14 empty] | ICP-OES | Sc: 61.2102; Y: 100.4459 |  |  |  |  | 63.8429 | 149.6815 | 23.2059 | 70.7219 | 22.3779 | 4.5223 | 19.2781 | 3.9915 | 20.9554 | 3.8217 | 11.465 | 2.017 | 10.7643 | 4.034 |  |  |  | 34.8408 |  | 410.6794 | 511.1253 |  | Northern_Appalachian_Coal_Producer_Results_LR1_LR240 | KGS LR 198 | High Volatile A Metallurgical |  | 2018-01-22 |  | 39.333333N | 79.983333W
MMA1227 | Field/Plant Audit | MET PR. SIEVE EFF 60 X 100 | N/A | N/A | Processing | Coal Separations | Coal | Northern Applachia | Middle Pennsylvanian, Allegheny Group | Kittanning | WV | Taylor | Northern Appalachian Coal Producer | WV | Taylor | Processing Plant | Preparation Plant Audit Sample | 60x100 M | N/A | 12.42 | [14 empty] | ICP-OES | Sc: 47.6304; Y: 66.9565 |  |  |  |  | 65.0217 | 147.6957 | 21.5217 | 66.2826 | 14.9565 | 3.2826 | 14.7826 | 2.5435 | 14.5 | 3.5435 | 9.1739 | 1.4348 | 7.3913 | 2.0217 |  |  |  | 31.5 |  | 374.1522 | 441.1087 |  | Northern_Appalachian_Coal_Producer_Results_LR1_LR240 | KGS LR 199 | High Volatile A Metallurgical |  | 2018-01-22 |  | 39.333333N | 79.983333W
MMA1228 | Field/Plant Audit | MET PR. SIEVE EFF 100 X 0 | N/A | N/A | Processing | Coal Separations | Coal | Northern Applachia | Middle Pennsylvanian, Allegheny Group | Kittanning | WV | Taylor | Northern Appalachian Coal Producer | WV | Taylor | Processing Plant | Preparation Plant Audit Sample | 100 M x 0 | N/A | 42.17 | [14 empty] | ICP-OES | Sc: 27.3423; Y: 30.956 |  |  |  |  | 55.9656 | 121.1281 | 19.8088 | 50 | 12.9446 | 1.8547 | 9.4455 | 1.5679 | 9.0822 | 1.8547 | 5.6597 | 0.7457 | 4.283 | 2.3327 |  |  |  | 24.5889 |  | 296.673 | 327.6291 |  | Northern_Appalachian_Coal_Producer_Results_LR1_LR240 | KGS LR 200 | High Volatile A Metallurgical |  | 2018-01-22 |  | 39.333333N | 79.983333W
MMA1229 | Field/Plant Audit | MIDDS SIEVE EFFL 1 X 60 | N/A | N/A | Processing | Coal Separations | Coal | Northern Applachia | Middle Pennsylvanian, Allegheny Group | Kittanning | WV | Taylor | Northern Appalachian Coal Producer | WV | Taylor | Processing Plant | Preparation Plant Audit Sample | 1 mm x 60 M | N/A | 14.233 | [14 empty] | ICP-OES | Sc: 37.5498; Y: 57.2908 |  |  |  |  | 59.9402 | 130.7371 | 15.5976 | 50.4382 | 15.5578 | 2.988 | 13.506 | 2.4303 | 7.1315 | 1.7331 | 8.5657 | 1.4741 | 7.0717 | 2.6494 |  |  |  | 36.4741 |  | 319.8207 | 377.1116 |  | Northern_Appalachian_Coal_Producer_Results_LR1_LR240 | KGS LR 201 | High Volatile A Metallurgical |  | 2018-01-22 |  | 39.333333N | 79.983333W
MMA1230 | Field/Plant Audit | MIDDS SIEVE EFFL 60 X 100 | N/A | N/A | Processing | Coal Separations | Coal | Northern Applachia | Middle Pennsylvanian, Allegheny Group | Kittanning | WV | Taylor | Northern Appalachian Coal Producer | WV | Taylor | Processing Plant | Preparation Plant Audit Sample | 60x100 M | N/A | 39.0903 | [14 empty] | ICP-OES | Sc: 23.1303; Y: 31.0294 |  |  |  |  | 55.6933 | 115.4832 | 13.2773 | 42.9622 | 11.8067 | 1.8277 | 8.7395 | 1.3025 | 3.3403 | 0.84034 | 5.8824 | 0.88235 | 4.4958 | 1.7857 |  |  |  | 30.7143 |  | 268.3193 | 299.3487 |  | Northern_Appalachian_Coal_Producer_Results_LR1_LR240 | KGS LR 202 | High Volatile A Metallurgical |  | 2018-01-22 |  | 39.333333N | 79.983333W
MMA1231 | Field/Plant Audit | MIDDS SIEVE EFFL 100 X 0 | N/A | N/A | Processing | Coal Separations | Coal | Northern Applachia | Middle Pennsylvanian, Allegheny Group | Kittanning | WV | Taylor | Northern Appalachian Coal Producer | WV | Taylor | Processing Plant | Preparation Plant Audit Sample | 100 M x 0 | N/A | 83.53 | [14 empty] | ICP-OES | Sc: 24.4764; Y: 23.4702 |  |  |  |  | 50.2875 | 104.1068 | 12.8747 | 38.6242 | 11.3347 | 1.5811 | 9.4251 | 1.4374 | 2.0534 | 0.10267 | 4.8255 | 0.78029 | 3.922 | 2.423 |  |  |  | 27.5154 |  | 243.7782 | 267.2485 |  | Northern_Appalachian_Coal_Producer_Results_LR1_LR240 | KGS LR 203 | High Volatile A Metallurgical |  | 2018-01-22 |  | 39.333333N | 79.983333W
MMA1232 | Field/Plant Audit | MIDDS SIEVE OUERS + 1 mm | N/A | N/A | Processing | Coal Separations | Coal | Northern Applachia | Middle Pennsylvanian, Allegheny Group | Kittanning | WV | Taylor | Northern Appalachian Coal Producer | WV | Taylor | Processing Plant | Preparation Plant Audit Sample | +1 MM | N/A | 6.29 | [14 empty] | ICP-OES | Sc: 73.5889; Y: 118.5517 |  |  |  |  | 72.9073 | 175.0799 | 19.9148 | 77.2098 | 22.1086 | 5.4313 | 24.0043 | 4.196 | 18.8498 | 4.4515 | 13.6315 | 2.7263 | 12.0767 | 2.3429 |  |  |  | 47.902 |  | 454.9308 | 573.4824 |  | Northern_Appalachian_Coal_Producer_Results_LR1_LR240 | KGS LR 204 | High Volatile A Metallurgical |  | 2018-01-22 |  | 39.333333N | 79.983333W
MMA1233 | Field/Plant Audit | MIDDS SIEVE OUERS 1 X 60 | N/A | N/A | Processing | Coal Separations | Coal | Northern Applachia | Middle Pennsylvanian, Allegheny Group | Kittanning | WV | Taylor | Northern Appalachian Coal Producer | WV | Taylor | Processing Plant | Preparation Plant Audit Sample | 1 mm x 60 M | N/A | 8.84 | [14 empty] | ICP-OES | Sc: 57.2561; Y: 87.2561 |  |  |  |  | 67.3577 | 155.5488 | 18.1301 | 64.5935 | 18.6585 | 4.3293 | 18.4756 | 3.5976 | 13.0488 | 3.2114 | 11.4228 | 2.0732 | 9.7358 | 2.4797 |  |  |  | 44.5122 |  | 392.6626 | 479.9187 |  | Northern_Appalachian_Coal_Producer_Results_LR1_LR240 | KGS LR 205 | High Volatile A Metallurgical |  | 2018-01-22 |  | 39.333333N | 79.983333W
MMA1234 | Field/Plant Audit | MIDDS SIEVE OUERS 60 X 100 | N/A | N/A | Processing | Coal Separations | Coal | Northern Applachia | Middle Pennsylvanian, Allegheny Group | Kittanning | WV | Taylor | Northern Appalachian Coal Producer | WV | Taylor | Processing Plant | Preparation Plant Audit Sample | 60x100 M | N/A | 24.1535 | [14 empty] | ICP-OES | Sc: 24.0748; Y: 34.3551 |  |  |  |  | 57.2336 | 119.3271 | 14.9159 | 43.1776 | 13.8692 | 1.9065 | 9.4953 | 1.5701 | 3.7757 | 0.48598 | 6.3178 | 1.0841 | 5.1963 | 3.028 |  |  |  | 33.0467 |  | 281.3832 | 315.7383 |  | Northern_Appalachian_Coal_Producer_Results_LR1_LR240 | KGS LR 206 | High Volatile A Metallurgical |  | 2018-01-22 |  | 39.333333N | 79.983333W
MMA1235 | Field/Plant Audit | MIDDS SIEVE OUERS 100 X 0 | N/A | N/A | Processing | Coal Separations | Coal | Northern Applachia | Middle Pennsylvanian, Allegheny Group | Kittanning | WV | Taylor | Northern Appalachian Coal Producer | WV | Taylor | Processing Plant | Preparation Plant Audit Sample | 100 M x 0 | N/A | 79.71 | [14 empty] | ICP-OES | Sc: 26.4795; Y: 23.0886 |  |  |  |  | 47.3866 | 97.9266 | 12.311 | 37.041 | 10.6695 | 1.5119 | 9.9136 | 1.3175 | 2.203 | 0.21598 | 4.6004 | 0.75594 | 3.8229 | 2.4622 |  |  |  | 26.2635 |  | 232.1382 | 255.2268 |  | Northern_Appalachian_Coal_Producer_Results_LR1_LR240 | KGS LR 207 | High Volatile A Metallurgical |  | 2018-01-22 |  | 39.333333N | 79.983333W
MMA1236 | Field/Plant Audit | MIDDS SIEVE OUERS 100 X 0 | N/A | N/A | Processing | Coal Separations | Coal | Northern Applachia | Middle Pennsylvanian, Allegheny Group | Kittanning | WV | Taylor | Northern Appalachian Coal Producer | WV | Taylor | Processing Plant | Preparation Plant Audit Sample | 100 M x 0 | N/A | 79.71 | [14 empty] | ICP-OES | Sc: 28; Y: 23.4455 |  |  |  |  | 49.5446 | 101.8416 | 12.7525 | 38.5743 | 11.1089 | 1.5644 | 10.3564 | 1.3267 | 2.2574 | 0.23762 | 4.7921 | 0.75248 | 3.8614 | 2.5545 |  |  |  | 26.7327 |  | 241.5248 | 264.9703 |  | Northern_Appalachian_Coal_Producer_Results_LR1_LR240 | KGS LR 207 DUP | High Volatile A Metallurgical |  | 2018-01-22 |  | 39.333333N | 79.983333W
MMA1237 | Field/Plant Audit | SEC REFLUX PROD 1.5 X 1 mm | N/A | N/A | Processing | Coal Separations | Coal | Northern Applachia | Middle Pennsylvanian, Allegheny Group | Kittanning | WV | Taylor | Northern Appalachian Coal Producer | WV | Taylor | Processing Plant | Preparation Plant Audit Sample | 1.5 mm x 0 | N/A | 8.45 | [14 empty] | ICP-OES | Sc: 57.5; Y: 90.7 |  |  |  |  | 62.74 | 146.7 | 20.12 | 61.4 | 22.04 | 4.28 | 19.22 | 3.96 | 13.1 | 1.84 | 10.92 | 2.08 | 10.32 | 4.44 |  |  |  | 42.72 |  | 383.16 | 473.86 |  | Northern_Appalachian_Coal_Producer_Results_LR1_LR240 | KGS LR 208 | High Volatile A Metallurgical |  | 2018-01-22 |  | 39.333333N | 79.983333W
MMA1238 | Field/Plant Audit | SEC REFLUX PROD + 1.5 mm | N/A | N/A | Processing | Coal Separations | Coal | Northern Applachia | Middle Pennsylvanian, Allegheny Group | Kittanning | WV | Taylor | Northern Appalachian Coal Producer | WV | Taylor | Processing Plant | Preparation Plant Audit Sample | +1.5 mm | N/A | 11.5516 | [14 empty] | ICP-OES | Sc: 39.1456; Y: 59.1456 |  |  |  |  | 48.9515 | 109.8447 | 18.4466 | 43.4175 | 20.4466 | 2.7767 | 13.7476 | 3.2427 | 7.767 | 0 | 7.3786 | 1.4563 | 7.8058 | 5.4175 |  |  |  | 32.1942 |  | 290.699 | 349.8447 |  | Northern_Appalachian_Coal_Producer_Results_LR1_LR240 | KGS LR 209 | High Volatile A Metallurgical |  | 2018-01-22 |  | 39.333333N | 79.983333W
MMA1239 | Field/Plant Audit | SEC REFLUX PROD 1 x 60145 | N/A | N/A | Processing | Coal Separations | Coal | Northern Applachia | Middle Pennsylvanian, Allegheny Group | Kittanning | WV | Taylor | Northern Appalachian Coal Producer | WV | Taylor | Processing Plant | Preparation Plant Audit Sample | 1 mm x 60 M | N/A | 7 | [14 empty] | ICP-OES | Sc: 67.9833; Y: 105.9143 |  |  |  |  | 71.5152 | 169.0491 | 19.3312 | 73.1243 | 20.5852 | 5.0366 | 21.9227 | 3.8245 | 16.3218 | 4.0961 | 12.999 | 2.466 | 11.2017 | 2.3824 |  |  |  | 47.4817 |  | 433.8558 | 539.7701 |  | Northern_Appalachian_Coal_Producer_Results_LR1_LR240 | KGS LR 210 | High Volatile A Metallurgical |  | 2018-01-22 |  | 39.333333N | 79.983333W
MMA1240 | Field/Plant Audit | SEC REFLUX PROD 1 x 60160 | N/A | N/A | Processing | Coal Separations | Coal | Northern Applachia | Middle Pennsylvanian, Allegheny Group | Kittanning | WV | Taylor | Northern Appalachian Coal Producer | WV | Taylor | Processing Plant | Preparation Plant Audit Sample | 1 mm x 60 M | N/A | 24.9706 | [14 empty] | ICP-OES | Sc: 27.2396; Y: 41.9414 |  |  |  |  | 60.6269 | 127.4419 | 14.1759 | 46.5116 | 13.1041 | 2.2042 | 10.2932 | 1.638 | 4.368 | 1.456 | 7.4621 | 1.1325 | 5.7027 | 2.1638 |  |  |  | 35.3893 |  | 298.2811 | 340.2224 |  | Northern_Appalachian_Coal_Producer_Results_LR1_LR240 | KGS LR 211 | High Volatile A Metallurgical |  | 2018-01-22 |  | 39.333333N | 79.983333W
MMA1241 | Field/Plant Audit | SEC REFLUX PROD 60 X 100 145 | N/A | N/A | Processing | Coal Separations | Coal | Northern Applachia | Middle Pennsylvanian, Allegheny Group | Kittanning | WV | Taylor | Northern Appalachian Coal Producer | WV | Taylor | Processing Plant | Preparation Plant Audit Sample | 60x100 M | N/A | 6.3389 | [14 empty] | ICP-OES | Sc: 77.1429; Y: 131.4286 |  |  |  |  | 85.3061 | 201.2245 | 25.5102 | 95.102 | 25.5102 | 6.1224 | 28.9796 | 5.3061 | 20.6122 | 5.102 | 17.1429 | 4.4898 | 13.8776 | 2.6531 |  |  |  | 61.2245 |  | 536.9388 | 668.3673 |  | Northern_Appalachian_Coal_Producer_Results_LR1_LR240 | KGS LR 214 | High Volatile A Metallurgical |  | 2018-01-22 |  | 39.333333N | 79.983333W
MMA1242 | Field/Plant Audit | SEC REFLUX PROD 60 X 100 175 SK | N/A | N/A | Processing | Coal Separations | Coal | Northern Applachia | Middle Pennsylvanian, Allegheny Group | Kittanning | WV | Taylor | Northern Appalachian Coal Producer | WV | Taylor | Processing Plant | Preparation Plant Audit Sample | 60x100 M | N/A | 68.4211 | [14 empty] | ICP-OES | Sc: 19.6481; Y: 21.8182 |  |  |  |  | 51.3392 | 105.4154 | 14.2326 | 36.4418 | 14.0762 | 1.4663 | 8.0547 | 1.564 | 1.6031 | 0 | 4.477 | 0.78201 | 4.1838 | 3.8319 |  |  |  | 27.7615 |  | 247.4682 | 269.2864 |  | Northern_Appalachian_Coal_Producer_Results_LR1_LR240 | KGS LR 217 | High Volatile A Metallurgical |  | 2018-01-22 |  | 39.333333N | 79.983333W
MMA1243 | Field/Plant Audit | SEC REFLUX PROD 100 X 0 | N/A | N/A | Processing | Coal Separations | Coal | Northern Applachia | Middle Pennsylvanian, Allegheny Group | Kittanning | WV | Taylor | Northern Appalachian Coal Producer | WV | Taylor | Processing Plant | Preparation Plant Audit Sample | 100 M x 0 | N/A | 79.49 | [14 empty] | ICP-OES | Sc: 25.4913; Y: 24.0037 |  |  |  |  | 50.2479 | 102.8466 | 12.8007 | 38.1635 | 11.0744 | 1.6162 | 9.4949 | 1.359 | 2.0937 | 0.23875 | 4.9587 | 0.73462 | 4.0037 | 2.5161 |  |  |  | 27.3278 |  | 242.1488 | 266.1524 |  | Northern_Appalachian_Coal_Producer_Results_LR1_LR240 | KGS LR 218 | High Volatile A Metallurgical |  | 2018-01-22 |  | 39.333333N | 79.983333W
MMA1244 | Field/Plant Audit | SEC REFLUX FEED ASH SUL | N/A | N/A | Processing | Coal Separations | Coal | Northern Applachia | Middle Pennsylvanian, Allegheny Group | Kittanning | WV | Taylor | Northern Appalachian Coal Producer | WV | Taylor | Processing Plant | Preparation Plant Audit Sample | N/A | N/A | 75.15 | [14 empty] | ICP-OES | Sc: 22.0716; Y: 24.7241 |  |  |  |  | 53.4172 | 111.2101 | 13.5528 | 40.9681 | 12.5073 | 1.6457 | 8.6738 | 1.2585 | 2.1297 | 0.13553 | 5.0532 | 0.83253 | 4.1045 | 2.7299 |  |  |  | 28.5963 |  | 258.2188 | 282.9429 |  | Northern_Appalachian_Coal_Producer_Results_LR1_LR240 | KGS LR 219 | High Volatile A Metallurgical |  | 2018-01-22 |  | 39.333333N | 79.983333W
MMA1245 | Field/Plant Audit | SEC REFLUX TAILS 1.5 X 1 mm | N/A | N/A | Processing | Coal Separations | Coal | Northern Applachia | Middle Pennsylvanian, Allegheny Group | Kittanning | WV | Taylor | Northern Appalachian Coal Producer | WV | Taylor | Processing Plant | Preparation Plant Audit Sample | 1.5x1 mm | N/A | 67.76 | [14 empty] | ICP-OES | Sc: 21.0728; Y: 25.3257 |  |  |  |  | 57.3563 | 119.7126 | 12.8927 | 43.3716 | 12.069 | 1.7241 | 8.1034 | 1.1494 | 2.433 | 0.76628 | 5.4215 | 0.76628 | 4.0038 | 1.8582 |  |  |  | 30.8812 |  | 271.6284 | 296.954 |  | Northern_Appalachian_Coal_Producer_Results_LR1_LR240 | KGS LR 220 | High Volatile A Metallurgical |  | 2018-01-22 |  | 39.333333N | 79.983333W
MMA1246 | Field/Plant Audit | SEC REFLUX TAILS + 1 mm | N/A | N/A | Processing | Coal Separations | Coal | Northern Applachia | Middle Pennsylvanian, Allegheny Group | Kittanning | WV | Taylor | Northern Appalachian Coal Producer | WV | Taylor | Processing Plant | Preparation Plant Audit Sample | +1 mm | N/A | 66.29 | [14 empty] | ICP-OES | Sc: 21.5148; Y: 27.7994 |  |  |  |  | 59.6315 | 123.7666 | 12.6714 | 45.957 | 11.6479 | 1.8219 | 8.4749 | 1.1668 | 2.784 | 1.2487 | 5.6295 | 0.90072 | 4.0942 | 1.4534 |  |  |  | 32.1187 |  | 281.2487 | 309.0481 |  | Northern_Appalachian_Coal_Producer_Results_LR1_LR240 | KGS LR 221 | High Volatile A Metallurgical |  | 2018-01-22 |  | 39.333333N | 79.983333W
MMA1247 | Field/Plant Audit | SEC REFLUX TAILS 1 X 60 145 | N/A | N/A | Processing | Coal Separations | Coal | Northern Applachia | Middle Pennsylvanian, Allegheny Group | Kittanning | WV | Taylor | Northern Appalachian Coal Producer | WV | Taylor | Processing Plant | Preparation Plant Audit Sample | 1 mm x 60 M | N/A | 15.82 | [14 empty] | ICP-OES | Sc: 38.6503; Y: 55.726 |  |  |  |  | 62.0859 | 135.726 | 16.0327 | 52.3108 | 15.0102 | 3.047 | 12.8221 | 2.3926 | 6.8507 | 1.8814 | 8.8344 | 1.4519 | 7.1779 | 2.3722 |  |  |  | 40.2249 |  | 327.9959 | 383.7219 |  | Northern_Appalachian_Coal_Producer_Results_LR1_LR240 | KGS LR 222 | High Volatile A Metallurgical |  | 2018-01-22 |  | 39.333333N | 79.983333W
MMA1248 | Field/Plant Audit | SEC REFLUX TAILS 1 X 60 160 | N/A | N/A | Processing | Coal Separations | Coal | Northern Applachia | Middle Pennsylvanian, Allegheny Group | Kittanning | WV | Taylor | Northern Appalachian Coal Producer | WV | Taylor | Processing Plant | Preparation Plant Audit Sample | 1 mm x 60 M | N/A | 28.59 | [14 empty] | ICP-OES | Sc: 26.0436; Y: 39.2316 |  |  |  |  | 58.1724 | 120.3323 | 14.2471 | 43.676 | 13.188 | 2.1184 | 9.5327 | 1.8899 | 4.0498 | 0.97612 | 7.1236 | 1.1423 | 5.6698 | 2.4922 |  |  |  | 34.4756 |  | 284.6106 | 323.8422 |  | Northern_Appalachian_Coal_Producer_Results_LR1_LR240 | KGS LR 223 | High Volatile A Metallurgical |  | 2018-01-22 |  | 39.333333N | 79.983333W
MMA1249 | Field/Plant Audit | SEC REFLUX TAILS 1 X 60 175 FL | N/A | N/A | Processing | Coal Separations | Coal | Northern Applachia | Middle Pennsylvanian, Allegheny Group | Kittanning | WV | Taylor | Northern Appalachian Coal Producer | WV | Taylor | Processing Plant | Preparation Plant Audit Sample | 1 mm x 60 M | N/A | 38.9 | [14 empty] | ICP-OES | Sc: 23.1299; Y: 32.9921 |  |  |  |  | 58.0118 | 117.9921 | 13.0315 | 42.4606 | 11.9094 | 1.811 | 8.4449 | 1.3189 | 2.8346 | 1.0433 | 6.437 | 0.98425 | 4.9409 | 2.0669 |  |  |  | 32.815 |  | 273.2874 | 306.2795 |  | Northern_Appalachian_Coal_Producer_Results_LR1_LR240 | KGS LR 224 | High Volatile A Metallurgical |  | 2018-01-22 |  | 39.333333N | 79.983333W
MMA1250 | Field/Plant Audit | SEC REFLUX TAILS 1 X 60 175 SK | N/A | N/A | Processing | Coal Separations | Coal | Northern Applachia | Middle Pennsylvanian, Allegheny Group | Kittanning | WV | Taylor | Northern Appalachian Coal Producer | WV | Taylor | Processing Plant | Preparation Plant Audit Sample | 1 mm x 60 M | N/A | 81.79 | [14 empty] | ICP-OES | Sc: 22.9705; Y: 24.1513 |  |  |  |  | 55.0923 | 116.2177 | 13.1365 | 42.417 | 12.1402 | 1.679 | 8.8192 | 1.3469 | 2.2694 | 0.4797 | 5.1661 | 0.75646 | 3.9483 | 2.2878 |  |  |  | 30.0738 |  | 265.7565 | 289.9077 |  | Northern_Appalachian_Coal_Producer_Results_LR1_LR240 | KGS LR 225 | High Volatile A Metallurgical |  | 2018-01-22 |  | 39.333333N | 79.983333W
MMA1251 | Field/Plant Audit | SEC REFLUX TAILS 1 X 60 175 SK | N/A | N/A | Processing | Coal Separations | Coal | Northern Applachia | Middle Pennsylvanian, Allegheny Group | Kittanning | WV | Taylor | Northern Appalachian Coal Producer | WV | Taylor | Processing Plant | Preparation Plant Audit Sample | 1 mm x 60 M | N/A | 81.79 | [14 empty] | ICP-OES | Sc: 22.6465; Y: 23.8752 |  |  |  |  | 55.0851 | 114.9338 | 13.1947 | 41.7769 | 12.1928 | 1.6257 | 8.6578 | 1.2665 | 2.0794 | 0.41588 | 5.1418 | 0.79395 | 3.9698 | 2.3629 |  |  |  | 29.5841 |  | 263.4972 | 287.3724 |  | Northern_Appalachian_Coal_Producer_Results_LR1_LR240 | KGS LR 225 DUP | High Volatile A Metallurgical |  | 2018-01-22 |  | 39.333333N | 79.983333W
MMA1252 | Field/Plant Audit | SEC REFLUX TAILS 60 X 100 175 SK | N/A | N/A | Processing | Coal Separations | Coal | Northern Applachia | Middle Pennsylvanian, Allegheny Group | Kittanning | WV | Taylor | Northern Appalachian Coal Producer | WV | Taylor | Processing Plant | Preparation Plant Audit Sample | 60x100 M | N/A | 82.32 | [14 empty] | ICP-OES | Sc: 24.7668; Y: 20.8705 |  |  |  |  | 46.7565 | 96.7254 | 14.5285 | 34.1969 | 13.886 | 1.4715 | 9.6788 | 1.9482 | 1.2021 | 0 | 4.3109 | 0.70466 | 4.0829 | 4.2694 |  |  |  | 26.8187 |  | 233.7617 | 254.6321 |  | Northern_Appalachian_Coal_Producer_Results_LR1_LR240 | KGS LR 229 | High Volatile A Metallurgical |  | 2018-01-22 |  | 39.333333N | 79.983333W
MMA1253 | Field/Plant Audit | SEC REFLUX TAILS 100 X 0 | N/A | N/A | Processing | Coal Separations | Coal | Northern Applachia | Middle Pennsylvanian, Allegheny Group | Kittanning | WV | Taylor | Northern Appalachian Coal Producer | WV | Taylor | Processing Plant | Preparation Plant Audit Sample | 100 M x 0 | N/A | 79.62 | [14 empty] | ICP-OES | Sc: 19.2415; Y: 17.006 |  |  |  |  | 37.8842 | 78.7824 | 16.507 | 25.5888 | 17.1457 | 1.2974 | 8.2236 | 2.4351 | 0.23952 | 0 | 3.2136 | 0.63872 | 4.3912 | 6.3074 |  |  |  | 23.1936 |  | 202.6547 | 219.6607 |  | Northern_Appalachian_Coal_Producer_Results_LR1_LR240 | KGS LR 230 | High Volatile A Metallurgical |  | 2018-01-22 |  | 39.333333N | 79.983333W
MMA1254 | Field/Plant Audit | 6" RC CLASS FEED 1 X 60 | N/A | N/A | Processing | Coal Separations | Coal | Northern Applachia | Middle Pennsylvanian, Allegheny Group | Kittanning | WV | Taylor | Northern Appalachian Coal Producer | WV | Taylor | Processing Plant | Preparation Plant Audit Sample | 1 mm x 60 M | N/A | 7.94 | [14 empty] | ICP-OES | Sc: 53.0435; Y: 82.3123 |  |  |  |  | 67.747 | 149.7036 | 18.0435 | 62.5889 | 18.3992 | 3.8538 | 17.8656 | 3.1423 | 11.5613 | 2.5296 | 10.8696 | 1.8775 | 9.3874 | 2.9051 |  |  |  | 41.2846 |  | 380.4743 | 462.7866 |  | Northern_Appalachian_Coal_Producer_Results_LR1_LR240 | KGS LR 231 | High Volatile A Metallurgical |  | 2018-01-22 |  | 39.333333N | 79.983333W
MMA1255 | Field/Plant Audit | 6" RC CLASS FEED 60 X 100 | N/A | N/A | Processing | Coal Separations | Coal | Northern Applachia | Middle Pennsylvanian, Allegheny Group | Kittanning | WV | Taylor | Northern Appalachian Coal Producer | WV | Taylor | Processing Plant | Preparation Plant Audit Sample | 60x100 M | N/A | 4.9 | [14 empty] | ICP-OES | Sc: 93.4979; Y: 151.1934 |  |  |  |  | 77.3937 | 184.7737 | 23.3745 | 87.3525 | 25.048 | 6.7215 | 29.465 | 5.6516 | 23.8957 | 5.5144 | 17.6955 | 3.3471 | 15.9945 | 3.1001 |  |  |  | 53.4156 |  | 509.3278 | 660.5213 |  | Northern_Appalachian_Coal_Producer_Results_LR1_LR240 | KGS LR 232 | High Volatile A Metallurgical |  | 2018-01-22 |  | 39.333333N | 79.983333W
MMA1256 | Field/Plant Audit | 6" RC CLASS FEED 100 X 325 | N/A | N/A | Processing | Coal Separations | Coal | Northern Applachia | Middle Pennsylvanian, Allegheny Group | Kittanning | WV | Taylor | Northern Appalachian Coal Producer | WV | Taylor | Processing Plant | Preparation Plant Audit Sample | 100x325 M | N/A | 6.14 | [14 empty] | ICP-OES | Sc: 76.635; Y: 117.6996 |  |  |  |  | 71.1787 | 164.4106 | 19.5247 | 75.1141 | 19.924 | 5.4563 | 24.4297 | 4.3536 | 18.27 | 4.8289 | 14.8289 | 2.6046 | 12.6236 | 2.1673 |  |  |  | 48.6122 |  | 439.7148 | 557.4144 |  | Northern_Appalachian_Coal_Producer_Results_LR1_LR240 | KGS LR 233 | High Volatile A Metallurgical |  | 2018-01-22 |  | 39.333333N | 79.983333W
MMA1257 | Field/Plant Audit | 6" RC CLASS FEED 325 X 0 | N/A | N/A | Processing | Coal Separations | Coal | Northern Applachia | Middle Pennsylvanian, Allegheny Group | Kittanning | WV | Taylor | Northern Appalachian Coal Producer | WV | Taylor | Processing Plant | Preparation Plant Audit Sample | 325 M x 0 | N/A | 55.8 | [14 empty] | ICP-OES | Sc: 24.0307; Y: 29.9616 |  |  |  |  | 55.7965 | 117.4088 | 11.9386 | 45.3935 | 10.2303 | 1.9002 | 8.6948 | 1.1708 | 3.762 | 2.0921 | 6.2572 | 0.92131 | 4.1459 | 0.82534 |  |  |  | 30.5566 |  | 270.5374 | 300.499 |  | Northern_Appalachian_Coal_Producer_Results_LR1_LR240 | KGS LR 234 | High Volatile A Metallurgical |  | 2018-01-22 |  | 39.333333N | 79.983333W
MMA1258 | Field/Plant Audit | 15" RC CLASS FEED + 1.5 mm | N/A | N/A | Processing | Coal Separations | Coal | Northern Applachia | Middle Pennsylvanian, Allegheny Group | Kittanning | WV | Taylor | Northern Appalachian Coal Producer | WV | Taylor | Processing Plant | Preparation Plant Audit Sample | +1.5 mm | N/A | 49.8262 | [14 empty] | ICP-OES | Sc: 24.9536; Y: 30.1299 |  |  |  |  | 63.0056 | 131.577 | 13.0798 | 48.6827 | 11.2616 | 1.9481 | 8.9425 | 1.1503 | 3.3766 | 1.7625 | 6.3636 | 0.9462 | 4.3414 | 1.1317 |  |  |  | 32.8386 |  | 297.5696 | 327.6994 |  | Northern_Appalachian_Coal_Producer_Results_LR1_LR240 | KGS LR 235 | High Volatile A Metallurgical |  | 2018-01-22 |  | 39.333333N | 79.983333W
MMA1259 | Field/Plant Audit | 15" RC CLASS FEED 1.5 X 1 mm | N/A | N/A | Processing | Coal Separations | Coal | Northern Applachia | Middle Pennsylvanian, Allegheny Group | Kittanning | WV | Taylor | Northern Appalachian Coal Producer | WV | Taylor | Processing Plant | Preparation Plant Audit Sample | 1.5x1 mm | N/A | 36.75 | [14 empty] | ICP-OES | Sc: 24.5047; Y: 30.5234 |  |  |  |  | 55.028 | 115.8879 | 12.486 | 44.0374 | 11.7009 | 1.9252 | 8.7664 | 1.3084 | 3.8692 | 1.3832 | 5.9626 | 0.99065 | 4.2056 | 1.5514 |  |  |  | 27.1215 |  | 269.1028 | 299.6262 |  | Northern_Appalachian_Coal_Producer_Results_LR1_LR240 | KGS LR 236 | High Volatile A Metallurgical |  | 2018-01-22 |  | 39.333333N | 79.983333W
MMA1260 | Field/Plant Audit | 15" RC CLASS FEED 1 X 60 | N/A | N/A | Processing | Coal Separations | Coal | Northern Applachia | Middle Pennsylvanian, Allegheny Group | Kittanning | WV | Taylor | Northern Appalachian Coal Producer | WV | Taylor | Processing Plant | Preparation Plant Audit Sample | 1 mm x 60 M | N/A | 36.43 | [14 empty] | ICP-OES | Sc: 26.9176; Y: 30.9868 |  |  |  |  | 55.0966 | 116.1343 | 13.4893 | 43.4385 | 13.1231 | 1.9532 | 9.6236 | 1.6887 | 3.5605 | 0.67141 | 6.1648 | 0.9766 | 4.5371 | 2.4619 |  |  |  | 27.7925 |  | 272.9196 | 303.9064 |  | Northern_Appalachian_Coal_Producer_Results_LR1_LR240 | KGS LR 237 | High Volatile A Metallurgical |  | 2018-01-22 |  | 39.333333N | 79.983333W
MMA1261 | Field/Plant Audit | 15" RC CLASS FEED 60 X 100 | N/A | N/A | Processing | Coal Separations | Coal | Northern Applachia | Middle Pennsylvanian, Allegheny Group | Kittanning | WV | Taylor | Northern Appalachian Coal Producer | WV | Taylor | Processing Plant | Preparation Plant Audit Sample | 60x100 M | N/A | 37.05 | [14 empty] | ICP-OES | Sc: 27.1914; Y: 27.4052 |  |  |  |  | 46.9193 | 100.5053 | 13.6054 | 36.1516 | 13.5666 | 1.7298 | 9.7182 | 1.827 | 2.8571 | 0 | 5.1506 | 0.91351 | 4.3732 | 3.5957 |  |  |  | 24.276 |  | 240.9135 | 268.3188 |  | Northern_Appalachian_Coal_Producer_Results_LR1_LR240 | KGS LR 238 | High Volatile A Metallurgical |  | 2018-01-22 |  | 39.333333N | 79.983333W
MMA1262 | Field/Plant Audit | 15" RC CLASS FEED 100 X 325 | N/A | N/A | Processing | Coal Separations | Coal | Northern Applachia | Middle Pennsylvanian, Allegheny Group | Kittanning | WV | Taylor | Northern Appalachian Coal Producer | WV | Taylor | Processing Plant | Preparation Plant Audit Sample | 100x325 M | N/A | 31.98 | [14 empty] | ICP-OES | Sc: 32.5207; Y: 29.3802 |  |  |  |  | 46.7769 | 98.4091 | 13.6157 | 36.6736 | 13.3264 | 1.8182 | 11.3017 | 2.1074 | 3.1818 | 0 | 5.3306 | 0.90909 | 4.5661 | 3.6983 |  |  |  | 24.6694 |  | 241.7149 | 271.095 |  | Northern_Appalachian_Coal_Producer_Results_LR1_LR240 | KGS LR 239 | High Volatile A Metallurgical |  | 2018-01-22 |  | 39.333333N | 79.983333W
MMA1263 | Field/Plant Audit | 15" RC CLASS FEED 325 X 0 | N/A | N/A | Processing | Coal Separations | Coal | Northern Applachia | Middle Pennsylvanian, Allegheny Group | Kittanning | WV | Taylor | Northern Appalachian Coal Producer | WV | Taylor | Processing Plant | Preparation Plant Audit Sample | 325 M x 0 | N/A | 54.58 | [14 empty] | ICP-OES | Sc: 23.2814; Y: 26.7705 |  |  |  |  | 56.0955 | 117.2586 | 11.6719 | 43.8837 | 10.5088 | 1.8484 | 8.1828 | 1.0592 | 3.4268 | 1.7445 | 6.0021 | 0.93458 | 3.8006 | 0.99688 |  |  |  | 26.5005 |  | 267.4143 | 294.1848 |  | Northern_Appalachian_Coal_Producer_Results_LR1_LR240 | KGS LR 240 | High Volatile A Metallurgical |  | 2018-01-22 |  | 39.333333N | 79.983333W
MMA1264 | Lab Product | HHS Process Test 25 Plant Cyclone O/F: Clnr Conc. - 3.37% Wt. | N/A | N/A | Processing | Coal Separations | Coal | Northern Applachia | Middle Pennsylvanian, Allegheny Group | Kittanning | WV | Taylor | Northern Appalachian Coal Producer | WV | Taylor | Processing Plant | Preparation Plant Audit Sample | 325 M x 0 | N/A | 88.82 | [14 empty] | ICP-OES | Sc: 19.4643; Y: 101.8056 |  |  |  |  | 139.1667 | 317.2619 | 92.123 | 123.3929 | 41.9444 | 4.7024 | 24.8611 | 2.8968 | 4.2857 | 3.1746 | 12.2222 | 2.6984 | 14.504 | 2.1429 |  |  |  | 0 |  | 785.377 | 887.1825 |  | Northern Appalachian Coal Producer Cyclones Overflow Test 25 | [5 empty] | 39.333333N | 79.983333W
MMA1265 | Lab Product | HHS Process Test 25 Plant Cyclone O/F: Clnr Tail 4 - 2.09% Wt. | N/A | N/A | Processing | Coal Separations | Coal | Northern Applachia | Middle Pennsylvanian, Allegheny Group | Kittanning | WV | Taylor | Northern Appalachian Coal Producer | WV | Taylor | Processing Plant | Preparation Plant Audit Sample | 325 M x 0 | N/A | 94.76 | [14 empty] | ICP-OES | Sc: 17.667; Y: 35.9521 |  |  |  |  | 49.6112 | 101.2562 | 52.9611 | 40.3988 | 19.2024 | 2.2333 | 11.4855 | 2.5523 | 0 | 0.75773 | 5.9023 | 0.91725 | 6.8594 | 1.0568 |  |  |  | 0 |  | 295.1944 | 331.1466 |  | Northern Appalachian Coal Producer Cyclones Overflow Test 25 | [5 empty] | 39.333333N | 79.983333W
MMA1266 | Lab Product | HHS Process Test 25 Plant Cyclone O/F: Clnr Tail 3 - 2.48% Wt. | N/A | N/A | Processing | Coal Separations | Coal | Northern Applachia | Middle Pennsylvanian, Allegheny Group | Kittanning | WV | Taylor | Northern Appalachian Coal Producer | WV | Taylor | Processing Plant | Preparation Plant Audit Sample | 325 M x 0 | N/A | 95.32 | [14 empty] | ICP-OES | Sc: 15.743; Y: 27.0482 |  |  |  |  | 43.2129 | 91.9679 | 47.6707 | 34.4779 | 17.2088 | 2.008 | 9.7791 | 2.3092 | 0 | 0.50201 | 4.8996 | 0.62249 | 5.8635 | 1.0843 |  |  |  | 0 |  | 261.6064 | 288.6546 |  | Northern Appalachian Coal Producer Cyclones Overflow Test 25 | [5 empty] | 39.333333N | 79.983333W
MMA1267 | Lab Product | HHS Process Test 25 Plant Cyclone O/F: Clnr Tail 2 - 4.64% Wt. | N/A | N/A | Processing | Coal Separations | Coal | Northern Applachia | Middle Pennsylvanian, Allegheny Group | Kittanning | WV | Taylor | Northern Appalachian Coal Producer | WV | Taylor | Processing Plant | Preparation Plant Audit Sample | 325 M x 0 | N/A | 94.53 | [14 empty] | ICP-OES | Sc: 16.4143; Y: 26.3745 |  |  |  |  | 41.9124 | 89.5817 | 42.2311 | 33.5657 | 14.9602 | 1.8725 | 9.3227 | 1.9522 | 0 | 0.59761 | 4.7809 | 0.61753 | 5.2988 | 0.71713 |  |  |  | 0 |  | 247.4104 | 273.7849 |  | Northern Appalachian Coal Producer Cyclones Overflow Test 25 | [5 empty] | 39.333333N | 79.983333W
MMA1268 | Lab Product | HHS Process Test 25 Plant Cyclone O/F: Clnr Tail 1 - 14.05% Wt. | N/A | N/A | Processing | Coal Separations | Coal | Northern Applachia | Middle Pennsylvanian, Allegheny Group | Kittanning | WV | Taylor | Northern Appalachian Coal Producer | WV | Taylor | Processing Plant | Preparation Plant Audit Sample | 325 M x 0 | N/A | 93.72 | [14 empty] | ICP-OES | Sc: 17.2952; Y: 23.8894 |  |  |  |  | 41.461 | 82.6654 | 34.926 | 33.386 | 12.6752 | 1.6782 | 8.7463 | 1.7769 | 0 | 0.69102 | 4.6002 | 0.78973 | 4.4817 | 0.37512 |  |  |  | 0 |  | 228.2527 | 252.1422 |  | Northern Appalachian Coal Producer Cyclones Overflow Test 25 | [5 empty] | 39.333333N | 79.983333W
MMA1269 | Lab Product | HHS Process Test 25 Plant Cyclone O/F: Rghr&Scvgr Tail - 73.36% Wt. | N/A | N/A | Processing | Coal Separations | Coal | Northern Applachia | Middle Pennsylvanian, Allegheny Group | Kittanning | WV | Taylor | Northern Appalachian Coal Producer | WV | Taylor | Processing Plant | Preparation Plant Audit Sample | 325 M x 0 | N/A | 90.02 | [14 empty] | ICP-OES | Sc: 24.3495; Y: 25.301 |  |  |  |  | 50.1942 | 105.5922 | 17.8835 | 41.4369 | 8.7379 | 1.6117 | 8.2718 | 0.73786 | 4.0971 | 1.2621 | 4.466 | 0.93204 | 3.165 | 0 |  |  |  | 0 |  | 248.3883 | 273.6893 |  | Northern Appalachian Coal Producer Cyclones Overflow Test 25 | [5 empty] | 39.333333N | 79.983333W
MMA1270 | Lab Product | HHS Process Test 22 Plant Cyclone O/F: Rghr Conc. - 10.44% Wt. | N/A | N/A | Processing | Coal Separations | Coal | Northern Applachia | Middle Pennsylvanian, Allegheny Group | Kittanning | WV | Taylor | Northern Appalachian Coal Producer | WV | Taylor | Processing Plant | Preparation Plant Audit Sample | 325 M x 0 | N/A | 92.88 | [14 empty] | ICP-OES | Sc: 16.8725; Y: 41.7928 |  |  |  |  | 61.9323 | 124.9203 | 66.5936 | 49.8406 | 124.7211 | 2.7291 | 14.5618 | 3.1474 | 0 | 2.7888 | 6.5339 | 0.89641 | 8.506 | 1.8127 |  |  |  | 0 |  | 468.9841 | 510.7769 |  | Northern Appalachian Coal Producer Cyclones Overflow Test 22 | [5 empty] | 39.333333N | 79.983333W
MMA1271 | Lab Product | HHS Process Test 22 Plant Cyclone O/F: Scvgr Conc. - 8.24% Wt. | N/A | N/A | Processing | Coal Separations | Coal | Northern Applachia | Middle Pennsylvanian, Allegheny Group | Kittanning | WV | Taylor | Northern Appalachian Coal Producer | WV | Taylor | Processing Plant | Preparation Plant Audit Sample | 325 M x 0 | N/A | 93.46 | [14 empty] | ICP-OES | Sc: 18.1331; Y: 38.1927 |  |  |  |  | 70.0497 | 153.3069 | 44.7269 | 59.5233 | 60.6753 | 2.4628 | 14.7567 | 1.7875 | 1.4101 | 4.1311 | 7.6663 | 1.2711 | 6.0576 | 0 |  |  |  | 0 |  | 427.8252 | 466.0179 |  | Northern Appalachian Coal Producer Cyclones Overflow Test 22 | [5 empty] | 39.333333N | 79.983333W
MMA1272 | Lab Product | HHS Process Test 22 Plant Cyclone O/F: Rghr&Scvgr Tail - 81.33% Wt. | N/A | N/A | Processing | Coal Separations | Coal | Northern Applachia | Middle Pennsylvanian, Allegheny Group | Kittanning | WV | Taylor | Northern Appalachian Coal Producer | WV | Taylor | Processing Plant | Preparation Plant Audit Sample | 325 M x 0 | N/A | 90.04 | [14 empty] | ICP-OES | Sc: 23.9679; Y: 25.4108 |  |  |  |  | 50.8216 | 103.2866 | 17.7756 | 41.7435 | 13.7074 | 1.6232 | 9.0982 | 0.82164 | 3.8878 | 3.0461 | 4.5491 | 1.002 | 3.2465 | 0 |  |  |  | 0 |  | 254.6092 | 280.02 |  | Northern Appalachian Coal Producer Cyclones Overflow Test 22 | [5 empty] | 39.333333N | 79.983333W
MMA1273 | Lab Product | HHS Process Plant TUF 74: Rghr/Clnr-2 Conc - 1.33% Wt | N/A | N/A | Processing | Coal Separations | Coal | Northern Applachia | Middle Pennsylvanian, Allegheny Group | Kittanning | WV | Taylor | Northern Appalachian Coal Producer | WV | Taylor | Processing Plant | Preparation Plant Audit Sample | 325 M x 0 | N/A | 64.34 | [14 empty] | ICP-OES | Sc: 18.069; Y: 135.2906 |  |  |  |  | 238.0296 | 478.0296 | 130.5616 | 208.4729 | 57.8916 | 6.3251 | 35.5665 | 2.5616 | 17.5764 | 4.7882 | 18.9163 | 4.4335 | 14.5222 | 10.0493 |  |  |  | 0 |  | 1227.7241 | 1363.0148 |  | Northern Appalachian Coal Producer TUF Test 74tables | [5 empty] | 39.333333N | 79.983333W
MMA1274 | Lab Product | HHS Process Plant TUF 74: Rghr/Clnr-2 Tail - 2.43% Wt | N/A | N/A | Processing | Coal Separations | Coal | Northern Applachia | Middle Pennsylvanian, Allegheny Group | Kittanning | WV | Taylor | Northern Appalachian Coal Producer | WV | Taylor | Processing Plant | Preparation Plant Audit Sample | 325 M x 0 | N/A | 89.9 | [14 empty] | ICP-OES | Sc: 39.2095; Y: 169.7431 |  |  |  |  | 205.1383 | 411.8577 | 90.5336 | 211.4625 | 36.9763 | 5.9486 | 44.7036 | 2.4704 | 36.2451 | 9.1897 | 27.5692 | 4.8221 | 15.6126 | 3.5178 |  |  |  | 0 |  | 1106.0474 | 1275.7905 |  | Northern Appalachian Coal Producer TUF Test 74tables | [5 empty] | 39.333333N | 79.983333W
MMA1275 | Lab Product | HHS Process Plant TUF 74: Rghr/Clnr-1 Tail1 - 3.59% Wt | N/A | N/A | Processing | Coal Separations | Coal | Northern Applachia | Middle Pennsylvanian, Allegheny Group | Kittanning | WV | Taylor | Northern Appalachian Coal Producer | WV | Taylor | Processing Plant | Preparation Plant Audit Sample | 325 M x 0 | N/A | 87.68 | [14 empty] | ICP-OES | Sc: 35.1257; Y: 62.5532 |  |  |  |  | 80.8897 | 149.8453 | 47.5822 | 83.0174 | 13.8298 | 2.6306 | 21.0638 | 1.354 | 13.675 | 3.9458 | 11.6441 | 1.9342 | 6.4023 | 1.3153 |  |  |  | 0 |  | 439.1296 | 501.6828 |  | Northern Appalachian Coal Producer TUF Test 74tables | [5 empty] | 39.333333N | 79.983333W
MMA1276 | Lab Product | HHS Process Plant TUF 74: Rghr/Clnr-1 Tail2 - 1.35% Wt | N/A | N/A | Processing | Coal Separations | Coal | Northern Applachia | Middle Pennsylvanian, Allegheny Group | Kittanning | WV | Taylor | Northern Appalachian Coal Producer | WV | Taylor | Processing Plant | Preparation Plant Audit Sample | 325 M x 0 | N/A | 82.84 | [14 empty] | ICP-OES | Sc: 53.507; Y: 116.7936 |  |  |  |  | 127.2144 | 228.4569 | 84.7695 | 140.8216 | 21.8838 | 4.1082 | 37.5351 | 2.1042 | 23.8878 | 6.9339 | 20.7615 | 3.2064 | 11.4028 | 2.4248 |  |  |  | 0 |  | 715.511 | 832.3046 |  | Northern Appalachian Coal Producer TUF Test 74tables | [5 empty] | 39.333333N | 79.983333W
MMA1277 | Lab Product | HHS Process Plant TUF 74: Scvgr-1/Clnr-2 Conc - 0.65% Wt | N/A | N/A | Processing | Coal Separations | Coal | Northern Applachia | Middle Pennsylvanian, Allegheny Group | Kittanning | WV | Taylor | Northern Appalachian Coal Producer | WV | Taylor | Processing Plant | Preparation Plant Audit Sample | 325 M x 0 | N/A | 75.37 | [14 empty] | ICP-OES | Sc: 31.4341; Y: 251.122 |  |  |  |  | 314.9268 | 654.6341 | 130.322 | 304.9756 | 66.4 | 9.0537 | 53.7561 | 4.0195 | 45.2683 | 10.6537 | 33.2878 | 7.239 | 24.3122 | 9.2098 |  |  |  | 0 |  | 1668.0585 | 1919.1805 |  | Northern Appalachian Coal Producer TUF Test 74tables | [5 empty] | 39.333333N | 79.983333W
MMA1278 | Lab Product | HHS Process Plant TUF 74: Scvgr-1/Clnr-2 Tail - 2.89% Wt | N/A | N/A | Processing | Coal Separations | Coal | Northern Applachia | Middle Pennsylvanian, Allegheny Group | Kittanning | WV | Taylor | Northern Appalachian Coal Producer | WV | Taylor | Processing Plant | Preparation Plant Audit Sample | 325 M x 0 | N/A | 83.55 | [14 empty] | ICP-OES | Sc: 35.7957; Y: 93.4971 |  |  |  |  | 122.7898 | 245.1866 | 58.1729 | 128.5265 | 20.0786 | 3.5953 | 28.8802 | 1.2967 | 20.2947 | 5.9136 | 17.78 | 2.8487 | 9.391 | 1.5128 |  |  |  | 0 |  | 666.2672 | 759.7642 |  | Northern Appalachian Coal Producer TUF Test 74tables | [5 empty] | 39.333333N | 79.983333W
MMA1279 | Lab Product | HHS Process Plant TUF 74: Scvgr-1/Clnr-1 Tail1 - 5.07% Wt | N/A | N/A | Processing | Coal Separations | Coal | Northern Applachia | Middle Pennsylvanian, Allegheny Group | Kittanning | WV | Taylor | Northern Appalachian Coal Producer | WV | Taylor | Processing Plant | Preparation Plant Audit Sample | 325 M x 0 | N/A | 90.32 | [14 empty] | ICP-OES | Sc: 24.4202; Y: 41.0109 |  |  |  |  | 62.5372 | 125.9267 | 27.2745 | 61.1497 | 10.4856 | 1.9822 | 13.2607 | 0.85233 | 8.9395 | 2.8543 | 8.3053 | 1.2884 | 4.4995 | 0.69376 |  |  |  | 0 |  | 330.0496 | 371.0605 |  | Northern Appalachian Coal Producer TUF Test 74tables | [5 empty] | 39.333333N | 79.983333W
MMA1280 | Lab Product | HHS Process Plant TUF 74: Scvgr-1/Clnr-1 Tail2 - 1.44% Wt | N/A | N/A | Processing | Coal Separations | Coal | Northern Applachia | Middle Pennsylvanian, Allegheny Group | Kittanning | WV | Taylor | Northern Appalachian Coal Producer | WV | Taylor | Processing Plant | Preparation Plant Audit Sample | 325 M x 0 | N/A | 84.79 | [14 empty] | ICP-OES | Sc: 42.5725; Y: 83.1528 |  |  |  |  | 105.0097 | 202.3211 | 61.9149 | 109.7292 | 16.8665 | 3.2495 | 27.6789 | 1.5087 | 17.6209 | 5.087 | 15.4352 | 2.3791 | 8.472 | 1.4894 |  |  |  | 0 |  | 578.7621 | 661.9149 |  | Northern Appalachian Coal Producer TUF Test 74tables | [5 empty] | 39.333333N | 79.983333W
MMA1281 | Lab Product | HHS Process Plant TUF 74: Scvgr-2/Clnr-2 Conc - 1.69% Wt | N/A | N/A | Processing | Coal Separations | Coal | Northern Applachia | Middle Pennsylvanian, Allegheny Group | Kittanning | WV | Taylor | Northern Appalachian Coal Producer | WV | Taylor | Processing Plant | Preparation Plant Audit Sample | 325 M x 0 | N/A | 88.32 | [14 empty] | ICP-OES | Sc: 32.3715; Y: 95.1186 |  |  |  |  | 131.8379 | 271.7391 | 53.4585 | 130.8893 | 22.7273 | 3.8933 | 25.9486 | 1.4229 | 20.0988 | 5.6324 | 16.2451 | 2.8854 | 9.8221 | 2.0751 |  |  |  | 0 |  | 698.6759 | 793.7945 |  | Northern Appalachian Coal Producer TUF Test 74tables | [5 empty] | 39.333333N | 79.983333W
MMA1282 | Lab Product | HHS Process Plant TUF 74: Scvgr-2/Clnr-2 Tail1 - 3.84% Wt | N/A | N/A | Processing | Coal Separations | Coal | Northern Applachia | Middle Pennsylvanian, Allegheny Group | Kittanning | WV | Taylor | Northern Appalachian Coal Producer | WV | Taylor | Processing Plant | Preparation Plant Audit Sample | 325 M x 0 | N/A | 89.7 | [14 empty] | ICP-OES | Sc: 17.0117; Y: 33.5938 |  |  |  |  | 53.3008 | 109.082 | 21.3086 | 50.5859 | 8.6914 | 1.6016 | 10.4883 | 0.66406 | 7.4023 | 2.4805 | 6.8555 | 1.0938 | 3.6523 | 0.52734 |  |  |  | 0 |  | 277.7344 | 311.3281 |  | Northern Appalachian Coal Producer TUF Test 74tables | [5 empty] | 39.333333N | 79.983333W
MMA1283 | Lab Product | HHS Process Plant TUF 74: Scvgr-2/Clnr-2 Tail2 - 2.12% Wt | N/A | N/A | Processing | Coal Separations | Coal | Northern Applachia | Middle Pennsylvanian, Allegheny Group | Kittanning | WV | Taylor | Northern Appalachian Coal Producer | WV | Taylor | Processing Plant | Preparation Plant Audit Sample | 325 M x 0 | N/A | 86.04 | [14 empty] | ICP-OES | Sc: 23.1085; Y: 51.0459 |  |  |  |  | 72.7859 | 146.6862 | 34.2326 | 70.3421 | 11.652 | 2.1505 | 15.9726 | 0.76246 | 10.9873 | 3.0694 | 9.1691 | 1.6227 | 5.2981 | 0.97752 |  |  |  | 0 |  | 385.7087 | 436.7546 |  | Northern Appalachian Coal Producer TUF Test 74tables | [5 empty] | 39.333333N | 79.983333W
MMA1284 | Lab Product | HHS Process Plant TUF 74: Scvgr-2/Clnr-1 Tail1 - 3.59% Wt | N/A | N/A | Processing | Coal Separations | Coal | Northern Applachia | Middle Pennsylvanian, Allegheny Group | Kittanning | WV | Taylor | Northern Appalachian Coal Producer | WV | Taylor | Processing Plant | Preparation Plant Audit Sample | 325 M x 0 | N/A | 91.73 | [14 empty] | ICP-OES | Sc: 17.3021; Y: 19.9804 |  |  |  |  | 40.5474 | 86.4321 | 13.4702 | 36.4223 | 6.608 | 1.2903 | 6.7058 | 0.43011 | 4.2815 | 1.4663 | 4.5357 | 0.74291 | 2.4047 | 0.25415 |  |  |  | 0 |  | 205.5914 | 225.5718 |  | Northern Appalachian Coal Producer TUF Test 74tables | [5 empty] | 39.333333N | 79.983333W
MMA1285 | Lab Product | HHS Process Plant TUF 74: Scvgr-2/Clnr-1 Tail2 - 1.89% Wt | N/A | N/A | Processing | Coal Separations | Coal | Northern Applachia | Middle Pennsylvanian, Allegheny Group | Kittanning | WV | Taylor | Northern Appalachian Coal Producer | WV | Taylor | Processing Plant | Preparation Plant Audit Sample | 325 M x 0 | N/A | 91.55 | [14 empty] | ICP-OES | Sc: 17.9221; Y: 29.8102 |  |  |  |  | 52.8671 | 111.1688 | 20.0599 | 50.05 | 8.7113 | 1.6184 | 9.95 | 0.45954 | 6.4136 | 2.038 | 6.2737 | 1.0789 | 3.3566 | 0.47952 |  |  |  | 0 |  | 274.5255 | 304.3357 |  | Northern Appalachian Coal Producer TUF Test 74tables | [5 empty] | 39.333333N | 79.983333W
MMA1286 | Lab Product | HHS Process Plant TUF 74: Scvgr-2/ Tail - 68.12% Wt | N/A | N/A | Processing | Coal Separations | Coal | Northern Applachia | Middle Pennsylvanian, Allegheny Group | Kittanning | WV | Taylor | Northern Appalachian Coal Producer | WV | Taylor | Processing Plant | Preparation Plant Audit Sample | 325 M x 0 | N/A | 91.23 | [14 empty] | ICP-OES | Sc: 21.94; Y: 15.76 |  |  |  |  | 31.62 | 64.08 | 10.5 | 27.48 | 5.22 | 1.16 | 4.9 | 0.74 | 3.1 | 1.16 | 3.46 | 0.64 | 2.24 | 0.18 |  |  |  | 0 |  | 156.48 | 172.24 |  | Northern Appalachian Coal Producer TUF Test 74tables | [5 empty] | 39.333333N | 79.983333W
MMA1287 | Lab Product | HHS Process Plant TUF 77: Rghr/Clnr-2 Conc - 0.43% Wt | N/A | N/A | Processing | Coal Separations | Coal | Northern Applachia | Middle Pennsylvanian, Allegheny Group | Kittanning | WV | Taylor | Northern Appalachian Coal Producer | WV | Taylor | Processing Plant | Preparation Plant Audit Sample | 325 M x 0 | N/A | 55.29 | [14 empty] | ICP-OES | Sc: 33.3399; Y: 185.0049 |  |  |  |  | 286.6995 | 637.8325 | 127.2118 | 285.5172 | 66.5419 | 8.0394 | 53.4187 | 2.0296 | 30.7389 | 6.3645 | 14.2463 | 5.8522 | 20.6502 | 9.3793 |  |  |  | 0 |  | 1554.5222 | 1739.5271 |  | Northern Appalachian Coal Producer TUF Test 77tables | [5 empty] | 39.333333N | 79.983333W
MMA1288 | Lab Product | HHS Process Plant TUF 77: Rghr/Clnr-2 Tail - 1.65% Wt | N/A | N/A | Processing | Coal Separations | Coal | Northern Applachia | Middle Pennsylvanian, Allegheny Group | Kittanning | WV | Taylor | Northern Appalachian Coal Producer | WV | Taylor | Processing Plant | Preparation Plant Audit Sample | 325 M x 0 | N/A | 89.17 | [14 empty] | ICP-OES | Sc: 27.3975; Y: 95.2049 |  |  |  |  | 131.1066 | 270.4918 | 77.7459 | 127.9303 | 29.5082 | 3.5041 | 31.209 | 1.4344 | 13.3197 | 3.9139 | 13.0738 | 2.8074 | 11.168 | 4.4672 |  |  |  | 0 |  | 721.6803 | 816.8852 |  | Northern Appalachian Coal Producer TUF Test 77tables | [5 empty] | 39.333333N | 79.983333W
MMA1289 | Lab Product | HHS Process Plant TUF 77: Rghr/Clnr-1 Tail - 4.04% Wt | N/A | N/A | Processing | Coal Separations | Coal | Northern Applachia | Middle Pennsylvanian, Allegheny Group | Kittanning | WV | Taylor | Northern Appalachian Coal Producer | WV | Taylor | Processing Plant | Preparation Plant Audit Sample | 325 M x 0 | N/A | 88.59 | [14 empty] | ICP-OES | Sc: 41.1089; Y: 83.0099 |  |  |  |  | 110.4752 | 214.4554 | 60.7525 | 109.4257 | 20.0792 | 3.1683 | 32.2772 | 1.3069 | 15.2475 | 4.4752 | 16.6139 | 2.5941 | 8.6931 | 1.0495 |  |  |  | 0 |  | 600.6139 | 683.6238 |  | Northern Appalachian Coal Producer TUF Test 77tables | [5 empty] | 39.333333N | 79.983333W
MMA1290 | Lab Product | HHS Process Plant TUF 77: Scvgr/Clnr-2 Conc - 0.58% Wt | N/A | N/A | Processing | Coal Separations | Coal | Northern Applachia | Middle Pennsylvanian, Allegheny Group | Kittanning | WV | Taylor | Northern Appalachian Coal Producer | WV | Taylor | Processing Plant | Preparation Plant Audit Sample | 325 M x 0 | N/A | 71.07 | [14 empty] | ICP-OES | Sc: 55.7808; Y: 401.0959 |  |  |  |  | 532.6027 | 1167.8539 | 166.0274 | 530.5936 | 103.3607 | 14.758 | 94.1735 | 3.9087 | 79.7991 | 16.4566 | 35.3425 | 12.5297 | 42.7763 | 10.7397 |  |  |  | 0 |  | 2810.9224 | 3212.0183 |  | Northern Appalachian Coal Producer TUF Test 77tables | [5 empty] | 39.333333N | 79.983333W
MMA1291 | Lab Product | HHS Process Plant TUF 77: Scvgr/Clnr-2 Tail - 2.98% Wt | N/A | N/A | Processing | Coal Separations | Coal | Northern Applachia | Middle Pennsylvanian, Allegheny Group | Kittanning | WV | Taylor | Northern Appalachian Coal Producer | WV | Taylor | Processing Plant | Preparation Plant Audit Sample | 325 M x 0 | N/A | 88.9699 | [14 empty] | ICP-OES | Sc: 36.4293; Y: 85.6748 |  |  |  |  | 138.8098 | 288.4166 | 59.7875 | 130.2444 | 22.678 | 3.5494 | 33.7726 | 0.7864 | 17.1732 | 5.0159 | 17.8108 | 2.9543 | 8.6291 | 0.46759 |  |  |  | 0 |  | 730.0956 | 815.7705 |  | Northern Appalachian Coal Producer TUF Test 77tables | [5 empty] | 39.333333N | 79.983333W
MMA1292 | Lab Product | HHS Process Plant TUF 77: Scvgr/Clnr-1 Tail - 25.55% Wt | N/A | N/A | Processing | Coal Separations | Coal | Northern Applachia | Middle Pennsylvanian, Allegheny Group | Kittanning | WV | Taylor | Northern Appalachian Coal Producer | WV | Taylor | Processing Plant | Preparation Plant Audit Sample | 325 M x 0 | N/A | 93.2783 | [14 empty] | ICP-OES | Sc: 21.3675; Y: 29.8765 |  |  |  |  | 58.6325 | 121.7284 | 22.0323 | 52.3077 | 9.5726 | 1.4815 | 13.3523 | 0.037987 | 6.0969 | 1.7664 | 7.8063 | 0.98765 | 3.0959 | 0 |  |  |  | 0 |  | 298.8984 | 328.7749 |  | Northern Appalachian Coal Producer TUF Test 77tables | [5 empty] | 39.333333N | 79.983333W
MMA1293 | Lab Product | HHS Process Plant TUF 77: Scvgr Tail - 64.77% Wt | N/A | N/A | Processing | Coal Separations | Coal | Northern Applachia | Middle Pennsylvanian, Allegheny Group | Kittanning | WV | Taylor | Northern Appalachian Coal Producer | WV | Taylor | Processing Plant | Preparation Plant Audit Sample | 325 M x 0 | N/A | 91.19 | [14 empty] | ICP-OES | Sc: 20.9719; Y: 18.0562 |  |  |  |  | 41.5119 | 89.5896 | 10.3672 | 34.2981 | 6.1987 | 1.0583 | 6.7387 | 0.38877 | 3.3693 | 0.64795 | 3.6717 | 0.53996 | 2.1166 | 0 |  |  |  | 0 |  | 200.4968 | 218.5529 |  | Northern Appalachian Coal Producer TUF Test 77tables | [5 empty] | 39.333333N | 79.983333W
MMA1294 | Lab Product | HHS Process Plant TUF 78: Rghr/Clnr-2 Conc - 0.62% Wt | N/A | N/A | Processing | Coal Separations | Coal | Northern Applachia | Middle Pennsylvanian, Allegheny Group | Kittanning | WV | Taylor | Northern Appalachian Coal Producer | WV | Taylor | Processing Plant | Preparation Plant Audit Sample | 325 M x 0 | N/A | 63.4621 | [14 empty] | ICP-OES | Sc: 37.2782; Y: 115.6048 |  |  |  |  | 163.0847 | 339.5161 | 125.2419 | 166.2298 | 46.0685 | 4.8185 | 39.8185 | 2.6411 | 14.4556 | 2.4597 | 6.25 | 3.0847 | 14.1935 | 9.4153 |  |  |  | 0 |  | 937.2782 | 1052.8831 |  | Northern Appalachian Coal Producer TUF Test 78tables | [5 empty] | 39.333333N | 79.983333W
MMA1295 | Lab Product | HHS Process Plant TUF 78: Rghr/Clnr-2 Tail - 1.8% Wt | N/A | N/A | Processing | Coal Separations | Coal | Northern Applachia | Middle Pennsylvanian, Allegheny Group | Kittanning | WV | Taylor | Northern Appalachian Coal Producer | WV | Taylor | Processing Plant | Preparation Plant Audit Sample | 325 M x 0 | N/A | 86.8942 | [14 empty] | ICP-OES | Sc: 49.3127; Y: 95.3921 |  |  |  |  | 127.6089 | 246.6602 | 94.2885 | 130.3969 | 24.9758 | 3.6012 | 39.2449 | 1.9167 | 16.515 | 4.1626 | 13.1462 | 2.8074 | 10.726 | 3.5431 |  |  |  | 0 |  | 719.5934 | 814.9855 |  | Northern Appalachian Coal Producer TUF Test 78tables | [5 empty] | 39.333333N | 79.983333W
MMA1296 | Lab Product | HHS Process Plant TUF 78: Rghr/Clnr-1 Tail - 6.21% Wt | N/A | N/A | Processing | Coal Separations | Coal | Northern Applachia | Middle Pennsylvanian, Allegheny Group | Kittanning | WV | Taylor | Northern Appalachian Coal Producer | WV | Taylor | Processing Plant | Preparation Plant Audit Sample | 325 M x 0 | N/A | 91.3355 | [14 empty] | ICP-OES | Sc: 36.5132; Y: 63.3888 |  |  |  |  | 88.1097 | 174.0451 | 47.4241 | 88.952 | 15.5338 | 2.5269 | 26.5034 | 1.1361 | 12.811 | 3.7414 | 13.3986 | 1.8609 | 6.6014 | 0.47013 |  |  |  | 0 |  | 483.1146 | 546.5034 |  | Northern Appalachian Coal Producer TUF Test 78tables | [5 empty] | 39.333333N | 79.983333W
MMA1297 | Lab Product | HHS Process Plant TUF 78: Scvgr/Clnr-2 Conc - 0.53% Wt | N/A | N/A | Processing | Coal Separations | Coal | Northern Applachia | Middle Pennsylvanian, Allegheny Group | Kittanning | WV | Taylor | Northern Appalachian Coal Producer | WV | Taylor | Processing Plant | Preparation Plant Audit Sample | 325 M x 0 | N/A | 69.86 | [14 empty] | ICP-OES | Sc: 57.9367; Y: 386.5169 |  |  |  |  | 489.8876 | 1086.0061 | 166.476 | 517.8754 | 99.5097 | 14.1777 | 98.5904 | 5.3524 | 80.9193 | 16.8335 | 40.0409 | 11.7263 | 41.0419 | 9.5403 |  |  |  | 0 |  | 2677.9775 | 3064.4944 |  | Northern Appalachian Coal Producer TUF Test 78tables | [5 empty] | 39.333333N | 79.983333W
MMA1298 | Lab Product | HHS Process Plant TUF 78: Scvgr/Clnr-2 Tail - 2.78% Wt | N/A | N/A | Processing | Coal Separations | Coal | Northern Applachia | Middle Pennsylvanian, Allegheny Group | Kittanning | WV | Taylor | Northern Appalachian Coal Producer | WV | Taylor | Processing Plant | Preparation Plant Audit Sample | 325 M x 0 | N/A | 86.6166 | [14 empty] | ICP-OES | Sc: 41.3559; Y: 105.2966 |  |  |  |  | 156.1653 | 327.5424 | 72.0763 | 154.5339 | 27.0763 | 4.1737 | 39.7246 | 1.3983 | 22.1822 | 5.7415 | 18.4322 | 3.3898 | 10.7203 | 1.2288 |  |  |  | 0 |  | 844.3856 | 949.6822 |  | Northern Appalachian Coal Producer TUF Test 78tables | [5 empty] | 39.333333N | 79.983333W
MMA1299 | Lab Product | HHS Process Plant TUF 78: Scvgr/Clnr-1 Tail - 16.83% Wt | N/A | N/A | Processing | Coal Separations | Coal | Northern Applachia | Middle Pennsylvanian, Allegheny Group | Kittanning | WV | Taylor | Northern Appalachian Coal Producer | WV | Taylor | Processing Plant | Preparation Plant Audit Sample | 325 M x 0 | N/A | 92.7291 | [14 empty] | ICP-OES | Sc: 22.1845; Y: 33.7646 |  |  |  |  | 68.4624 | 138.8971 | 20.7211 | 63.4995 | 11.1983 | 2.0573 | 12.5769 | 0.78473 | 8.8441 | 2.8208 | 9.6076 | 1.2725 | 3.9661 | 0.42418 |  |  |  | 0 |  | 345.1326 | 378.8971 |  | Northern Appalachian Coal Producer TUF Test 78tables | [5 empty] | 39.333333N | 79.983333W
MMA1300 | Lab Product | HHS Process Plant TUF 78: Scvgr Tail - 71.21% Wt | N/A | N/A | Processing | Coal Separations | Coal | Northern Applachia | Middle Pennsylvanian, Allegheny Group | Kittanning | WV | Taylor | Northern Appalachian Coal Producer | WV | Taylor | Processing Plant | Preparation Plant Audit Sample | 325 M x 0 | N/A | 92.0291 | [14 empty] | ICP-OES | Sc: 24.1343; Y: 18.8877 |  |  |  |  | 44.3861 | 88.3736 | 11.6474 | 37.9853 | 6.9045 | 1.532 | 5.9601 | 0.62959 | 4.5121 | 1.2592 | 5.0997 | 0.81847 | 2.6653 | 0.10493 |  |  |  | 0 |  | 211.8783 | 230.766 |  | Northern Appalachian Coal Producer TUF Test 78tables | [5 empty] | 39.333333N | 79.983333W
MMA1301 | Lab Product | HHS Process Plant TUF 79: Rghr/Clnr-2 Conc - 1.29% Wt | N/A | N/A | Processing | Coal Separations | Coal | Northern Applachia | Middle Pennsylvanian, Allegheny Group | Kittanning | WV | Taylor | Northern Appalachian Coal Producer | WV | Taylor | Processing Plant | Preparation Plant Audit Sample | 325 M x 0 | N/A | 63.6477 | [14 empty] | ICP-OES | Sc: 19.626; Y: 73.1102 |  |  |  |  | 117.8937 | 260.4331 | 80.0394 | 104.1732 | 31.378 | 3.3071 | 20.0787 | 1.7126 | 7.126 | 2.4213 | 11.0827 | 2.8346 | 9.9016 | 6.1811 |  |  |  | 0 |  | 658.563 | 731.6732 |  | Northern Appalachian Coal Producer TUF Test 79tables | [5 empty] | 39.333333N | 79.983333W
MMA1302 | Lab Product | HHS Process Plant TUF 79: Rghr/Clnr-2 Tail - 2.51% Wt | N/A | N/A | Processing | Coal Separations | Coal | Northern Applachia | Middle Pennsylvanian, Allegheny Group | Kittanning | WV | Taylor | Northern Appalachian Coal Producer | WV | Taylor | Processing Plant | Preparation Plant Audit Sample | 325 M x 0 | N/A | 90.3925 | [14 empty] | ICP-OES | Sc: 22.9225; Y: 119.5229 |  |  |  |  | 128.6879 | 286.4811 | 58.4294 | 134.1352 | 25.8052 | 3.9563 | 27.0378 | 2.0477 | 23.002 | 5.8648 | 18.5686 | 4.0358 | 12.8231 | 4.0557 |  |  |  | 0 |  | 734.9304 | 854.4533 |  | Northern Appalachian Coal Producer TUF Test 79tables | [5 empty] | 39.333333N | 79.983333W
MMA1303 | Lab Product | HHS Process Plant TUF 79: Rghr/Clnr-1 Tail - 9.74% Wt | N/A | N/A | Processing | Coal Separations | Coal | Northern Applachia | Middle Pennsylvanian, Allegheny Group | Kittanning | WV | Taylor | Northern Appalachian Coal Producer | WV | Taylor | Processing Plant | Preparation Plant Audit Sample | 325 M x 0 | N/A | 92.3683 | [14 empty] | ICP-OES | Sc: 25.5602; Y: 57.4481 |  |  |  |  | 80.2075 | 166.9087 | 30.6017 | 79.1079 | 13.9212 | 2.5104 | 16.805 | 1.0581 | 12.4689 | 3.7967 | 11.971 | 2.2614 | 6.1203 | 1.1411 |  |  |  | 0 |  | 428.8797 | 486.3278 |  | Northern Appalachian Coal Producer TUF Test 79tables | [5 empty] | 39.333333N | 79.983333W
MMA1304 | Lab Product | HHS Process Plant TUF 79: Scvgr/Clnr-2 Conc - 0.29% Wt | N/A | N/A | Processing | Coal Separations | Coal | Northern Applachia | Middle Pennsylvanian, Allegheny Group | Kittanning | WV | Taylor | Northern Appalachian Coal Producer | WV | Taylor | Processing Plant | Preparation Plant Audit Sample | 325 M x 0 | N/A | 75.9502 | [14 empty] | ICP-OES | Sc: 30.9226; Y: 114.316 |  |  |  |  | 168.5896 | 371.1559 | 52.0467 | 152.9374 | 29.7349 | 4.9205 | 27.7837 | 1.3786 | 23.9661 | 5.684 | 17.3277 | 4.878 | 12.1527 | 1.1029 |  |  |  | 0 |  | 873.6585 | 987.9745 |  | Northern Appalachian Coal Producer TUF Test 79tables | [5 empty] | 39.333333N | 79.983333W
MMA1305 | Lab Product | HHS Process Plant TUF 79: Scvgr/Clnr-2 Tail - 2.69% Wt | N/A | N/A | Processing | Coal Separations | Coal | Northern Applachia | Middle Pennsylvanian, Allegheny Group | Kittanning | WV | Taylor | Northern Appalachian Coal Producer | WV | Taylor | Processing Plant | Preparation Plant Audit Sample | 325 M x 0 | N/A | 88.5932 | [14 empty] | ICP-OES | Sc: 21.7975; Y: 80.9504 |  |  |  |  | 117.8306 | 252.686 | 43.905 | 111.4256 | 20.7231 | 3.3264 | 22.1488 | 0.99174 | 17.1694 | 4.6488 | 14.2562 | 3.4504 | 8.6157 | 0.70248 |  |  |  | 0 |  | 621.8802 | 702.8306 |  | Northern Appalachian Coal Producer TUF Test 79tables | [5 empty] | 39.333333N | 79.983333W
MMA1306 | Lab Product | HHS Process Plant TUF 79: Scvgr/Clnr-1 Tail - 16.78% Wt | N/A | N/A | Processing | Coal Separations | Coal | Northern Applachia | Middle Pennsylvanian, Allegheny Group | Kittanning | WV | Taylor | Northern Appalachian Coal Producer | WV | Taylor | Processing Plant | Preparation Plant Audit Sample | 325 M x 0 | N/A | 93.6627 | [14 empty] | ICP-OES | Sc: 19.6835; Y: 27.4051 |  |  |  |  | 53.27 | 111.2236 | 19.789 | 48.2489 | 8.7764 | 1.6456 | 10.1477 | 0.37975 | 6.6034 | 2.2152 | 6.9831 | 1.3502 | 3.1224 | 0.42194 |  |  |  | 0 |  | 274.1772 | 301.5823 |  | Northern Appalachian Coal Producer TUF Test 79tables | [5 empty] | 39.333333N | 79.983333W
MMA1307 | Lab Product | HHS Process Plant TUF 79: Scvgr Tail - 66.71% Wt | N/A | N/A | Processing | Coal Separations | Coal | Northern Applachia | Middle Pennsylvanian, Allegheny Group | Kittanning | WV | Taylor | Northern Appalachian Coal Producer | WV | Taylor | Processing Plant | Preparation Plant Audit Sample | 325 M x 0 | N/A | 91.9297 | [14 empty] | ICP-OES | Sc: 24.9361; Y: 19.2724 |  |  |  |  | 42.2616 | 89.4395 | 13.6283 | 35.4966 | 6.4503 | 1.4356 | 6.7453 | 0.41298 | 4.2871 | 1.4356 | 4.3854 | 0.96362 | 2.4582 | 0.13766 |  |  |  | 0 |  | 209.5379 | 228.8102 |  | Northern Appalachian Coal Producer TUF Test 79tables | [5 empty] | 39.333333N | 79.983333W
MMA1308 | Lab Product | HHS Process Plant TUF 80: Rghr/Clnr-2 Conc. - 0.57% Wt | N/A | N/A | Processing | Coal Separations | Coal | Northern Applachia | Middle Pennsylvanian, Allegheny Group | Kittanning | WV | Taylor | Northern Appalachian Coal Producer | WV | Taylor | Processing Plant | Preparation Plant Audit Sample | 325 M x 0 | N/A | 62.6908 | [14 empty] | ICP-OES | Sc: 32.2317; Y: 122.1273 |  |  |  |  | 200.1899 | 445.2042 | 67.5594 | 179.1643 | 36.2963 | 5.584 | 31.567 | 1.3485 | 23.7417 | 6.4577 | 20.095 | 5.2802 | 13.2953 | 2.6021 |  |  |  | 0 |  | 1038.3856 | 1160.5128 |  | Northern Appalachian Coal Producer TUF Test 80tables | [5 empty] | 39.333333N | 79.983333W
MMA1309 | Lab Product | HHS Process Plant TUF 80: Rghr/Clnr-2 Tail1 - 2.8% Wt | N/A | N/A | Processing | Coal Separations | Coal | Northern Applachia | Middle Pennsylvanian, Allegheny Group | Kittanning | WV | Taylor | Northern Appalachian Coal Producer | WV | Taylor | Processing Plant | Preparation Plant Audit Sample | 325 M x 0 | N/A | 89.19 | [14 empty] | ICP-OES | Sc: 25.6104; Y: 132.6002 |  |  |  |  | 150.1957 | 331.9664 | 61.2302 | 157.4091 | 29.9907 | 4.6412 | 30.3821 | 2.2926 | 25.9273 | 6.6542 | 21.7148 | 4.5294 | 14.1845 | 4.2311 |  |  |  | 0 |  | 845.3495 | 977.9497 |  | Northern Appalachian Coal Producer TUF Test 80tables | [5 empty] | 39.333333N | 79.983333W
MMA1310 | Lab Product | HHS Process Plant TUF 80: Rghr/Clnr-2 Tail2 - 0.86% Wt | N/A | N/A | Processing | Coal Separations | Coal | Northern Applachia | Middle Pennsylvanian, Allegheny Group | Kittanning | WV | Taylor | Northern Appalachian Coal Producer | WV | Taylor | Processing Plant | Preparation Plant Audit Sample | 325 M x 0 | N/A | 83.14 | [14 empty] | ICP-OES | Sc: 19.9798; Y: 69.3023 |  |  |  |  | 78.9484 | 172.3761 | 41.7998 | 77.6946 | 14.8433 | 2.4469 | 17.4317 | 1.1729 | 13.6502 | 3.2963 | 10.6977 | 2.4065 | 7.5025 | 2.2851 |  |  |  | 0 |  | 446.5521 | 515.8544 |  | Northern Appalachian Coal Producer TUF Test 80tables | [5 empty] | 39.333333N | 79.983333W
MMA1311 | Lab Product | HHS Process Plant TUF 80: Rghr/Clnr-1 Tail1 - 18.5% Wt | N/A | N/A | Processing | Coal Separations | Coal | Northern Applachia | Middle Pennsylvanian, Allegheny Group | Kittanning | WV | Taylor | Northern Appalachian Coal Producer | WV | Taylor | Processing Plant | Preparation Plant Audit Sample | 325 M x 0 | N/A | 93.05 | [14 empty] | ICP-OES | Sc: 25.0272; Y: 40.1306 |  |  |  |  | 63.6126 | 130.7291 | 25.9848 | 59.8041 | 10.5767 | 2.0022 | 13.3406 | 0.65288 | 8.9227 | 2.7639 | 8.6398 | 1.6757 | 4.309 | 0.71817 |  |  |  | 0 |  | 333.7323 | 373.8629 |  | Northern Appalachian Coal Producer TUF Test 80tables | [5 empty] | 39.333333N | 79.983333W
MMA1312 | Lab Product | HHS Process Plant TUF 80: Rghr/Clnr-1 Tail2 - 3.16% Wt | N/A | N/A | Processing | Coal Separations | Coal | Northern Applachia | Middle Pennsylvanian, Allegheny Group | Kittanning | WV | Taylor | Northern Appalachian Coal Producer | WV | Taylor | Processing Plant | Preparation Plant Audit Sample | 325 M x 0 | N/A | 92.53 | [14 empty] | ICP-OES | Sc: 24.7374; Y: 66.9453 |  |  |  |  | 85.4448 | 176.5273 | 36.4845 | 87.9528 | 16.1415 | 2.7438 | 18.478 | 1.2862 | 14.1265 | 4.1801 | 12.9046 | 2.4652 | 7.2669 | 1.8221 |  |  |  | 0 |  | 467.8242 | 534.7696 |  | Northern Appalachian Coal Producer TUF Test 80tables | [5 empty] | 39.333333N | 79.983333W
MMA1313 | Lab Product | HHS Process Plant TUF 80: Scvgr/Clnr-2 Conc. - 0.34% Wt | N/A | N/A | Processing | Coal Separations | Coal | Northern Applachia | Middle Pennsylvanian, Allegheny Group | Kittanning | WV | Taylor | Northern Appalachian Coal Producer | WV | Taylor | Processing Plant | Preparation Plant Audit Sample | 325 M x 0 | N/A | 81.2468 | [14 empty] | ICP-OES | Sc: 34.3724; Y: 120.272 |  |  |  |  | 178.1799 | 399.3724 | 47.0084 | 163.682 | 29.205 | 5.0628 | 27.3222 | 1.1715 | 26.6109 | 6.5272 | 18.5146 | 4.9582 | 12.5314 | 1.7782 |  |  |  | 0 |  | 921.9247 | 1042.1967 |  | Northern Appalachian Coal Producer TUF Test 80tables | [5 empty] | 39.333333N | 79.983333W
MMA1314 | Lab Product | HHS Process Plant TUF 80: Scvgr/Clnr-2 Tail1 - 2.58% Wt | N/A | N/A | Processing | Coal Separations | Coal | Northern Applachia | Middle Pennsylvanian, Allegheny Group | Kittanning | WV | Taylor | Northern Appalachian Coal Producer | WV | Taylor | Processing Plant | Preparation Plant Audit Sample | 325 M x 0 | N/A | 91.93 | [14 empty] | ICP-OES | Sc: 16.8254; Y: 35.8095 |  |  |  |  | 66.6667 | 141.5238 | 25.8624 | 61.1429 | 11.7884 | 1.9048 | 11.5344 | 0.57143 | 7.5344 | 2.4974 | 8.1693 | 1.7143 | 4.2116 | 1.1005 |  |  |  | 0 |  | 346.2222 | 382.0317 |  | Northern Appalachian Coal Producer TUF Test 80tables | [5 empty] | 39.333333N | 79.983333W
MMA1315 | Lab Product | HHS Process Plant TUF 80: Scvgr/Clnr-2 Tail2 - 0.78% Wt | N/A | N/A | Processing | Coal Separations | Coal | Northern Applachia | Middle Pennsylvanian, Allegheny Group | Kittanning | WV | Taylor | Northern Appalachian Coal Producer | WV | Taylor | Processing Plant | Preparation Plant Audit Sample | 325 M x 0 | N/A | 81.21 | [14 empty] | ICP-OES | Sc: 22.0904; Y: 51.2994 |  |  |  |  | 74.8776 | 160.1507 | 34.3126 | 69.435 | 11.6008 | 2.0904 | 15.1789 | 0.62147 | 11.0923 | 2.7872 | 8.9266 | 2.0339 | 5.3672 | 1.0546 |  |  |  | 0 |  | 399.5292 | 450.8286 |  | Northern Appalachian Coal Producer TUF Test 80tables | [5 empty] | 39.333333N | 79.983333W
MMA1316 | Lab Product | HHS Process Plant TUF 80: Scvgr/Clnr-1 Tail1 - 7.45% Wt | N/A | N/A | Processing | Coal Separations | Coal | Northern Applachia | Middle Pennsylvanian, Allegheny Group | Kittanning | WV | Taylor | Northern Appalachian Coal Producer | WV | Taylor | Processing Plant | Preparation Plant Audit Sample | 325 M x 0 | N/A | 93.63 | [14 empty] | ICP-OES | Sc: 21.1066; Y: 22.998 |  |  |  |  | 46.8612 | 97.5855 | 18.2093 | 41.9517 | 7.2233 | 1.4688 | 9.0342 | 0.38229 | 5.8149 | 1.9517 | 5.6942 | 1.2072 | 2.6157 | 0.26157 |  |  |  | 0 |  | 240.2616 | 263.2596 |  | Northern Appalachian Coal Producer TUF Test 80tables | [5 empty] | 39.333333N | 79.983333W
MMA1317 | Lab Product | HHS Process Plant TUF 80: Scvgr/Clnr-1 Tail2 - 1.65% Wt | N/A | N/A | Processing | Coal Separations | Coal | Northern Applachia | Middle Pennsylvanian, Allegheny Group | Kittanning | WV | Taylor | Northern Appalachian Coal Producer | WV | Taylor | Processing Plant | Preparation Plant Audit Sample | 325 M x 0 | N/A | 93.34 | [14 empty] | ICP-OES | Sc: 21.2357; Y: 31.0456 |  |  |  |  | 56.1977 | 117.1483 | 23.5551 | 52.4715 | 9.0684 | 1.692 | 11.692 | 0.38023 | 7.3194 | 2.3954 | 7.5095 | 1.4259 | 3.384 | 0.43726 |  |  |  | 0 |  | 294.6768 | 325.7224 |  | Northern Appalachian Coal Producer TUF Test 80tables | [5 empty] | 39.333333N | 79.983333W
MMA1318 | Lab Product | HHS Process Plant TUF 80: Scvgr Tail - 61.31% Wt | N/A | N/A | Processing | Coal Separations | Coal | Northern Applachia | Middle Pennsylvanian, Allegheny Group | Kittanning | WV | Taylor | Northern Appalachian Coal Producer | WV | Taylor | Processing Plant | Preparation Plant Audit Sample | 325 M x 0 | N/A | 91.8485 | [14 empty] | ICP-OES | Sc: 24.611; Y: 18.444 |  |  |  |  | 41.1006 | 87.3245 | 12.0114 | 34.8956 | 6.2049 | 1.3852 | 6.2239 | 0.47438 | 4.4023 | 1.4042 | 4.3074 | 1.0816 | 2.3909 | 0.094877 |  |  |  | 0 |  | 203.3017 | 221.7457 |  | Northern Appalachian Coal Producer TUF Test 80tables | [5 empty] | 39.333333N | 79.983333W
MMA1319 | Lab Product | HHS Process Plant TUF 81: Rghr/Clnr-2 Conc - 1.07% Wt | N/A | N/A | Processing | Coal Separations | Coal | Northern Applachia | Middle Pennsylvanian, Allegheny Group | Kittanning | WV | Taylor | Northern Appalachian Coal Producer | WV | Taylor | Processing Plant | Preparation Plant Audit Sample | 325 M x 0 | N/A | 75.359 | [14 empty] | ICP-OES | Sc: 39.3691; Y: 200.6099 |  |  |  |  | 171.3985 | 359.8318 | 121.367 | 207.4658 | 47.5289 | 6.6246 | 42.6498 | 5.7203 | 34.7634 | 6.7508 | 24.4795 | 5.51 | 23.449 | 10.5363 |  |  |  | 0 |  | 1068.0757 | 1268.6856 |  | Northern Appalachian Coal Producer TUF Test 81tables | [5 empty] | 39.333333N | 79.983333W
MMA1320 | Lab Product | HHS Process Plant TUF 81: Rghr/Clnr-2 Tail - 2.83% Wt | N/A | N/A | Processing | Coal Separations | Coal | Northern Applachia | Middle Pennsylvanian, Allegheny Group | Kittanning | WV | Taylor | Northern Appalachian Coal Producer | WV | Taylor | Processing Plant | Preparation Plant Audit Sample | 325 M x 0 | N/A | 88.9503 | [14 empty] | ICP-OES | Sc: 43.0435; Y: 71.5613 |  |  |  |  | 77.9447 | 130.5534 | 78.3004 | 82.8854 | 15.5336 | 2.4901 | 26.3439 | 1.7787 | 12.5494 | 3.6364 | 12.3913 | 2.4111 | 8.1225 | 3.5375 |  |  |  | 0 |  | 458.4783 | 530.0395 |  | Northern Appalachian Coal Producer TUF Test 81tables | [5 empty] | 39.333333N | 79.983333W
MMA1321 | Lab Product | HHS Process Plant TUF 81: Rghr/Clnr-1 Tail1 - 3.19% Wt | N/A | N/A | Processing | Coal Separations | Coal | Northern Applachia | Middle Pennsylvanian, Allegheny Group | Kittanning | WV | Taylor | Northern Appalachian Coal Producer | WV | Taylor | Processing Plant | Preparation Plant Audit Sample | 325 M x 0 | N/A | 92.52 | [14 empty] | ICP-OES | Sc: 34.2539; Y: 47.5626 |  |  |  |  | 68.1742 | 129.7683 | 42.4096 | 66.5987 | 10.8804 | 2.1687 | 19.1288 | 0.85264 | 11.177 | 3.4291 | 10.6209 | 2.0389 | 4.9305 | 0.87118 |  |  |  | 0 |  | 373.0491 | 420.6117 |  | Northern Appalachian Coal Producer TUF Test 81tables | [5 empty] | 39.333333N | 79.983333W
MMA1322 | Lab Product | HHS Process Plant TUF 81: Rghr/Clnr-1 Tail2 - 1.39% Wt | N/A | N/A | Processing | Coal Separations | Coal | Northern Applachia | Middle Pennsylvanian, Allegheny Group | Kittanning | WV | Taylor | Northern Appalachian Coal Producer | WV | Taylor | Processing Plant | Preparation Plant Audit Sample | 325 M x 0 | N/A | 89.97 | [14 empty] | ICP-OES | Sc: 53.359; Y: 67.642 |  |  |  |  | 83.2146 | 140.77 | 74.1867 | 86.2368 | 12.127 | 2.6179 | 29.3359 | 1.2127 | 14.5332 | 4.7931 | 14.1675 | 2.5987 | 6.8527 | 1.5592 |  |  |  | 0 |  | 474.206 | 541.8479 |  | Northern Appalachian Coal Producer TUF Test 81tables | [5 empty] | 39.333333N | 79.983333W
MMA1323 | Lab Product | HHS Process Plant TUF 81: Scvgr/Clnr-2 Conc. - 0.74% Wt | N/A | N/A | Processing | Coal Separations | Coal | Northern Applachia | Middle Pennsylvanian, Allegheny Group | Kittanning | WV | Taylor | Northern Appalachian Coal Producer | WV | Taylor | Processing Plant | Preparation Plant Audit Sample | 325 M x 0 | N/A | 81.2737 | [14 empty] | ICP-OES | Sc: 59.0934; Y: 225.3469 |  |  |  |  | 281.4061 | 591.3043 | 130.2498 | 291.2118 | 51.3969 | 8.3256 | 56.4662 | 3.4228 | 45.3654 | 10.5643 | 31.7299 | 7.9556 | 23.6263 | 6.531 |  |  |  | 0 |  | 1539.556 | 1764.9029 |  | Northern Appalachian Coal Producer TUF Test 81tables | [5 empty] | 39.333333N | 79.983333W
MMA1324 | Lab Product | HHS Process Plant TUF 81: Scvgr/Clnr-2 Tail1 - 7.53% Wt | N/A | N/A | Processing | Coal Separations | Coal | Northern Applachia | Middle Pennsylvanian, Allegheny Group | Kittanning | WV | Taylor | Northern Appalachian Coal Producer | WV | Taylor | Processing Plant | Preparation Plant Audit Sample | 325 M x 0 | N/A | 93.28 | [14 empty] | ICP-OES | Sc: 25.048; Y: 40.2495 |  |  |  |  | 66.7946 | 132.3417 | 32.0729 | 63.0134 | 10.499 | 1.9962 | 16.0077 | 0.59501 | 9.3282 | 3.2821 | 10.4607 | 1.881 | 4.1459 | 0.46065 |  |  |  | 0 |  | 352.8791 | 393.1286 |  | Northern Appalachian Coal Producer TUF Test 81tables | [5 empty] | 39.333333N | 79.983333W
MMA1325 | Lab Product | HHS Process Plant TUF 81: Scvgr/Clnr-2 Tail2 - 1% Wt | N/A | N/A | Processing | Coal Separations | Coal | Northern Applachia | Middle Pennsylvanian, Allegheny Group | Kittanning | WV | Taylor | Northern Appalachian Coal Producer | WV | Taylor | Processing Plant | Preparation Plant Audit Sample | 325 M x 0 | N/A | 85.98 | [14 empty] | ICP-OES | Sc: 40.0394; Y: 111.2205 |  |  |  |  | 115.6496 | 230.5118 | 71.7913 | 122.7559 | 19.4291 | 3.5827 | 30.7677 | 1.811 | 23.2087 | 5.3937 | 16.4961 | 3.7795 | 10.9843 | 2.6378 |  |  |  | 0 |  | 658.7992 | 770.0197 |  | Northern Appalachian Coal Producer TUF Test 81tables | [5 empty] | 39.333333N | 79.983333W
MMA1326 | Lab Product | HHS Process Plant TUF 81: Scvgr/Clnr-1 Tail1 - 6.96% Wt | N/A | N/A | Processing | Coal Separations | Coal | Northern Applachia | Middle Pennsylvanian, Allegheny Group | Kittanning | WV | Taylor | Northern Appalachian Coal Producer | WV | Taylor | Processing Plant | Preparation Plant Audit Sample | 325 M x 0 | N/A | 94.07 | [14 empty] | ICP-OES | Sc: 15.9015; Y: 22.1281 |  |  |  |  | 45.6552 | 99.0936 | 13.0049 | 40.3547 | 7.5074 | 1.4384 | 7.2315 | 0.4335 | 5.2217 | 1.7734 | 5.4187 | 1.2414 | 2.5419 | 0.23645 |  |  |  | 0 |  | 231.1527 | 253.2808 |  | Northern Appalachian Coal Producer TUF Test 81tables | [5 empty] | 39.333333N | 79.983333W
MMA1327 | Lab Product | HHS Process Plant TUF 81: Scvgr/Clnr-1 Tail2 - 4.46% Wt | N/A | N/A | Processing | Coal Separations | Coal | Northern Applachia | Middle Pennsylvanian, Allegheny Group | Kittanning | WV | Taylor | Northern Appalachian Coal Producer | WV | Taylor | Processing Plant | Preparation Plant Audit Sample | 325 M x 0 | N/A | 94.82 | [14 empty] | ICP-OES | Sc: 14.21; Y: 23.8032 |  |  |  |  | 47.0956 | 100.9839 | 14.948 | 42.9896 | 7.9849 | 1.438 | 8.4201 | 0.39735 | 5.9981 | 2.1192 | 6.3387 | 1.2677 | 2.6301 | 0.24598 |  |  |  | 0 |  | 242.8571 | 266.6604 |  | Northern Appalachian Coal Producer TUF Test 81tables | [5 empty] | 39.333333N | 79.983333W
MMA1328 | Lab Product | HHS Process Plant TUF 81: Scvgr Tail - 70.82% Wt | N/A | N/A | Processing | Coal Separations | Coal | Northern Applachia | Middle Pennsylvanian, Allegheny Group | Kittanning | WV | Taylor | Northern Appalachian Coal Producer | WV | Taylor | Processing Plant | Preparation Plant Audit Sample | 325 M x 0 | N/A | 93.6641 | [14 empty] | ICP-OES | Sc: 22.9545; Y: 19.0909 |  |  |  |  | 43.0492 | 95 | 10.8144 | 36.4205 | 6.7992 | 1.4583 | 5.9659 | 0.37879 | 4.4886 | 1.4205 | 4.5833 | 1.0606 | 2.4811 | 0.094697 |  |  |  | 0 |  | 214.0152 | 233.1061 |  | Northern Appalachian Coal Producer TUF Test 81tables | [5 empty] | 39.333333N | 79.983333W
MMA1329 | Lab Product | HHS Process Plant TUF 90: Rghr/Clnr-2 Conc - 0.56% Wt | N/A | N/A | Processing | Coal Separations | Coal | Northern Applachia | Middle Pennsylvanian, Allegheny Group | Kittanning | WV | Taylor | Northern Appalachian Coal Producer | WV | Taylor | Processing Plant | Preparation Plant Audit Sample | 325 M x 0 | N/A | 70.21 | [14 empty] | ICP-OES | Sc: 29.5531; Y: 177.6536 |  |  |  |  | 166.3501 | 365.5493 | 114.9721 | 201.676 | 51.378 | 6.0335 | 37.3929 | 5.0838 | 26.5549 | 4.879 | 8.3799 | 4.4693 | 22.9236 | 11.4339 |  |  |  | 0 |  | 1027.0764 | 1204.73 |  | Northern Appalachian Coal Producer TUF Test 90 tables | [5 empty] | 39.333333N | 79.983333W
MMA1330 | Lab Product | HHS Process Plant TUF 90: Rghr/Clnr-2 Conc - 0.56% Wt | N/A | N/A | Processing | Coal Separations | Coal | Northern Applachia | Middle Pennsylvanian, Allegheny Group | Kittanning | WV | Taylor | Northern Appalachian Coal Producer | WV | Taylor | Processing Plant | Preparation Plant Audit Sample | 325 M x 0 | N/A | 93.6 | [14 empty] | ICP-OES | Sc: 32.9159; Y: 114.4814 |  |  |  |  | 99.2368 | 209.002 | 46.9667 | 107.0059 | 20.2348 | 3.2877 | 25.636 | 2.3288 | 22.1918 | 5.0489 | 15.1272 | 3.092 | 12.1722 | 3.0137 |  |  |  | 0 |  | 574.3444 | 688.8258 |  | Northern Appalachian Coal Producer TUF Test 90 tables | [5 empty] | 39.333333N | 79.983333W
MMA1331 | Lab Product | HHS Process Plant TUF 90: Rghr/Clnr-2 Conc - 0.56% Wt | N/A | N/A | Processing | Coal Separations | Coal | Northern Applachia | Middle Pennsylvanian, Allegheny Group | Kittanning | WV | Taylor | Northern Appalachian Coal Producer | WV | Taylor | Processing Plant | Preparation Plant Audit Sample | 325 M x 0 | N/A | 90.69 | [14 empty] | ICP-OES | Sc: 20.4598; Y: 97.1839 |  |  |  |  | 77.7969 | 158.8889 | 60.6705 | 87.5096 | 21.5517 | 2.5287 | 21.7241 | 2.3372 | 15.1341 | 3.3333 | 9.6552 | 2.3372 | 11.59 | 5.5939 |  |  |  | 0 |  | 480.6513 | 577.8352 |  | Northern Appalachian Coal Producer TUF Test 90 tables | [5 empty] | 39.333333N | 79.983333W
MMA1332 | Lab Product | HHS Process Plant TUF 90: Rghr/Clnr-2 Conc - 0.56% Wt | N/A | N/A | Processing | Coal Separations | Coal | Northern Applachia | Middle Pennsylvanian, Allegheny Group | Kittanning | WV | Taylor | Northern Appalachian Coal Producer | WV | Taylor | Processing Plant | Preparation Plant Audit Sample | 325 M x 0 | N/A | 78.8 | [14 empty] | ICP-OES | Sc: 35.7469; Y: 161.3071 |  |  |  |  | 146.4938 | 326.7635 | 49.8963 | 152.9668 | 29.1909 | 4.751 | 32.6763 | 2.8008 | 32.1369 | 7.0539 | 18.9419 | 4.5436 | 16.9087 | 3.0498 |  |  |  | 0 |  | 828.1743 | 989.4813 |  | Northern Appalachian Coal Producer TUF Test 90 tables | [5 empty] | 39.333333N | 79.983333W
MMA1333 | Lab Product | HHS Process Plant TUF 90: Rghr/Clnr-2 Conc - 0.56% Wt | N/A | N/A | Processing | Coal Separations | Coal | Northern Applachia | Middle Pennsylvanian, Allegheny Group | Kittanning | WV | Taylor | Northern Appalachian Coal Producer | WV | Taylor | Processing Plant | Preparation Plant Audit Sample | 325 M x 0 | N/A | 93.5 | [14 empty] | ICP-OES | Sc: 18.7721; Y: 27.9628 |  |  |  |  | 51.293 | 104.707 | 18.6791 | 45.6 | 8.4465 | 1.3023 | 10.5116 | 0.16744 | 5.8605 | 2.0465 | 8.5767 | 1.0047 | 2.8837 | 0.093023 |  |  |  | 0 |  | 261.1721 | 289.1349 |  | Northern Appalachian Coal Producer TUF Test 90 tables | [5 empty] | 39.333333N | 79.983333W
MMA1334 | Lab Product | HHS Process Plant TUF 90: Rghr/Clnr-2 Conc - 0.56% Wt | N/A | N/A | Processing | Coal Separations | Coal | Northern Applachia | Middle Pennsylvanian, Allegheny Group | Kittanning | WV | Taylor | Northern Appalachian Coal Producer | WV | Taylor | Processing Plant | Preparation Plant Audit Sample | 325 M x 0 | N/A | 92.74 | [14 empty] | ICP-OES | Sc: 20.9553; Y: 50.3252 |  |  |  |  | 69.3089 | 142.9268 | 32.5203 | 65.3659 | 13.1911 | 1.8496 | 15.874 | 0.83333 | 9.6341 | 3.1504 | 12.6016 | 1.5244 | 5.6301 | 1.4431 |  |  |  | 0 |  | 375.8537 | 426.1789 |  | Northern Appalachian Coal Producer TUF Test 90 tables | [5 empty] | 39.333333N | 79.983333W
MMA1335 | Lab Product | HHS Process Plant TUF 90: Rghr/Clnr-2 Conc - 0.56% Wt | N/A | N/A | Processing | Coal Separations | Coal | Northern Applachia | Middle Pennsylvanian, Allegheny Group | Kittanning | WV | Taylor | Northern Appalachian Coal Producer | WV | Taylor | Processing Plant | Preparation Plant Audit Sample | 325 M x 0 | N/A | 91.5 | [14 empty] | ICP-OES | Sc: 24.843; Y: 22.4113 |  |  |  |  | 50.0304 | 107.1733 | 16.0486 | 42.0669 | 7.3759 | 1.3374 | 8.1054 | 0.34448 | 4.8024 | 1.2969 | 5.0456 | 0.85106 | 2.5735 | 0 |  |  |  | 0 |  | 247.0517 | 269.463 |  | Northern Appalachian Coal Producer TUF Test 90 tables | [5 empty] | 39.333333N | 79.983333W
MMA1336 | Lab Product | HHS Process Plant TUF 92: Rghr/Clnr-2 Conc - 0.36% Wt | N/A | N/A | Processing | Coal Separations | Coal | Northern Applachia | Middle Pennsylvanian, Allegheny Group | Kittanning | WV | Taylor | Northern Appalachian Coal Producer | WV | Taylor | Processing Plant | Preparation Plant Audit Sample | 325 M x 0 | N/A | 82.0305 | [14 empty] | ICP-OES | Sc: 27.2939; Y: 103.0627 |  |  |  |  | 112.8601 | 216.435 | 93.9757 | 129.1836 | 35.3235 | 4.0644 | 25.5261 | 3.453 | 12.3913 | 2.5113 | 4.2791 | 2.5609 | 14.1591 | 8.8887 |  |  |  | 0 |  | 665.6119 | 768.6747 |  | Northern Appalachian Coal Producer TUF Test 92 tables | [5 empty] | 39.333333N | 79.983333W
MMA1337 | Lab Product | HHS Process Plant TUF 92: Rghr/Clnr-2 Tail - 4.13% Wt | N/A | N/A | Processing | Coal Separations | Coal | Northern Applachia | Middle Pennsylvanian, Allegheny Group | Kittanning | WV | Taylor | Northern Appalachian Coal Producer | WV | Taylor | Processing Plant | Preparation Plant Audit Sample | 325 M x 0 | N/A | 94.5 | [14 empty] | ICP-OES | Sc: 27.6636; Y: 37.8188 |  |  |  |  | 62.8496 | 128.2567 | 28.4534 | 56.2863 | 10.1552 | 1.6925 | 13.183 | 0.47015 | 7.7104 | 2.3131 | 7.8421 | 1.3728 | 4.0621 | 0.52657 |  |  |  | 0 |  | 325.174 | 362.9928 |  | Northern Appalachian Coal Producer TUF Test 92 tables | [5 empty] | 39.333333N | 79.983333W
MMA1338 | Lab Product | HHS Process Plant TUF 92: Rghr/Clnr-1 Tail - 5.23% Wt | N/A | N/A | Processing | Coal Separations | Coal | Northern Applachia | Middle Pennsylvanian, Allegheny Group | Kittanning | WV | Taylor | Northern Appalachian Coal Producer | WV | Taylor | Processing Plant | Preparation Plant Audit Sample | 325 M x 0 | N/A | 91.63 | [14 empty] | ICP-OES | Sc: 26.6222; Y: 37.6426 |  |  |  |  | 41.1981 | 64.9193 | 57.9321 | 41.8172 | 11.0911 | 1.2206 | 15.0004 | 1.2206 | 3.5555 | 0.99059 | 3.1841 | 0.91984 | 5.0414 | 3.6794 |  |  |  | 0 |  | 251.7702 | 289.4128 |  | Northern Appalachian Coal Producer TUF Test 92 tables | [5 empty] | 39.333333N | 79.983333W
MMA1339 | Lab Product | HHS Process Plant TUF 92: Scvgr/Clnr-2 Conc - 0.97% Wt | N/A | N/A | Processing | Coal Separations | Coal | Northern Applachia | Middle Pennsylvanian, Allegheny Group | Kittanning | WV | Taylor | Northern Appalachian Coal Producer | WV | Taylor | Processing Plant | Preparation Plant Audit Sample | 325 M x 0 | N/A | 79.694 | [14 empty] | ICP-OES | Sc: 46.3588; Y: 237.1807 |  |  |  |  | 346.0272 | 755.5878 | 126.3538 | 340.7988 | 67.6686 | 9.633 | 56.8632 | 3.0103 | 43.697 | 10.853 | 29.8496 | 8.3496 | 27.172 | 8.3655 |  |  |  | 0 |  | 1834.2295 | 2071.4102 |  | Northern Appalachian Coal Producer TUF Test 92 tables | [5 empty] | 39.333333N | 79.983333W
MMA1340 | Lab Product | HHS Process Plant TUF 92: Scvgr/Clnr-2 Tail - 3.04% Wt | N/A | N/A | Processing | Coal Separations | Coal | Northern Applachia | Middle Pennsylvanian, Allegheny Group | Kittanning | WV | Taylor | Northern Appalachian Coal Producer | WV | Taylor | Processing Plant | Preparation Plant Audit Sample | 325 M x 0 | N/A | 89.1004 | [14 empty] | ICP-OES | Sc: 36.3916; Y: 86.1384 |  |  |  |  | 135.15 | 283.4634 | 57.8353 | 124.4335 | 21.6361 | 3.5169 | 28.3387 | 0.76496 | 18.0116 | 5.3182 | 16.7842 | 3.1846 | 8.7097 | 1.6166 |  |  |  | 0 |  | 708.7637 | 794.902 |  | Northern Appalachian Coal Producer TUF Test 92 tables | [5 empty] | 39.333333N | 79.983333W
MMA1341 | Lab Product | HHS Process Plant TUF 92: Scvgr/Clnr-1 Tail - 22.01% Wt | N/A | N/A | Processing | Coal Separations | Coal | Northern Applachia | Middle Pennsylvanian, Allegheny Group | Kittanning | WV | Taylor | Northern Appalachian Coal Producer | WV | Taylor | Processing Plant | Preparation Plant Audit Sample | 325 M x 0 | N/A | 93.84 | [14 empty] | ICP-OES | Sc: 21.1116; Y: 26.0466 |  |  |  |  | 50.8927 | 106.9109 | 18.3488 | 44.1096 | 7.8502 | 1.3528 | 9.8318 | 0.28581 | 5.7542 | 1.753 | 6.6307 | 0.87648 | 2.7247 | 0.038108 |  |  |  | 0 |  | 257.3598 | 283.4063 |  | Northern Appalachian Coal Producer TUF Test 92 tables | [5 empty] | 39.333333N | 79.983333W
MMA1342 | Lab Product | HHS Process Plant TUF 92: Scvgr Tail - 64.26% Wt | N/A | N/A | Processing | Coal Separations | Coal | Northern Applachia | Middle Pennsylvanian, Allegheny Group | Kittanning | WV | Taylor | Northern Appalachian Coal Producer | WV | Taylor | Processing Plant | Preparation Plant Audit Sample | 325 M x 0 | N/A | 91.58 | [14 empty] | ICP-OES | Sc: 20.3468; Y: 16.7687 |  |  |  |  | 36.4386 | 78.6988 | 9.8446 | 30.3075 | 5.4929 | 0.96705 | 5.4155 | 0.096705 | 3.7135 | 1.0444 | 3.5781 | 0.58023 | 1.9534 | 0 |  |  |  | 0 |  | 178.1313 | 194.9 |  | Northern Appalachian Coal Producer TUF Test 92 tables | [5 empty] | 39.333333N | 79.983333W
MMA1343 | Lab Product | HHS Process Plant TUF 74: Rgrd Rghr/Clnr-2 Conc - 0.75% Wt | N/A | N/A | Processing | Coal Separations | Coal | Northern Applachia | Middle Pennsylvanian, Allegheny Group | Kittanning | WV | Taylor | Northern Appalachian Coal Producer | WV | Taylor | Processing Plant | Preparation Plant Audit Sample | 325 M x 0 | N/A | 71.83 | [14 empty] | ICP-OES | Sc: 24.8654; Y: 266.1538 |  |  |  |  | 199.6154 | 418.0769 | 114.0385 | 228.0769 | 52.1731 | 6.8846 | 47.9808 | 5.3269 | 42.4615 | 8.9808 | 20.6538 | 7 | 25.5577 | 9.0192 |  |  |  | 0 |  | 1185.8462 | 1452 |  | Northern Appalachian Coal Producer TUF Test 862 tables | [5 empty] | 39.333333N | 79.983333W
MMA1344 | Lab Product | HHS Process Plant TUF 74: Rgrd Rghr/Clnr-1 Tail - 3.36% Wt | N/A | N/A | Processing | Coal Separations | Coal | Northern Applachia | Middle Pennsylvanian, Allegheny Group | Kittanning | WV | Taylor | Northern Appalachian Coal Producer | WV | Taylor | Processing Plant | Preparation Plant Audit Sample | 325 M x 0 | N/A | 89.65 | [14 empty] | ICP-OES | Sc: 34.9463; Y: 84.9561 |  |  |  |  | 83.0829 | 159.0244 | 50.4585 | 89.7366 | 15.5707 | 2.8293 | 22.0488 | 1.6195 | 16.0585 | 3.9415 | 8.6829 | 2.7707 | 8.8585 | 2.0683 |  |  |  | 0 |  | 466.7512 | 551.7073 |  | Northern Appalachian Coal Producer TUF Test 862 tables | [5 empty] | 39.333333N | 79.983333W
MMA1345 | Lab Product | HHS Process Plant TUF 74: Rgrd Rghr/Clnr-2 Tail1 - 0.71% Wt | N/A | N/A | Processing | Coal Separations | Coal | Northern Applachia | Middle Pennsylvanian, Allegheny Group | Kittanning | WV | Taylor | Northern Appalachian Coal Producer | WV | Taylor | Processing Plant | Preparation Plant Audit Sample | 325 M x 0 | N/A | 82.83 | [14 empty] | ICP-OES | Sc: 54.9163; Y: 111.2709 |  |  |  |  | 89.8916 | 159.9803 | 78.6995 | 113.1626 | 15.0542 | 3.2512 | 32.6502 | 2.1675 | 21.1429 | 5.3793 | 9.4384 | 3.5271 | 11.8227 | 2.5419 |  |  |  | 0 |  | 548.7094 | 659.9803 |  | Northern Appalachian Coal Producer TUF Test 862 tables | [5 empty] | 39.333333N | 79.983333W
MMA1346 | Lab Product | HHS Process Plant TUF 74: Rgrd Rghr/Clnr-2 Tail2 - 1.06% Wt | N/A | N/A | Processing | Coal Separations | Coal | Northern Applachia | Middle Pennsylvanian, Allegheny Group | Kittanning | WV | Taylor | Northern Appalachian Coal Producer | WV | Taylor | Processing Plant | Preparation Plant Audit Sample | 325 M x 0 | N/A | 83.53 | [14 empty] | ICP-OES | Sc: 30; Y: 96.3768 |  |  |  |  | 93.913 | 184.8033 | 54.3478 | 107.1222 | 16.5631 | 2.9607 | 25.7143 | 1.4079 | 18.5507 | 4.7826 | 9.9379 | 3.1263 | 9.8137 | 2.2981 |  |  |  | 0 |  | 535.3416 | 631.7184 |  | Northern Appalachian Coal Producer TUF Test 862 tables | [5 empty] | 39.333333N | 79.983333W
MMA1347 | Lab Product | HHS Process Plant TUF 74: Rgrd Rghr Tail - 2.09% Wt | N/A | N/A | Processing | Coal Separations | Coal | Northern Applachia | Middle Pennsylvanian, Allegheny Group | Kittanning | WV | Taylor | Northern Appalachian Coal Producer | WV | Taylor | Processing Plant | Preparation Plant Audit Sample | 325 M x 0 | N/A | 90.55 | [14 empty] | ICP-OES | Sc: 31.4604; Y: 79.6656 |  |  |  |  | 81.0479 | 156.8116 | 44.6154 | 85.3289 | 15.1839 | 2.7648 | 20.4013 | 1.7168 | 14.9387 | 3.5229 | 8.6957 | 2.5641 | 8.3612 | 2.0513 |  |  |  | 0 |  | 448.0045 | 527.67 |  | Northern Appalachian Coal Producer TUF Test 862 tables | [5 empty] | 39.333333N | 79.983333W
MMA1348 | Lab Product | HHS Process Plant TUF 74: Rgrd Scvgr/Clnr-2 Conc - 2.77% Wt | N/A | N/A | Processing | Coal Separations | Coal | Northern Applachia | Middle Pennsylvanian, Allegheny Group | Kittanning | WV | Taylor | Northern Appalachian Coal Producer | WV | Taylor | Processing Plant | Preparation Plant Audit Sample | 325 M x 0 | N/A | 77.58 | [14 empty] | ICP-OES | Sc: 39.7282; Y: 219.8058 |  |  |  |  | 283.301 | 577.4757 | 108.2524 | 276.3107 | 57.3204 | 8.2718 | 55.7282 | 3.0291 | 38.7961 | 11.1262 | 37.1456 | 7.8835 | 22.3301 | 5.4757 |  |  |  | 0 |  | 1492.4466 | 1712.2524 |  | Northern Appalachian Coal Producer TUF Test 862 tables | [5 empty] | 39.333333N | 79.983333W
MMA1349 | Lab Product | HHS Process Plant TUF 74: Rgrd Scvgr/Clnr-1 Tail - 18.44% Wt | N/A | N/A | Processing | Coal Separations | Coal | Northern Applachia | Middle Pennsylvanian, Allegheny Group | Kittanning | WV | Taylor | Northern Appalachian Coal Producer | WV | Taylor | Processing Plant | Preparation Plant Audit Sample | 325 M x 0 | N/A | 93.56 | [14 empty] | ICP-OES | Sc: 19.4706; Y: 22.4118 |  |  |  |  | 40.9608 | 81.1176 | 18.0196 | 36.6275 | 6.5882 | 1.3333 | 9.2745 | 0.56863 | 5.0588 | 1.7647 | 6.1176 | 1.0588 | 2.5882 | 0.23529 |  |  |  | 0 |  | 211.3137 | 233.7255 |  | Northern Appalachian Coal Producer TUF Test 862 tables | [5 empty] | 39.333333N | 79.983333W
MMA1350 | Lab Product | HHS Process Plant TUF 74: Rgrd Scvgr/Clnr-2 Tail - 0.89% Wt | N/A | N/A | Processing | Coal Separations | Coal | Northern Applachia | Middle Pennsylvanian, Allegheny Group | Kittanning | WV | Taylor | Northern Appalachian Coal Producer | WV | Taylor | Processing Plant | Preparation Plant Audit Sample | 325 M x 0 | N/A | 81.02 | [14 empty] | ICP-OES | Sc: 30.5211; Y: 37.0305 |  |  |  |  | 65.8407 | 125.998 | 47.65 | 60.8456 | 9.7542 | 1.8486 | 19.056 | 0.53097 | 7.5123 | 3.0285 | 10.3048 | 1.7502 | 4.2871 | 0.72763 |  |  |  | 0 |  | 359.1347 | 396.1652 |  | Northern Appalachian Coal Producer TUF Test 862 tables | [5 empty] | 39.333333N | 79.983333W
MMA1351 | Lab Product | HHS Process Plant TUF 74: Rgrd Scvgr Tail - 23.19% Wt | N/A | N/A | Processing | Coal Separations | Coal | Northern Applachia | Middle Pennsylvanian, Allegheny Group | Kittanning | WV | Taylor | Northern Appalachian Coal Producer | WV | Taylor | Processing Plant | Preparation Plant Audit Sample | 325 M x 0 | N/A | 89.94 | [14 empty] | ICP-OES | Sc: 26.8665; Y: 28.9168 |  |  |  |  | 57.3308 | 119.207 | 20.619 | 49.5745 | 8.8008 | 1.8375 | 10.2128 | 0.58027 | 6.2476 | 2.089 | 5.7253 | 1.3346 | 3.4043 | 0.30948 |  |  |  | 0 |  | 287.2727 | 316.1896 |  | Northern Appalachian Coal Producer TUF Test 862 tables | [5 empty] | 39.333333N | 79.983333W
MMA1352 | Lab Product | HHS Process Plant TUF 74: Scvgr&Scvgr Tail - 46.75% Wt | N/A | N/A | Processing | Coal Separations | Coal | Northern Applachia | Middle Pennsylvanian, Allegheny Group | Kittanning | WV | Taylor | Northern Appalachian Coal Producer | WV | Taylor | Processing Plant | Preparation Plant Audit Sample | 325 M x 0 | N/A | 90.46 | [14 empty] | ICP-OES | Sc: 23.613; Y: 18.0059 |  |  |  |  | 40.6713 | 86.2192 | 10.9378 | 33.0701 | 6.2784 | 1.4018 | 5.844 | 0.53307 | 4.1066 | 1.2438 | 3.7907 | 0.88845 | 2.4087 | 0.098717 |  |  |  | 0 |  | 197.4926 | 215.4985 |  | Northern Appalachian Coal Producer TUF Test 862 tables | [5 empty] | 39.333333N | 79.983333W
MMA1353 | Lab Product | HHS Process Plant TUF 871: Rgrd Rghr/Clnr-2 Conc - 1.61% Wt | N/A | N/A | Processing | Coal Separations | Coal | Northern Applachia | Middle Pennsylvanian, Allegheny Group | Kittanning | WV | Taylor | Northern Appalachian Coal Producer | WV | Taylor | Processing Plant | Preparation Plant Audit Sample | 325 M x 0 | N/A | 80.9 | [14 empty] | ICP-OES | Sc: 44.7849; Y: 158.3841 |  |  |  |  | 164.1763 | 311.8573 | 117.1878 | 173.7251 | 39.1815 | 5.2676 | 41.532 | 4.0504 | 26.6317 | 6.107 | 17.9014 | 4.8269 | 16.8311 | 7.5971 |  |  |  | 0 |  | 936.873 | 1095.2571 |  | Northern Appalachian Coal Producer TUF Test 871 tables | [5 empty] | 39.333333N | 79.983333W
MMA1354 | Lab Product | HHS Process Plant TUF 871: Rgrd Rghr/Clnr-2 Tail - 2.23% Wt | N/A | N/A | Processing | Coal Separations | Coal | Northern Applachia | Middle Pennsylvanian, Allegheny Group | Kittanning | WV | Taylor | Northern Appalachian Coal Producer | WV | Taylor | Processing Plant | Preparation Plant Audit Sample | 325 M x 0 | N/A | 89.78 | [14 empty] | ICP-OES | Sc: 51.611; Y: 62.888 |  |  |  |  | 55.6189 | 74.8723 | 72.6523 | 63.3792 | 8.5265 | 1.9843 | 25.5403 | 1.4931 | 12.4951 | 3.1434 | 7.6621 | 2.0432 | 6.6208 | 1.9646 |  |  |  | 0 |  | 337.9961 | 400.8841 |  | Northern Appalachian Coal Producer TUF Test 871 tables | [5 empty] | 39.333333N | 79.983333W
MMA1355 | Lab Product | HHS Process Plant TUF 871: Rgrd Rghr/Clnr-1 Tail - 1.62% Wt | N/A | N/A | Processing | Coal Separations | Coal | Northern Applachia | Middle Pennsylvanian, Allegheny Group | Kittanning | WV | Taylor | Northern Appalachian Coal Producer | WV | Taylor | Processing Plant | Preparation Plant Audit Sample | 325 M x 0 | N/A | 80.61 | [14 empty] | ICP-OES | Sc: 45.2256; Y: 44.8308 |  |  |  |  | 44.6241 | 62.4812 | 56.6353 | 48.8346 | 6.7105 | 1.6541 | 19.4361 | 1.2406 | 8.6654 | 2.4812 | 6.0714 | 1.6353 | 5.1128 | 1.5226 |  |  |  | 0 |  | 267.1053 | 311.9361 |  | Northern Appalachian Coal Producer TUF Test 871 tables | [5 empty] | 39.333333N | 79.983333W
MMA1356 | Lab Product | HHS Process Plant TUF 871: Rgrd Rghr Tail - 0.53% Wt | N/A | N/A | Processing | Coal Separations | Coal | Northern Applachia | Middle Pennsylvanian, Allegheny Group | Kittanning | WV | Taylor | Northern Appalachian Coal Producer | WV | Taylor | Processing Plant | Preparation Plant Audit Sample | 325 M x 0 | N/A | 85.85 | [14 empty] | ICP-OES | Sc: 18.7046; Y: 20 |  |  |  |  | 25.5348 | 42.3945 | 19.7645 | 24.2983 | 5.0049 | 0.92247 | 7.0461 | 0.66732 | 3.9254 | 1.0991 | 3.0422 | 0.80471 | 2.5515 | 1.158 |  |  |  | 0 |  | 138.2139 | 158.2139 |  | Northern Appalachian Coal Producer TUF Test 871 tables | [5 empty] | 39.333333N | 79.983333W
MMA1357 | Lab Product | HHS Process Plant TUF 871: Rgrd Scvgr/Clnr-3 Conc - 0.98% Wt | N/A | N/A | Processing | Coal Separations | Coal | Northern Applachia | Middle Pennsylvanian, Allegheny Group | Kittanning | WV | Taylor | Northern Appalachian Coal Producer | WV | Taylor | Processing Plant | Preparation Plant Audit Sample | 325 M x 0 | N/A | 76.67 | [14 empty] | ICP-OES | Sc: 36.9062; Y: 170.5589 |  |  |  |  | 220.3593 | 460.6786 | 84.3313 | 224.9501 | 43.6727 | 6.487 | 43.7924 | 2.6946 | 35.3892 | 9.022 | 26.7864 | 6.0679 | 17.4251 | 4.1517 |  |  |  | 0 |  | 1185.8084 | 1356.3673 |  | Northern Appalachian Coal Producer TUF Test 871 tables | [5 empty] | 39.333333N | 79.983333W
MMA1358 | Lab Product | HHS Process Plant TUF 871: Rgrd Scvgr/Clnr-3 Tail - 4.59% Wt | N/A | N/A | Processing | Coal Separations | Coal | Northern Applachia | Middle Pennsylvanian, Allegheny Group | Kittanning | WV | Taylor | Northern Appalachian Coal Producer | WV | Taylor | Processing Plant | Preparation Plant Audit Sample | 325 M x 0 | N/A | 92.12 | [14 empty] | ICP-OES | Sc: 21.3628; Y: 55.048 |  |  |  |  | 82.5528 | 165.8925 | 32.8023 | 79.6545 | 15.1056 | 2.38 | 17.9846 | 0.80614 | 12.6296 | 4.0691 | 14.5873 | 2.2073 | 5.8349 | 0.97889 |  |  |  | 0 |  | 437.4856 | 492.5336 |  | Northern Appalachian Coal Producer TUF Test 871 tables | [5 empty] | 39.333333N | 79.983333W
MMA1359 | Lab Product | HHS Process Plant TUF 871: Rgrd Scvgr/Clnr-2 Tail - 6.01% Wt | N/A | N/A | Processing | Coal Separations | Coal | Northern Applachia | Middle Pennsylvanian, Allegheny Group | Kittanning | WV | Taylor | Northern Appalachian Coal Producer | WV | Taylor | Processing Plant | Preparation Plant Audit Sample | 325 M x 0 | N/A | 90.07 | [14 empty] | ICP-OES | Sc: 15.3539; Y: 19.8804 |  |  |  |  | 28.3749 | 51.4656 | 19.9801 | 27.1186 | 4.6062 | 0.87737 | 8.674 | 0.31904 | 4.6859 | 1.7747 | 5.4038 | 0.89731 | 2.1535 | 0.37886 |  |  |  | 0 |  | 156.7099 | 176.5902 |  | Northern Appalachian Coal Producer TUF Test 871 tables | [5 empty] | 39.333333N | 79.983333W
MMA1360 | Lab Product | HHS Process Plant TUF 871: Rgrd Scvgr/Clnr-1 Tail - 6.41% Wt | N/A | N/A | Processing | Coal Separations | Coal | Northern Applachia | Middle Pennsylvanian, Allegheny Group | Kittanning | WV | Taylor | Northern Appalachian Coal Producer | WV | Taylor | Processing Plant | Preparation Plant Audit Sample | 325 M x 0 | N/A | 91.53 | [14 empty] | ICP-OES | Sc: 19.6885; Y: 24.0914 |  |  |  |  | 43.7175 | 87.2274 | 21.1838 | 40.1869 | 7.0197 | 1.3499 | 9.7196 | 0.41537 | 5.7321 | 1.9522 | 6.1267 | 1.1007 | 2.7622 | 0.43614 |  |  |  | 0 |  | 228.9304 | 253.0218 |  | Northern Appalachian Coal Producer TUF Test 871 tables | [5 empty] | 39.333333N | 79.983333W
MMA1361 | Lab Product | HHS Process Plant TUF 871: Rgrd Scvgr Tail - 20.85% Wt | N/A | N/A | Processing | Coal Separations | Coal | Northern Applachia | Middle Pennsylvanian, Allegheny Group | Kittanning | WV | Taylor | Northern Appalachian Coal Producer | WV | Taylor | Processing Plant | Preparation Plant Audit Sample | 325 M x 0 | N/A | 92.21 | [14 empty] | ICP-OES | Sc: 26.4008; Y: 38.4049 |  |  |  |  | 79.2025 | 167.0961 | 24.5399 | 68.2004 | 12.3517 | 2.2904 | 12.9857 | 0.6544 | 9.0184 | 2.7198 | 8.589 | 1.8609 | 4.3967 | 0.42945 |  |  |  | 0 |  | 394.3354 | 432.7403 |  | Northern Appalachian Coal Producer TUF Test 871 tables | [5 empty] | 39.333333N | 79.983333W
MMA1362 | Lab Product | HHS Process Plant TUF 871: Rghr&Scvgr Tail - 55.17% Wt | N/A | N/A | Processing | Coal Separations | Coal | Northern Applachia | Middle Pennsylvanian, Allegheny Group | Kittanning | WV | Taylor | Northern Appalachian Coal Producer | WV | Taylor | Processing Plant | Preparation Plant Audit Sample | 325 M x 0 | N/A | 90.84 | [14 empty] | ICP-OES | Sc: 24.3773; Y: 18.5348 |  |  |  |  | 40.8242 | 86.7582 | 11.0806 | 33.4066 | 6.337 | 1.3919 | 5.7143 | 0.45788 | 3.956 | 1.2637 | 3.7363 | 0.93407 | 2.4908 | 0.091575 |  |  |  | 0 |  | 198.4432 | 216.978 |  | Northern Appalachian Coal Producer TUF Test 871 tables | [5 empty] | 39.333333N | 79.983333W
MMA1363 | Lab Product | HHS Process Plant TUF 872: Rgrd Rghr/Clnr-2 Conc - 1.61% Wt | N/A | N/A | Processing | Coal Separations | Coal | Northern Applachia | Middle Pennsylvanian, Allegheny Group | Kittanning | WV | Taylor | Northern Appalachian Coal Producer | WV | Taylor | Processing Plant | Preparation Plant Audit Sample | 325 M x 0 | N/A | 80.9 | [14 empty] | ICP-OES | Sc: 44.7849; Y: 158.3841 |  |  |  |  | 164.1763 | 311.8573 | 117.1878 | 173.7251 | 39.1815 | 5.2676 | 41.532 | 4.0504 | 26.6317 | 6.107 | 17.9014 | 4.8269 | 16.8311 | 7.5971 |  |  |  | 0 |  | 936.873 | 1095.2571 |  | Northern Appalachian Coal Producer TUF Test 872 tables | [5 empty] | 39.333333N | 79.983333W
MMA1364 | Lab Product | HHS Process Plant TUF 872: Rgrd Rghr/Clnr-2 Tail - 2.23% Wt | N/A | N/A | Processing | Coal Separations | Coal | Northern Applachia | Middle Pennsylvanian, Allegheny Group | Kittanning | WV | Taylor | Northern Appalachian Coal Producer | WV | Taylor | Processing Plant | Preparation Plant Audit Sample | 325 M x 0 | N/A | 89.78 | [14 empty] | ICP-OES | Sc: 51.611; Y: 62.888 |  |  |  |  | 55.6189 | 74.8723 | 72.6523 | 63.3792 | 8.5265 | 1.9843 | 25.5403 | 1.4931 | 12.4951 | 3.1434 | 7.6621 | 2.0432 | 6.6208 | 1.9646 |  |  |  | 0 |  | 337.9961 | 400.8841 |  | Northern Appalachian Coal Producer TUF Test 872 tables | [5 empty] | 39.333333N | 79.983333W
MMA1365 | Lab Product | HHS Process Plant TUF 872: Rgrd Rghr/Clnr-1 Tail - 1.62% Wt | N/A | N/A | Processing | Coal Separations | Coal | Northern Applachia | Middle Pennsylvanian, Allegheny Group | Kittanning | WV | Taylor | Northern Appalachian Coal Producer | WV | Taylor | Processing Plant | Preparation Plant Audit Sample | 325 M x 0 | N/A | 80.61 | [14 empty] | ICP-OES | Sc: 45.2256; Y: 44.8308 |  |  |  |  | 44.6241 | 62.4812 | 56.6353 | 48.8346 | 6.7105 | 1.6541 | 19.4361 | 1.2406 | 8.6654 | 2.4812 | 6.0714 | 1.6353 | 5.1128 | 1.5226 |  |  |  | 0 |  | 267.1053 | 311.9361 |  | Northern Appalachian Coal Producer TUF Test 872 tables | [5 empty] | 39.333333N | 79.983333W
MMA1366 | Lab Product | HHS Process Plant TUF 872: Rgrd Rghr Tail - 0.53% Wt | N/A | N/A | Processing | Coal Separations | Coal | Northern Applachia | Middle Pennsylvanian, Allegheny Group | Kittanning | WV | Taylor | Northern Appalachian Coal Producer | WV | Taylor | Processing Plant | Preparation Plant Audit Sample | 325 M x 0 | N/A | 85.85 | [14 empty] | ICP-OES | Sc: 18.7046; Y: 20 |  |  |  |  | 25.5348 | 42.3945 | 19.7645 | 24.2983 | 5.0049 | 0.92247 | 7.0461 | 0.66732 | 3.9254 | 1.0991 | 3.0422 | 0.80471 | 2.5515 | 1.158 |  |  |  | 0 |  | 138.2139 | 158.2139 |  | Northern Appalachian Coal Producer TUF Test 872 tables | [5 empty] | 39.333333N | 79.983333W
MMA1367 | Lab Product | HHS Process Plant TUF 872: Rgrd Scvgr/Clnr-3 Conc - 0.95% Wt | N/A | N/A | Processing | Coal Separations | Coal | Northern Applachia | Middle Pennsylvanian, Allegheny Group | Kittanning | WV | Taylor | Northern Appalachian Coal Producer | WV | Taylor | Processing Plant | Preparation Plant Audit Sample | 325 M x 0 | N/A | 72.16 | [14 empty] | ICP-OES | Sc: 37.9789; Y: 175.7053 |  |  |  |  | 251.1579 | 521.0526 | 92.1684 | 251.5789 | 49.8316 | 7.1368 | 46.5684 | 2.8211 | 37.9158 | 9.5368 | 30.6105 | 6.5895 | 18.8632 | 5.1368 |  |  |  | 0 |  | 1330.9684 | 1506.6737 |  | Northern Appalachian Coal Producer TUF Test 872 tables | [5 empty] | 39.333333N | 79.983333W
MMA1368 | Lab Product | HHS Process Plant TUF 872: Rgrd Scvgr/Clnr-3 Tail - 1.92% Wt | N/A | N/A | Processing | Coal Separations | Coal | Northern Applachia | Middle Pennsylvanian, Allegheny Group | Kittanning | WV | Taylor | Northern Appalachian Coal Producer | WV | Taylor | Processing Plant | Preparation Plant Audit Sample | 325 M x 0 | N/A | 89.88 | [14 empty] | ICP-OES | Sc: 25.6728; Y: 79.2836 |  |  |  |  | 119.9806 | 242.0136 | 43.9497 | 116.8829 | 22.4008 | 3.4656 | 25.15 | 1.3746 | 18.0058 | 5.8277 | 21.8587 | 3.2139 | 8.635 | 1.6457 |  |  |  | 0 |  | 634.4046 | 713.6883 |  | Northern Appalachian Coal Producer TUF Test 872 tables | [5 empty] | 39.333333N | 79.983333W
MMA1369 | Lab Product | HHS Process Plant TUF 872: Rgrd Scvgr/Clnr-2 Tail - 5.39% Wt | N/A | N/A | Processing | Coal Separations | Coal | Northern Applachia | Middle Pennsylvanian, Allegheny Group | Kittanning | WV | Taylor | Northern Appalachian Coal Producer | WV | Taylor | Processing Plant | Preparation Plant Audit Sample | 325 M x 0 | N/A | 90.72 | [14 empty] | ICP-OES | Sc: 15.7087; Y: 25.0291 |  |  |  |  | 36.1748 | 68.4272 | 19.6311 | 33.9806 | 5.8641 | 1.1262 | 10.0194 | 0.52427 | 5.9612 | 2.3495 | 7.5534 | 1.0291 | 2.699 | 0.38835 |  |  |  | 0 |  | 195.7282 | 220.7573 |  | Northern Appalachian Coal Producer TUF Test 872 tables | [5 empty] | 39.333333N | 79.983333W
MMA1370 | Lab Product | HHS Process Plant TUF 872: Rgrd Scvgr/Clnr-1 Tail - 6.48% Wt | N/A | N/A | Processing | Coal Separations | Coal | Northern Applachia | Middle Pennsylvanian, Allegheny Group | Kittanning | WV | Taylor | Northern Appalachian Coal Producer | WV | Taylor | Processing Plant | Preparation Plant Audit Sample | 325 M x 0 | N/A | 89.77 | [14 empty] | ICP-OES | Sc: 16.5598; Y: 20.622 |  |  |  |  | 35.9961 | 70.9427 | 17.7648 | 33.0612 | 5.8892 | 1.1273 | 8.4159 | 0.52478 | 5.1312 | 1.5743 | 5.5977 | 0.93294 | 2.3712 | 0.25267 |  |  |  | 0 |  | 189.5821 | 210.2041 |  | Northern Appalachian Coal Producer TUF Test 872 tables | [5 empty] | 39.333333N | 79.983333W
MMA1371 | Lab Product | HHS Process Plant TUF 872: Rgrd Scvgr Tail - 24.1% Wt | N/A | N/A | Processing | Coal Separations | Coal | Northern Applachia | Middle Pennsylvanian, Allegheny Group | Kittanning | WV | Taylor | Northern Appalachian Coal Producer | WV | Taylor | Processing Plant | Preparation Plant Audit Sample | 325 M x 0 | N/A | 93.17 | [14 empty] | ICP-OES | Sc: 25.7965; Y: 39.3858 |  |  |  |  | 75.8349 | 159.3282 | 25.2015 | 66.238 | 11.9194 | 2.2265 | 13.167 | 0.6142 | 9.4242 | 2.7831 | 8.3493 | 1.8042 | 4.3378 | 0.53743 |  |  |  | 0 |  | 381.7658 | 421.1516 |  | Northern Appalachian Coal Producer TUF Test 872 tables | [5 empty] | 39.333333N | 79.983333W
MMA1372 | Lab Product | HHS Process Plant TUF 872: Rghr&Scvgr Tail - 55.17% Wt | N/A | N/A | Processing | Coal Separations | Coal | Northern Applachia | Middle Pennsylvanian, Allegheny Group | Kittanning | WV | Taylor | Northern Appalachian Coal Producer | WV | Taylor | Processing Plant | Preparation Plant Audit Sample | 325 M x 0 | N/A | 90.84 | [14 empty] | ICP-OES | Sc: 24.3773; Y: 18.5348 |  |  |  |  | 40.8242 | 86.7582 | 11.0806 | 33.4066 | 6.337 | 1.3919 | 5.7143 | 0.45788 | 3.956 | 1.2637 | 3.7363 | 0.93407 | 2.4908 | 0.091575 |  |  |  | 0 |  | 198.4432 | 216.978 |  | Northern Appalachian Coal Producer TUF Test 872 tables | [5 empty] | 39.333333N | 79.983333W
MMA1373 | Lab Product | HHS Process Plant TUF 873: Rgrd Rghr/Clnr-2 Conc - 1.61% Wt | N/A | N/A | Processing | Coal Separations | Coal | Northern Applachia | Middle Pennsylvanian, Allegheny Group | Kittanning | WV | Taylor | Northern Appalachian Coal Producer | WV | Taylor | Processing Plant | Preparation Plant Audit Sample | 325 M x 0 | N/A | 80.9 | [14 empty] | ICP-OES | Sc: 44.7849; Y: 158.3841 |  |  |  |  | 164.1763 | 311.8573 | 117.1878 | 173.7251 | 39.1815 | 5.2676 | 41.532 | 4.0504 | 26.6317 | 6.107 | 17.9014 | 4.8269 | 16.8311 | 7.5971 |  |  |  | 0 |  | 936.873 | 1095.2571 |  | Northern Appalachian Coal Producer TUF Test 873 tables | [5 empty] | 39.333333N | 79.983333W
MMA1374 | Lab Product | HHS Process Plant TUF 873: Rgrd Rghr/Clnr-2 Tail - 2.23% Wt | N/A | N/A | Processing | Coal Separations | Coal | Northern Applachia | Middle Pennsylvanian, Allegheny Group | Kittanning | WV | Taylor | Northern Appalachian Coal Producer | WV | Taylor | Processing Plant | Preparation Plant Audit Sample | 325 M x 0 | N/A | 89.78 | [14 empty] | ICP-OES | Sc: 51.611; Y: 62.888 |  |  |  |  | 55.6189 | 74.8723 | 72.6523 | 63.3792 | 8.5265 | 1.9843 | 25.5403 | 1.4931 | 12.4951 | 3.1434 | 7.6621 | 2.0432 | 6.6208 | 1.9646 |  |  |  | 0 |  | 337.9961 | 400.8841 |  | Northern Appalachian Coal Producer TUF Test 873 tables | [5 empty] | 39.333333N | 79.983333W
MMA1375 | Lab Product | HHS Process Plant TUF 873: Rgrd Rghr/Clnr-1 Tail - 1.62% Wt | N/A | N/A | Processing | Coal Separations | Coal | Northern Applachia | Middle Pennsylvanian, Allegheny Group | Kittanning | WV | Taylor | Northern Appalachian Coal Producer | WV | Taylor | Processing Plant | Preparation Plant Audit Sample | 325 M x 0 | N/A | 80.61 | [14 empty] | ICP-OES | Sc: 45.2256; Y: 44.8308 |  |  |  |  | 44.6241 | 62.4812 | 56.6353 | 48.8346 | 6.7105 | 1.6541 | 19.4361 | 1.2406 | 8.6654 | 2.4812 | 6.0714 | 1.6353 | 5.1128 | 1.5226 |  |  |  | 0 |  | 267.1053 | 311.9361 |  | Northern Appalachian Coal Producer TUF Test 873 tables | [5 empty] | 39.333333N | 79.983333W
MMA1376 | Lab Product | HHS Process Plant TUF 873: Rgrd Rghr Tail - 0.53% Wt | N/A | N/A | Processing | Coal Separations | Coal | Northern Applachia | Middle Pennsylvanian, Allegheny Group | Kittanning | WV | Taylor | Northern Appalachian Coal Producer | WV | Taylor | Processing Plant | Preparation Plant Audit Sample | 325 M x 0 | N/A | 85.85 | [14 empty] | ICP-OES | Sc: 18.7046; Y: 20 |  |  |  |  | 25.5348 | 42.3945 | 19.7645 | 24.2983 | 5.0049 | 0.92247 | 7.0461 | 0.66732 | 3.9254 | 1.0991 | 3.0422 | 0.80471 | 2.5515 | 1.158 |  |  |  | 0 |  | 138.2139 | 158.2139 |  | Northern Appalachian Coal Producer TUF Test 873 tables | [5 empty] | 39.333333N | 79.983333W
MMA1377 | Lab Product | HHS Process Plant TUF 873: Rgrd Scvgr/Clnr-3 Conc - 2.6% Wt | N/A | N/A | Processing | Coal Separations | Coal | Northern Applachia | Middle Pennsylvanian, Allegheny Group | Kittanning | WV | Taylor | Northern Appalachian Coal Producer | WV | Taylor | Processing Plant | Preparation Plant Audit Sample | 325 M x 0 | N/A | 71.31 | [14 empty] | ICP-OES | Sc: 68.3716; Y: 205.5556 |  |  |  |  | 305.5556 | 614.9425 | 137.3755 | 295.0192 | 53.5632 | 8.5632 | 62.1648 | 2.8927 | 45.1149 | 11.0728 | 32.8736 | 7.931 | 20.613 | 5.2299 |  |  |  | 0 |  | 1602.9119 | 1808.4674 |  | Northern Appalachian Coal Producer TUF Test 873 tables | [5 empty] | 39.333333N | 79.983333W
MMA1378 | Lab Product | HHS Process Plant TUF 873: Rgrd Scvgr/Clnr-3 Tail - 0.65% Wt | N/A | N/A | Processing | Coal Separations | Coal | Northern Applachia | Middle Pennsylvanian, Allegheny Group | Kittanning | WV | Taylor | Northern Appalachian Coal Producer | WV | Taylor | Processing Plant | Preparation Plant Audit Sample | 325 M x 0 | N/A | 86.48 | [14 empty] | ICP-OES | Sc: 54.8988; Y: 130.1417 |  |  |  |  | 200.8097 | 390.2834 | 101.5789 | 193.0162 | 34.8583 | 5.6478 | 44.7368 | 2.1255 | 28.4008 | 8.2996 | 28.0972 | 5.2227 | 13.502 | 3.1781 |  |  |  | 0 |  | 1059.7571 | 1189.8988 |  | Northern Appalachian Coal Producer TUF Test 873 tables | [5 empty] | 39.333333N | 79.983333W
MMA1379 | Lab Product | HHS Process Plant TUF 873: Rgrd Scvgr/Clnr-2 Tail - 3.65% Wt | N/A | N/A | Processing | Coal Separations | Coal | Northern Applachia | Middle Pennsylvanian, Allegheny Group | Kittanning | WV | Taylor | Northern Appalachian Coal Producer | WV | Taylor | Processing Plant | Preparation Plant Audit Sample | 325 M x 0 | N/A | 84.23 | [14 empty] | ICP-OES | Sc: 32.8824; Y: 61.4902 |  |  |  |  | 92.8824 | 175.8431 | 54.5686 | 88.1961 | 15.0588 | 2.6078 | 23.6667 | 1.0196 | 14.2941 | 4.3333 | 14.5686 | 2.5294 | 6.3725 | 1.2941 |  |  |  | 0 |  | 497.2353 | 558.7255 |  | Northern Appalachian Coal Producer TUF Test 873 tables | [5 empty] | 39.333333N | 79.983333W
MMA1380 | Lab Product | HHS Process Plant TUF 873: Rgrd Scvgr/Clnr-1 Tail - 17.84% Wt | N/A | N/A | Processing | Coal Separations | Coal | Northern Applachia | Middle Pennsylvanian, Allegheny Group | Kittanning | WV | Taylor | Northern Appalachian Coal Producer | WV | Taylor | Processing Plant | Preparation Plant Audit Sample | 325 M x 0 | N/A | 93.73 | [14 empty] | ICP-OES | Sc: 14.7935; Y: 19.5197 |  |  |  |  | 41.537 | 86.3401 | 13.2373 | 36.6186 | 6.7819 | 1.268 | 7.781 | 0.48031 | 4.9952 | 1.8444 | 6.4553 | 0.99904 | 2.3247 | 0.17291 |  |  |  | 0 |  | 210.8357 | 230.3554 |  | Northern Appalachian Coal Producer TUF Test 873 tables | [5 empty] | 39.333333N | 79.983333W
MMA1381 | Lab Product | HHS Process Plant TUF 873: Rgrd Scvgr Tail - 14.09% Wt | N/A | N/A | Processing | Coal Separations | Coal | Northern Applachia | Middle Pennsylvanian, Allegheny Group | Kittanning | WV | Taylor | Northern Appalachian Coal Producer | WV | Taylor | Processing Plant | Preparation Plant Audit Sample | 325 M x 0 | N/A | 91.39 | [14 empty] | ICP-OES | Sc: 22.7273; Y: 22.4811 |  |  |  |  | 53.3333 | 113.8636 | 13.2197 | 44.1288 | 8.2197 | 1.6477 | 7.8409 | 0.41667 | 5.5871 | 1.9318 | 5.6629 | 1.1742 | 2.8598 | 0.20833 |  |  |  | 0 |  | 260.0947 | 282.5758 |  | Northern Appalachian Coal Producer TUF Test 873 tables | [5 empty] | 39.333333N | 79.983333W
MMA1382 | Lab Product | HHS Process Plant TUF 873: Rghr&Scvgr Tail - 55.17% Wt | N/A | N/A | Processing | Coal Separations | Coal | Northern Applachia | Middle Pennsylvanian, Allegheny Group | Kittanning | WV | Taylor | Northern Appalachian Coal Producer | WV | Taylor | Processing Plant | Preparation Plant Audit Sample | 325 M x 0 | N/A | 90.84 | [14 empty] | ICP-OES | Sc: 24.3773; Y: 18.5348 |  |  |  |  | 40.8242 | 86.7582 | 11.0806 | 33.4066 | 6.337 | 1.3919 | 5.7143 | 0.45788 | 3.956 | 1.2637 | 3.7363 | 0.93407 | 2.4908 | 0.091575 |  |  |  | 0 |  | 198.4432 | 216.978 |  | Northern Appalachian Coal Producer TUF Test 873 tables | [5 empty] | 39.333333N | 79.983333W
MMA1383 | Lab Product | HHS Process Plant TUF 54: Clnr Conc. - 1.81% Wt | N/A | N/A | Processing | Coal Separations | Coal | Northern Applachia | Middle Pennsylvanian, Allegheny Group | Kittanning | WV | Taylor | Northern Appalachian Coal Producer | WV | Taylor | Processing Plant | Preparation Plant Audit Sample | 325 M x 0 | N/A | 76.8 | [14 empty] | ICP-OES | Sc: 38.9648; Y: 225 |  |  |  |  | 266.2109 | 587.8906 | 156.0742 | 326.9531 | 81.6797 | 10.7031 | 57.5781 | 4.5312 | 30.2344 | 11.4062 | 24.6289 | 8.3984 | 32.1289 | 11.9727 |  |  |  | 0 |  | 1610.3906 | 1835.3906 |  | Northern Appalachian Coal Producer TUF Test 54 | [5 empty] | 39.333333N | 79.983333W
MMA1384 | Lab Product | HHS Process Plant TUF 54: Clnr Tail 3 - 0.38% Wt | N/A | N/A | Processing | Coal Separations | Coal | Northern Applachia | Middle Pennsylvanian, Allegheny Group | Kittanning | WV | Taylor | Northern Appalachian Coal Producer | WV | Taylor | Processing Plant | Preparation Plant Audit Sample | 325 M x 0 | N/A | 81.29 | [14 empty] | ICP-OES | Sc: 30.943; Y: 103.6975 |  |  |  |  | 108.7021 | 222.0355 | 98.6741 | 133.5387 | 37.9832 | 4.3324 | 32.7731 | 2.4837 | 10.1027 | 5.8077 | 16.2278 | 3.5854 | 15.5929 | 7.3576 |  |  |  | 0 |  | 699.197 | 802.8945 |  | Northern Appalachian Coal Producer TUF Test 54 | [5 empty] | 39.333333N | 79.983333W
MMA1385 | Lab Product | HHS Process Plant TUF 54: Clnr Tail 2 - 0.97% Wt | N/A | N/A | Processing | Coal Separations | Coal | Northern Applachia | Middle Pennsylvanian, Allegheny Group | Kittanning | WV | Taylor | Northern Appalachian Coal Producer | WV | Taylor | Processing Plant | Preparation Plant Audit Sample | 325 M x 0 | N/A | 87.99 | [14 empty] | ICP-OES | Sc: 31.4655; Y: 97.1121 |  |  |  |  | 111.8103 | 237.7155 | 68.0388 | 133.8362 | 30.8621 | 4.4612 | 31.5086 | 2.0259 | 17.0905 | 6.8534 | 19.5474 | 3.9224 | 13.2328 | 3.9655 |  |  |  | 0 |  | 684.8707 | 781.9828 |  | Northern Appalachian Coal Producer TUF Test 54 | [5 empty] | 39.333333N | 79.983333W
MMA1386 | Lab Product | HHS Process Plant TUF 54: Clnr Tail 1 - 5.8% Wt | N/A | N/A | Processing | Coal Separations | Coal | Northern Applachia | Middle Pennsylvanian, Allegheny Group | Kittanning | WV | Taylor | Northern Appalachian Coal Producer | WV | Taylor | Processing Plant | Preparation Plant Audit Sample | 325 M x 0 | N/A | 92.02 | [14 empty] | ICP-OES | Sc: 21.7551; Y: 39.4366 |  |  |  |  | 65.0271 | 136.4247 | 27.454 | 69.8375 | 14.6046 | 2.5352 | 16.1213 | 0.7584 | 8.9274 | 3.7486 | 10.8776 | 1.8852 | 5.2221 | 0.7584 |  |  |  | 0 |  | 364.182 | 403.6186 |  | Northern Appalachian Coal Producer TUF Test 54 | [5 empty] | 39.333333N | 79.983333W
MMA1387 | Lab Product | HHS Process Plant TUF 54: Rghr&Scvgr Tail - 91.04% Wt | N/A | N/A | Processing | Coal Separations | Coal | Northern Applachia | Middle Pennsylvanian, Allegheny Group | Kittanning | WV | Taylor | Northern Appalachian Coal Producer | WV | Taylor | Processing Plant | Preparation Plant Audit Sample | 325 M x 0 | N/A | 91.41 | [14 empty] | ICP-OES | Sc: 26.1142; Y: 26.3352 |  |  |  |  | 57.1823 | 119.2634 | 18.7845 | 55.7827 | 10.7182 | 2.2468 | 10.4972 | 0.62615 | 6.9061 | 2.8361 | 6.0773 | 1.5101 | 3.6648 | 0.073665 |  |  |  | 0 |  | 296.1694 | 322.5046 |  | Northern Appalachian Coal Producer TUF Test 54 | [5 empty] | 39.333333N | 79.983333W
MMA1388 | Channel | BTW- 1/2" -80mesh Hazard 8 seam (top) | N/A | N/A | Resource Production | Coal Reserve | Coal |  |  | Hazard No. 8 | WV | [6 empty] | 80 M x 0 | N/A | 12.644 | [14 empty] | ICP-OES | Sc: 27.7612; Y: 54.1294 |  |  |  |  | 67.2637 | 157.3383 | 18.4826 | 65.5473 | 15.2985 | 1.8657 | 14.1791 | 0.57214 | 10.4975 | 0.77114 | 6.2935 | 0.62189 | 4.4527 | 0 |  |  |  | 21.5672 |  | 363.1841 | 417.3134 |  | VT Results_05082019 | ZVT376
MMA1389 | Channel | BTW- 1/2" -80mesh Hazard 8 (TMB) | N/A | N/A | Resource Production | Coal Reserve | Coal |  |  | Hazard No. 8 | WV | [6 empty] | 80 M x 0 | N/A | 34.0727 | [14 empty] | ICP-OES | Sc: 19.7949; Y: 30.2974 |  |  |  |  | 55.9179 | 133.0667 | 12.8615 | 50.2974 | 9.6205 | 0.86154 | 8.759 | 0 | 5.9692 | 0.86154 | 5.6205 | 0.28718 | 2.6872 | 0 |  |  |  | 19.3436 |  | 286.8103 | 317.1077 |  | VT Results_05082019 | ZVT377
MMA1390 | Channel | BTW clean (top) -80 mesh Hazard 8 seam | N/A | N/A | Resource Production | Coal Reserve | Coal |  |  | Hazard No. 8 | WV | [6 empty] | 80 M x 0 | N/A | 13.6673 | [14 empty] | ICP-OES | Sc: 28.1172; Y: 58.5983 |  |  |  |  | 73.3891 | 180.0837 | 18.5565 | 69.1423 | 14.6653 | 2.0502 | 14.0167 | 0.29289 | 11.4017 | 1.6109 | 7.4895 | 0.87866 | 4.6653 | 0 |  |  |  | 25.5649 |  | 398.2427 | 456.841 |  | VT Results_05082019 | ZVT378
MMA1391 | Field | BTW reject -80 mesh Hazard 8 (TMB) | N/A | N/A | Resource Production | Coal Reserve | Coal |  |  | Hazard No. 8 | WV | [6 empty] | 80 M x 0 | N/A | 50.1049 | [14 empty] | ICP-OES | Sc: 16.978; Y: 25.9601 |  |  |  |  | 51.5005 | 116.3064 | 12.382 | 45.6034 | 8.7933 | 0.56663 | 8.0168 | 0 | 4.7009 | 0.44071 | 5.2466 | 0 | 2.3505 | 0 |  |  |  | 17.9433 |  | 255.9077 | 281.8678 |  | VT Results_05082019 | ZVT379
MMA1392 | Field | BTW clean -80 mesh Hazard 8 (TMB) | N/A | N/A | Resource Production | Coal Reserve | Coal |  |  | Hazard No. 8 | WV | [6 empty] | 80 M x 0 | N/A | 17.4083 | [14 empty] | ICP-OES | Sc: 24.3307; Y: 42.4409 |  |  |  |  | 63.1693 | 155.9252 | 15.5512 | 60.0787 | 12.4213 | 1.5748 | 11.5354 | 0.059055 | 8.189 | 1.2992 | 6.5945 | 0.55118 | 3.5433 | 0 |  |  |  | 22.3228 |  | 340.4921 | 382.9331 |  | VT Results_05082019 | ZVT380
MMA1393 | Field | BTW reject -80 mesh Hazard 8 (Top) | N/A | N/A | Resource Production | Coal Reserve | Coal |  |  | Hazard No. 8 | WV | [6 empty] | 80 M x 0 | N/A | 13.6563 | [14 empty] | ICP-OES | Sc: 28.2256; Y: 59.1795 |  |  |  |  | 75.241 | 187.3846 | 19.5077 | 71.3436 | 15.2615 | 2.1538 | 14.5026 | 0.51282 | 11.5282 | 1.3538 | 7.5282 | 0.90256 | 4.8 | 0 |  |  |  | 25.3128 |  | 412.0205 | 471.2 |  | VT Results_05082019 | ZVT381
MMA1394 | Core | Sewell A Seam Greenbrier WV: 38.125447 N 80.473992 W Bone | N/A | N/A | Resource Production | Coal Reserve | Coal | Central Appalachian | Lower Pennsylvanian, New River Formation | Sewell A | WV | Greenbrier | Core | WV | Greenbrier | Core | Core Sample | N/A | N/A | 46.95 | 0.51 | [13 empty] | ICP-OES | Sc: 24.165; Y: 42.1932 |  |  |  |  | 74.2656 | 158.1288 | 17.2032 | 71.8712 | 14.8491 | 2.7163 | 11.6901 | 1.3481 | 7.4849 | 2.3541 | 5.996 | 2.4748 | 4.3058 | 0.76459 |  |  |  | 30.2616 |  | 375.4527 | 417.6459 |  | SewellA_SewellB_08112017 | KGS 3782 | Low-Vol Metallurgical | 2017-03-07
MMA1395 | Core | Sewell A Seam Greenbrier WV: 38.125447 N 80.473992 W Coal | N/A | N/A | Resource Production | Coal Reserve | Coal | Central Appalachian | Lower Pennsylvanian, New River Formation | Sewell A | WV | Greenbrier | Core | WV | Greenbrier | Core | Core Sample | N/A | N/A | 8.68 | 0.88 | [13 empty] | ICP-OES | Sc: 35.8635; Y: 92.008 |  |  |  |  | 94.6586 | 207.8313 | 24.5382 | 97.6305 | 22.7711 | 4.7189 | 20.5823 | 2.9317 | 15.4819 | 4.3574 | 11.5663 | 3.9759 | 8.3534 | 2.0482 |  |  |  | 40.4217 |  | 521.4458 | 613.4538 |  | SewellA_SewellB_08112017 | KGS 3783 | Low-Vol Metallurgical | 2017-03-07
MMA1396 | Core | Sewell A Seam Greenbrier WV: 38.125447 N 80.473992 W Coal | N/A | N/A | Resource Production | Coal Reserve | Coal | Central Appalachian | Lower Pennsylvanian, New River Formation | Sewell A | WV | Greenbrier | Core | WV | Greenbrier | Core | Core Sample | N/A | N/A | 7.67 | 0.99 | [13 empty] | ICP-OES | Sc: 38.852; Y: 80.3827 |  |  |  |  | 125.9013 | 282.578 | 32.9708 | 132.4874 | 28.3384 | 6.3444 | 23.1219 | 3.5851 | 15.1259 | 4.5317 | 11.5206 | 4.6324 | 8.7009 | 2.3162 |  |  |  | 55.7301 |  | 682.1551 | 762.5378 |  | SewellA_SewellB_08112017 | KGS 3784 | Low-Vol Metallurgical | 2017-03-07
MMA1397 | Core | Sewell A Seam Greenbrier WV: 38.125447 N 80.473992 W Coal | N/A | N/A | Resource Production | Coal Reserve | Coal | Central Appalachian | Lower Pennsylvanian, New River Formation | Sewell A | WV | Greenbrier | Core | WV | Greenbrier | Core | Core Sample | N/A | N/A | 2.2 | 1.3 | [13 empty] | ICP-OES | Sc: 33.8921; Y: 157.1757 |  |  |  |  | 85.0517 | 210.5626 | 35.9357 | 114.1217 | 38.3927 | 7.8071 | 34.1217 | 6.039 | 23.8576 | 3.2606 | 14.3743 | 4.5924 | 12.7899 | 8.1515 |  |  |  | 41.8829 |  | 599.0586 | 756.2342 |  | SewellA_SewellB_08112017 | KGS 3785 | Low-Vol Metallurgical | 2017-03-07
MMA1398 | Core | Sewell A Seam Greenbrier WV: 38.125447 N 80.473992 W Seat Rock | N/A | N/A | Resource Production | Coal Reserve | Coal | Central Appalachian | Lower Pennsylvanian, New River Formation | Sewell A | WV | Greenbrier | Core | WV | Greenbrier | Core | Core Sample | N/A | N/A | 92 | 0 | [13 empty] | ICP-OES | Sc: 17.1347; Y: 26.8121 |  |  |  |  | 48.3681 | 112.3719 | 12.0873 | 51.575 | 11.7078 | 1.8216 | 8.8615 | 1.0057 | 7.4383 | 2.1822 | 5.7116 | 0.55028 | 2.9412 | 0.77799 |  |  |  | 19.7533 |  | 267.4004 | 294.2125 |  | SewellA_SewellB_08112017 | KGS 3786 | Low-Vol Metallurgical | 2017-03-07
MMA1399 | Core | Sewell B Seam Greenbrier WV: 38.124908 N 80.475867 W Bone | N/A | N/A | Resource Production | Coal Reserve | Coal | Central Appalachian | Lower Pennsylvanian, New River Formation | Sewell A | WV | Greenbrier | Core | WV | Greenbrier | Core | Core Sample | N/A | N/A | 48.74 | 0.65 | [13 empty] | ICP-OES | Sc: 22.1415; Y: 56.6798 |  |  |  |  | 63.4774 | 139.6267 | 17.9371 | 72.3183 | 16.9352 | 2.9273 | 14.3222 | 1.9253 | 10.0393 | 2.7701 | 7.6817 | 2.6326 | 5.5206 | 1.1788 |  |  |  | 30.609 |  | 359.2927 | 415.9725 |  | SewellA_SewellB_08112017 | KGS 3787 | Low-Vol Metallurgical | 2017-03-07
MMA1400 | Core | Sewell B Seam Greenbrier WV: 38.124908 N 80.475867 W Coal | N/A | N/A | Resource Production | Coal Reserve | Coal | Central Appalachian | Lower Pennsylvanian, New River Formation | Sewell A | WV | Greenbrier | Core | WV | Greenbrier | Core | Core Sample | N/A | N/A | 11.2 | 0.89 | [13 empty] | ICP-OES | Sc: 26.71; Y: 63.2251 |  |  |  |  | 92.2727 | 217.316 | 21.71 | 92.6623 | 17.5974 | 3.1818 | 15.1082 | 1.6017 | 9.0693 | 3.658 | 10.0866 | 3.658 | 6.0173 | 1.2338 |  |  |  | 40.2597 |  | 495.1732 | 558.3983 |  | SewellA_SewellB_08112017 | KGS 3788 | Low-Vol Metallurgical | 2017-03-07
MMA1401 | Core | Sewell B Seam Greenbrier WV: 38.124908 N 80.475867 W Coal | N/A | N/A | Resource Production | Coal Reserve | Coal | Central Appalachian | Lower Pennsylvanian, New River Formation | Sewell A | WV | Greenbrier | Core | WV | Greenbrier | Core | Core Sample | N/A | N/A | 4.26 | 0.72 | [13 empty] | ICP-OES | Sc: 31.6576; Y: 152.351 |  |  |  |  | 224.7021 | 453.3044 | 52.8277 | 187.0856 | 35.818 | 6.4139 | 36.273 | 2.8819 | 25.3088 | 6.9556 | 14.2362 | 7.6706 | 9.5125 | 2.7736 |  |  |  | 64.0953 |  | 1065.7638 | 1218.1148 |  | SewellA_SewellB_08112017 | KGS 3789 | Low-Vol Metallurgical | 2017-03-07
MMA1402 | Core | Sewell B Seam Greenbrier WV: 38.124908 N 80.475867 W Coal | N/A | N/A | Resource Production | Coal Reserve | Coal | Central Appalachian | Lower Pennsylvanian, New River Formation | Sewell A | WV | Greenbrier | Core | WV | Greenbrier | Core | Core Sample | N/A | N/A | 13.12 | 0.64 | [13 empty] | ICP-OES | Sc: 33.7996; Y: 71.7745 |  |  |  |  | 90.4175 | 171.5866 | 18.1837 | 75.4697 | 13.8205 | 2.6305 | 13.5491 | 1.4614 | 9.7495 | 3.2985 | 8.5177 | 3.1315 | 5.6994 | 1.0438 |  |  |  | 30.6889 |  | 418.5595 | 490.334 |  | SewellA_SewellB_08112017 | KGS 3790 | Low-Vol Metallurgical | 2017-03-07
MMA1403 | Core | Sewell B Seam Greenbrier WV: 38.124908 N 80.475867 W Seat Rock | N/A | N/A | Resource Production | Coal Reserve | Coal | Central Appalachian | Lower Pennsylvanian, New River Formation | Sewell A | WV | Greenbrier | Core | WV | Greenbrier | Core | Core Sample | N/A | N/A | 90.38 | [14 empty] | ICP-OES | Sc: 14.6843; Y: 25.9755 |  |  |  |  | 63.5627 | 141.7342 | 13.7795 | 61.4138 | 11.9133 | 1.7531 | 9.4628 | 0.77286 | 7.4081 | 2.2997 | 5.8624 | 0.5655 | 2.5825 | 0.32045 |  |  |  | 23.0537 |  | 323.4307 | 349.4062 |  | SewellA_SewellB_08112017 | KGS 3791 | Low-Vol Metallurgical | 2017-03-07
Formulas:
SAMPLE DATES = [SAMPLE DATES, row above]

## Sheet2
Field | Resource Production | Coal Reserve | Coal | Central Appalachian
Roadcut | Processing | Coal Separation | Clean Coal | Central Interior
Core | Utilization | Energy Conversion | Refuse | Illinois Basin
Channel |  | Coal Mining | Fine Coal By-Product | Northern Appalachia
|  | Feed Coal | Coarse Refuse | Southern Appalachia
|  | Other | Aqueous