## Overview and Explanations
Overview
This Excel workbook, consisting of multiple tabs, summarizes sample inventory and analysis results for coal value chain materials that were collected from multiple sources and various organizations. The focus of this study was to characterize the concentration, elemental composition, and mineralogy of rare earth elements in coals, mineral matter associated with coal, fly ash, bottom ash, and post-processing/post-use materials. Aside from the REE concentrations, only limited other chemical measurements were made.
Workbook Data Tab Explanations
- Sampling Inventory
Complete inventory of all sample material collected or obtained. Includes individual sample ID, material description and general category information. Note: This is a complete inventory and some materials may have been completely consumed or depleted during testing.
- Results Compiled
Presents analyzed sample information total REE+Y analysis results and ratios, on a whole sample and ash basis, for a side-by-side comparison and summary.
- Results (Whole Sample Conc.)
Presents analyzed sample results for individual elements as well as total REE+Y concentrations on a whole sample. Note: Analyses were performed on a select set of elements for various samples.
- Results (Ash Based Conc.)
Presents analyzed sample results for individual elements as well as total REE+Y concentrations on an ash basis. Note: Analyses were performed on a select set of elements for various samples.
Type Subcategory Explanations
GEO | Geological Survey-type Data Samples provided by geological survey(s):
COL | REE resource estimates Applying core sample, channel sample and ROM coal:
PRP | Coal Prep - REE partitioning REE partitioning in conventional preparation plants and impact of other commercial separation technologies:
CMB | Coal-fired power plants REEs in combustion by-products Power plant results; fly ash and bottom ash from PC-fired units, stokers, and industrial processes:
WST | Waste repositories Waste repositories - active waste sites, pit cleanings, fly ash ponds, etc.:
State (sample origin) | Origin of the sample
Coal Basin (sample origin) | Coal basin of origin for the sample. Note: Due to the practice of mixing and blending various coals, samples identified as pertaining to Coal-fired power plants REEs in combustion by-products (CMB), above, do not have a coal basin identified. For specific coal information, the sample description should be viewed.
REEs Data Organization: The DOE Coal and Coal Byproducts Sampling and Analysis Results are organized into three “Blocks” as depicted in the figure below: The focus of this study was to characterize the concentration, elemental composition, and mineralogy of rare earth elements in coals, mineral matter associated with coal, fly ash, bottom ash, and post-processing/post-use materials. Aside from the REE concentrations, only limited other chemical measurements were made. Resource Production: Data in this Block deals with characterizing REEs resources as they exist (in situ) in their natural environment and with the materials that are produced in the mining operations. Western and Eastern coal basins were a focus of the DOE study. Data in this Block includes the USGS COAL QUAL data, core samples from a number of state geologic surveys, REEs resource estimates and the associated report, raw coal grab samples, refuse samples and other data obtained in the data collection efforts. In general, this information is related to the resources in the ground or directly associated with the extraction of those resources prior to coal processing at a coal preparation plant or their shipment to an end user. Processing: Data in this Block deals with “as received” or run-of mine material at a number of coal preparation plants, in-plant streams and product streams (refuse, fine coal and clean coal). Data also includes mass balances around several coal preparation plants. Information includes grab sample results, chemical analysis, REE analysis, and washability studies. A series of bench-scale tests were performed to examine possible partitioning of REEs when an REE-bearing stream is subjected to a subset of conventional coal and mineral preparation processes. An in-depth analysis was performed to study how REEs might be recovered from refuse streams from a coal preparation facility using a new “rougher circuit” designed for this purpose; process flows and heat and material balance information is presented. Utilization: Data in this Block deals with feed coals as they arrive at the power plant and with refuse and coal byproducts (fly ash and bottom ash) generated at the plant. Material balances were conducted around several power generation facilities. This data Block also includes grab sample results taken at several byproduct storage/disposal sites. A number of these samples were aqueous effluents from processing facilities, material found in ash ponds, and runoff from storage piles.

## Sampling Inventory
REE Sampling Inventory | [9 empty] | Summary Current as of May 15, 2015
Unique ID | LTI/Source Sample Number | Unique Site ID | Measurements Requested | Sample Description | State (sample origin) | Coal Basin (sample origin) | Type Subcategory | Level 1 Attribute | Level 2 Attribute | Level 3 Attribute
1 | 1194 | GS | Yes (1) | State geological survey core sample. FIRE CREEK Coal | West Virginia | Northern Appalachia | GEO | Resource Production | Coal Reserve | N/A
2 | 1349 | GS | Yes (1) | State geological survey core sample. No, 2 Gas Coal | West Virginia | Central Appalachia | GEO | Resource Production | Coal Reserve | N/A
3 | 1457 | GS | Yes (1) | State geological survey core sample. WELCH Coal | West Virginia | Central Appalachia | GEO | Resource Production | Coal Reserve | N/A
4 | 1549 | GS | Yes (1) | State geological survey core sample. EAGLE Coal | West Virginia | Northern Appalachia | GEO | Resource Production | Coal Reserve | N/A
5 | 1622 | GS | Yes (1) | State geological survey core sample. -20 MESH, Pocahontas No.6 | West Virginia | Central Appalachia | GEO | Resource Production | Coal Reserve | N/A
6 | 1842 | GS | Yes (1) | State geological survey core sample. -20 MESH, Pocahontas No.3 | West Virginia | Central Appalachia | GEO | Resource Production | Coal Reserve | N/A
7 | 1843 | GS | Yes (1) | State geological survey core sample. -20 MESH, Pocahontas No.3 | West Virginia | Central Appalachia | GEO | Resource Production | Coal Reserve | N/A
8 | 1853 | GS | Yes (1) | State geological survey core sample. -20 MESH, Pocahontas No.3 | West Virginia | Central Appalachia | GEO | Resource Production | Coal Reserve | N/A
9 | 1924 | GS | Yes (1) | State geological survey core sample. -20 MESH, Sewell | West Virginia | Central Appalachia | GEO | Resource Production | Coal Reserve | N/A
10 | 1942 | GS | Yes (1) | State geological survey core sample. -20 MESH, Pocahontas No.3 | Virginia | Central Appalachia | GEO | Resource Production | Coal Reserve | N/A
11 | 2376 | GS | Yes (1) | State geological survey core sample. -20 MESH, Pocahontas No.3 | West Virginia | Central Appalachia | GEO | Resource Production | Coal Reserve | N/A
12 | 2411 | GS | Yes (1) | State geological survey core sample. SEWELL Coal | West Virginia | Central Appalachia | GEO | Resource Production | Coal Reserve | N/A
13 | 2479 | GS | Yes (1) | State geological survey core sample. -20 MESH, Pocahontas No.3 | West Virginia | Central Appalachia | GEO | Resource Production | Coal Reserve | N/A
14 | 2480 | GS | Yes (1) | State geological survey core sample. -20 MESH, Sewell | West Virginia | Central Appalachia | GEO | Resource Production | Coal Reserve | N/A
15 | 5161 | GS | Yes (1) | State geological survey core sample. -4 MESH, Pocahontas No.6 | West Virginia | Central Appalachia | GEO | Resource Production | Coal Reserve | N/A
16 | 5173 | GS | Yes (1) | State geological survey core sample. EAGLE Coal | West Virginia | Central Appalachia | GEO | Resource Production | Coal Reserve | N/A
17 | 7338 | GS | Yes (1) | State geological survey core sample. -8 MESH, Sewell | West Virginia | Central Appalachia | GEO | Resource Production | Coal Reserve | N/A
18 | 7680 | GS | Yes (1) | State geological survey core sample. -20 MESH, Sewell | West Virginia | Central Appalachia | GEO | Resource Production | Coal Reserve | N/A
19 | 7772 | GS | Yes (1) | State geological survey core sample. -20 MESH, Sewell | West Virginia | Northern Appalachia | GEO | Resource Production | Coal Reserve | N/A
20 | 8215 | GS | Yes (1) | State geological survey core sample. -4 MESH, Eagle | West Virginia | Central Appalachia | GEO | Resource Production | Coal Reserve | N/A
21 | 9673 | GS | Yes (1) | State geological survey core sample. -20 MESH, Pocahontas No.6 | West Virginia | Central Appalachia | GEO | Resource Production | Coal Reserve | N/A
22 | 9684 | GS | Yes (1) | State geological survey core sample. -20 MESH, Sewell | West Virginia | Northern Appalachia | GEO | Resource Production | Coal Reserve | N/A
23 | 9691 | GS | Yes (1) | State geological survey core sample. -20 MESH, Pocahontas No.6 | West Virginia | Central Appalachia | GEO | Resource Production | Coal Reserve | N/A
24 | 9692 | GS | Yes (1) | State geological survey core sample. -20 MESH, Beckley | West Virginia | Central Appalachia | GEO | Resource Production | Coal Reserve | N/A
25 | 9703 | GS | Yes (1) | State geological survey core sample. -20MESH, Little Eagle | West Virginia | Central Appalachia | GEO | Resource Production | Coal Reserve | N/A
26 | 9704 | GS | Yes (1) | State geological survey core sample. -20 MESH, No. 2 Gas | West Virginia | Central Appalachia | GEO | Resource Production | Coal Reserve | N/A
27 | 9706 | GS | Yes (1) | State geological survey core sample. -20 MESH, Sewell | West Virginia | Central Appalachia | GEO | Resource Production | Coal Reserve | N/A
28 | 9714 | GS | Yes (1) | State geological survey core sample. -20 MESH, No. 2 Gas | West Virginia | Central Appalachia | GEO | Resource Production | Coal Reserve | N/A
29 | 9720 | GS | Yes (1) | State geological survey core sample. -20MESH, Little Eagle | West Virginia | Central Appalachia | GEO | Resource Production | Coal Reserve | N/A
30 | 11250 | GS | Yes (1) | State geological survey core sample. -20 MESH, Fire Clay | West Virginia | Central Appalachia | GEO | Resource Production | Coal Reserve | N/A
31 | 11450 | GS | Yes (1) | State geological survey core sample. -20 MESH, Peerless | West Virginia | Central Appalachia | GEO | Resource Production | Coal Reserve | N/A
32 | 11460 | GS | Yes (1) | State geological survey core sample. -20 MESH, Powellton | West Virginia | Central Appalachia | GEO | Resource Production | Coal Reserve | N/A
33 | 13421 | GS | Yes (1) | State geological survey core sample. -20 MESH, Powellton | West Virginia | Central Appalachia | GEO | Resource Production | Coal Reserve | N/A
34 | 13422 | GS | Yes (1) | State geological survey core sample. -20 MESH, No. 2 Gas | West Virginia | Central Appalachia | GEO | Resource Production | Coal Reserve | N/A
35 | 13423 | GS | Yes (1) | State geological survey core sample. -20 MESH, Powellton | West Virginia | Central Appalachia | GEO | Resource Production | Coal Reserve | N/A
36 | 13424 | GS | Yes (1) | State geological survey core sample. -20 MESH, Peerless | West Virginia | Central Appalachia | GEO | Resource Production | Coal Reserve | N/A
37 | 13425 | GS | Yes (1) | State geological survey core sample. -20 MESH, No. 2 Gas | West Virginia | Central Appalachia | GEO | Resource Production | Coal Reserve | N/A
38 | 15513 | GS | Yes (1) | State geological survey core sample. -20 MESH, Powellton | West Virginia | Central Appalachia | GEO | Resource Production | Coal Reserve | N/A
39 | 16027 | GS | Yes (1) | State geological survey core sample. -20 MESH, Fire Clay | West Virginia | Central Appalachia | GEO | Resource Production | Coal Reserve | N/A
40 | 16495 | GS | Yes (1) | State geological survey core sample. -20 MESH, Cedar Grove | West Virginia | Central Appalachia | GEO | Resource Production | Coal Reserve | N/A
41 | 16949 | GS | Yes (1) | State geological survey core sample. -20 MESH, Peerless | West Virginia | Central Appalachia | GEO | Resource Production | Coal Reserve | N/A
42 | 17150 | GS | Yes (1) | State geological survey core sample. -20 MESH, Cedar Grove | West Virginia | Central Appalachia | GEO | Resource Production | Coal Reserve | N/A
43 | 17166 | GS | Yes (1) | State geological survey core sample. -20 MESH, Powellton | West Virginia | Central Appalachia | GEO | Resource Production | Coal Reserve | N/A
44 | 17173 | GS | Yes (1) | State geological survey core sample. -20 MESH, Powellton | West Virginia | Central Appalachia | GEO | Resource Production | Coal Reserve | N/A
45 | 17350 | GS | Yes (1) | State geological survey core sample. -20 MESH, Peerless | West Virginia | Central Appalachia | GEO | Resource Production | Coal Reserve | N/A
46 | 17360 | GS | Yes (1) | State geological survey core sample. -20 MESH, Eagle | West Virginia | Central Appalachia | GEO | Resource Production | Coal Reserve | N/A
47 | 18010 | GS | Yes (1) | State geological survey core sample. -20 MESH, Peerless | West Virginia | Central Appalachia | GEO | Resource Production | Coal Reserve | N/A
48 | 18449 | GS | Yes (1) | State geological survey core sample. -20 MESH, Cedar Grove | West Virginia | Central Appalachia | GEO | Resource Production | Coal Reserve | N/A
49 | 18524 | GS | Yes (1) | State geological survey core sample. -20 MESH, Little Eagle | West Virginia | Central Appalachia | GEO | Resource Production | Coal Reserve | N/A
50 | 18525 | GS | Yes (1) | State geological survey core sample. -20 MESH, Eagle | West Virginia | Central Appalachia | GEO | Resource Production | Coal Reserve | N/A
51 | 18550 | GS | Yes (1) | State geological survey core sample. -20 MESH, No. 2 Gas | West Virginia | Central Appalachia | GEO | Resource Production | Coal Reserve | N/A
52 | 20003 | GS | Yes (1) | State geological survey core sample. -20 MESH, Cedar Grove | West Virginia | Central Appalachia | GEO | Resource Production | Coal Reserve | N/A
53 | 20008 | GS | Yes (1) | State geological survey core sample. -20 MESH, Fire Clay | West Virginia | Central Appalachia | GEO | Resource Production | Coal Reserve | N/A
54 | 21692 | GS | Yes (1) | State geological survey core sample. -20 MESH, Peerless | West Virginia | Central Appalachia | GEO | Resource Production | Coal Reserve | N/A
55 | 22079 | GS | Yes (1) | State geological survey core sample. -20 MESH, Eagle | Kentucky | Central Appalachia | GEO | Resource Production | Coal Reserve | N/A
56 | 25350 | GS | Yes (1) | State geological survey core sample. -20 MESH, Eagle | West Virginia | Central Appalachia | GEO | Resource Production | Coal Reserve | N/A
57 | 1448-1 | GS | Yes (2) | State geological survey core sample. No, 2 Gas Coal | West Virginia | Central Appalachia | GEO | Resource Production | Coal Reserve | N/A
58 | 1448-2 (Duplicate) | GS |  | State geological survey core sample. No, 2 Gas Coal | West Virginia | Central Appalachia | GEO | Resource Production | Coal Reserve | N/A
59 | 1452-1 | GS | Yes (2) | State geological survey core sample. No, 2 Gas Coal | West Virginia | Central Appalachia | GEO | Resource Production | Coal Reserve | N/A
60 | 1452-2 (Duplicate) | GS |  | State geological survey core sample. No, 2 Gas Coal | West Virginia | Central Appalachia | GEO | Resource Production | Coal Reserve | N/A
61 | 16495 (Duplicate 2 of 2) | GS |  | State geological survey core sample. -20 MESH, Cedar Grove | West Virginia | Central Appalachia | GEO | Resource Production | Coal Reserve | N/A
62 | 16949 (Duplicate 2 of 2) | GS |  | State geological survey core sample. -20 MESH, Peerless | West Virginia | Central Appalachia | GEO | Resource Production | Coal Reserve | N/A
63 | 17150 (Duplicate 2 of 2) | GS |  | State geological survey core sample. -20 MESH, Cedar Grove | West Virginia | Central Appalachia | GEO | Resource Production | Coal Reserve | N/A
64 | 17166 (Duplicate 2 of 2) | GS |  | State geological survey core sample. -20 MESH, Powellton | West Virginia | Central Appalachia | GEO | Resource Production | Coal Reserve | N/A
65 | 17360 (Duplicate 2 of 2) | GS |  | State geological survey core sample. -20 MESH, Eagle | West Virginia | Central Appalachia | GEO | Resource Production | Coal Reserve | N/A
66 | 18010 (Duplicate 2 of 2) | GS |  | State geological survey core sample. -20 MESH, Peerless | West Virginia | Central Appalachia | GEO | Resource Production | Coal Reserve | N/A
67 | 18524 (Duplicate 2 of 2) | GS |  | State geological survey core sample. -20 MESH, Little Eagle | West Virginia | Central Appalachia | GEO | Resource Production | Coal Reserve | N/A
68 | 1-LMPP (Depleted) | 33 | Yes (1) (Depleted) | Clean coal sample | Virginia | Central Appalachia | PRP | Processing | Coal Separations | Clean Coal
69 | 21692 (Duplicate 2 of 2) | GS |  | State geological survey core sample. -20 MESH, Peerless | West Virginia | Central Appalachia | GEO | Resource Production | Coal Reserve | N/A
70 | 2824-1 | GS | Yes (2) | State geological survey core sample. POCAHONTAS NO. 8 Coal | West Virginia | Central Appalachia | GEO | Resource Production | Coal Reserve | N/A
71 | 2824-2 (Duplicate) | GS |  | State geological survey core sample. POCAHONTAS NO. 8 Coal | West Virginia | Central Appalachia | GEO | Resource Production | Coal Reserve | N/A
72 | 2-LPP (Depleted) | 32 | Yes (1) (Depleted) | Clean coal sample | West Virginia | Northern Appalachia | PRP | Processing | Coal Separations | Clean Coal
73 | 3-BPP (Depleted) | 12 | Yes (1) (Depleted) | Clean coal sample | Virginia | Central Appalachia | PRP | Processing | Coal Separations | Clean Coal
74 | 7718 (Depleted) | GS | Yes (1) (Depleted) | State geological survey core sample. SEWELL Coal | West Virginia | Northern Appalachia | GEO | Resource Production | Coal Reserve | N/A
75 | 9700 (Depleted) | GS | Yes (1) (Depleted) | State geological survey core sample. -20 MESH, Pocahontas No.3 | West Virginia | Central Appalachia | GEO | Resource Production | Coal Reserve | N/A
76 | A001 | 42 | Yes (2) | PC power plant. Bottom ash haul-back. Possibly mainly PRB coal with Lower Freeport (6A) coal. | Ohio |  | CMB, WST | Utiilization | Energy Conversion Processes | Bottom Ash
77 | A002 | 42 | Yes (1) | PC power plant. Fly ash haul-back. Possibly mainly PRB coal with Lower Freeport (6A) coal. | Ohio |  | CMB, WST | Utiilization | Energy Conversion Processes | Fly Ash
78 | A003 | 42 | Yes (1) | PC power plant. Bottom ash (Hydro bin) haul-back. Possibly mainly PRB coal with Lower Freeport (6A) coal. | Ohio |  | CMB, WST | Utiilization | Energy Conversion Processes | Bottom Ash
79 | A004 | 42 | Yes (2) | PC power plant. Fly and bottom ash mix. Sample taken from reclamation area point of erosion runoff. Coal seams(s) unidentified. | Ohio |  | CMB, WST | Utiilization | Energy Conversion Processes | Ash
80 | A005 | 42 | Yes (1) | PC power plant. Ash haul-back (unknown top or bottom). Coal seams(s).unidentified. | Ohio |  | CMB, WST | Utiilization | Energy Conversion Processes | Bottom Ash
81 | A006 | 42 | Yes (1) | PC power plant. Ash haul-back (unknown top or bottom). Coal seams(s).unidentified. | Ohio |  | CMB, WST | Utiilization | Energy Conversion Processes | Bottom Ash
82 | A009 | 28 | Yes (1) | Run-of-mine coal. Upper Freeport (7) and Lower Freeport (6A) Seam. | Ohio | Northern Appalachia | PRP | Processing | N/A | N/A
83 | A010 | 28 | Yes (1) | Run-of-mine coal. Lower Freeport (6A) Seam. | Ohio | Northern Appalachia | COL, PRP | Processing | N/A | N/A
84 | A011 | 28 | Yes (1) | Upper Freeport (7) coal refuse | Ohio | Northern Appalachia | COL, PRP, WST | Processing | Coal Separations | Refuse
85 | A012 | 28 | Yes (1) | Upper Freeport (7) coal refuse | Ohio | Northern Appalachia | COL, PRP, WST | Processing | Coal Separations | Refuse
86 | A013 | 28 | Yes (2) | Cleaned "pure" Upper Freeport (7) | Ohio | Northern Appalachia | PRP | Processing | Coal Separations | Clean Coal
87 | A014 | 28 | Yes (1) | Permanent refuse pile. Filter cake mix of Mahoning (7A), Upper Freeport (7), Lower Freeport (6A). | Ohio | Northern Appalachia | COL, PRP, WST | Processing | Coal Separations | Refuse
88 | A015 | 28 | Yes (1) | Permanent refuse pile. Filter cake mix of Mahoning (7A), Upper Freeport (7), Lower Freeport (6A). | Ohio | Northern Appalachia | COL, PRP, WST | Processing | Coal Separations | Refuse
89 | A016 (contains A007A) | 42 | Yes (1) | Ash site water/sediment sample from runoff collection pond. | Ohio | Northern Appalachia | WST | Utiilization | Energy Conversion Processes | Ash (aqueous)
90 | A016 (contains A007B) | 42 | Yes (1) | Ash site water/sediment sample from runoff collection pond. | Ohio | Northern Appalachia | WST | Utiilization | Energy Conversion Processes | Ash (aqueous)
91 | A016 (contains A007C) | 42 | Yes (1) | Ash site water/sediment sample from runoff collection pond. | Ohio | Northern Appalachia | WST | Utiilization | Energy Conversion Processes | Ash (aqueous)
92 | A016 (contains A007D) | 42 | Yes (1) | Ash site water/sediment sample from runoff collection pond. Near pond discharge. | Ohio | Northern Appalachia | WST | Utiilization | Energy Conversion Processes | Ash (aqueous)
93 | A017 | 48 | Yes (1) | Fine particulate refuse mix of Middle Kittanning (6) and Upper Freeport (7) | Ohio | Northern Appalachia | PRP, WST | Processing | Coal Separations | Fine Coal By-product
94 | A018 | 48 | Yes (1) | coarse refuse mix of Middle Kittanning (6) and Upper Freeport (7) | Ohio | Northern Appalachia | PRP, WST | Processing | Coal Separations | Coarse Refuse
95 | A019 | 48 | Yes (1) | Fine particulate clean coal Middle Kittanning (6) and Upper Freeport (7) | Ohio | Northern Appalachia | PRP | Processing | Coal Separations | Clean Coal
96 | A020 | 48 | Yes (1) | coarse clean coal Middle Kittanning (6) and Upper Freeport (7) | Ohio | Northern Appalachia | PRP | Processing | Coal Separations | Clean Coal
97 | A021 | 48 | Yes (1) | Cake and coarse mixed stream refuse | Ohio | Northern Appalachia | PRP, WST | Processing | Coal Separations | Coarse Refuse
98 | A022 | 48 | Yes (1) | Reclamation site coal refuse | Ohio | Northern Appalachia | PRP, WST | Processing | Coal Separations | Refuse
99 | A023 | 48 | Yes (1) | Fresh/new refuse of Middle Kittanning (6) and Upper Freeport (7) | Ohio | Northern Appalachia | PRP, WST | Processing | Coal Separations | Refuse
100 | A024 | 48 | Yes (1) | New cake | Ohio | Northern Appalachia | PRP, WST | Processing | Coal Separations | Refuse
101 | A025 | 48 | Yes (1) | Cake refuse mix | Ohio | Northern Appalachia | PRP, WST | Processing | Coal Separations | Refuse
102 | A026 | 48 | Yes (1) | Old refuse mix (with soil from reclamation process) | Ohio | Northern Appalachia | PRP, WST | Processing | Coal Separations | Refuse
103 | A027A | 48 | Yes (1) | Site runoff drainage pond water/sediment sample | Ohio | Northern Appalachia | PRP, WST | Processing | Coal Separations | Refuse (aqueous)
104 | A027B | 48 | Yes (1) | Site runoff drainage pond water/sediment sample | Ohio | Northern Appalachia | PRP, WST | Processing | Coal Separations | Refuse (aqueous)
105 | A028 | 48 | Yes (1) | Raw new Middle Kittanning (6) coal | Ohio | Northern Appalachia | COL, PRP | Processing | N/A | N/A
106 | A029 | 48 | Yes (1) | Middle Kittanning (6) raw coal 2-3 days old | Ohio | Northern Appalachia | COL, PRP | Processing | N/A | N/A
107 | A030A | 57 | Yes (1) | Raw Upper Freeport (7) coal | Ohio | Northern Appalachia | COL | Resource Production | Coal Mining | N/A
108 | A030B | 57 | Yes (1) | Raw Upper Freeport (7) coal | Ohio | Northern Appalachia | COL | Resource Production | Coal Mining | N/A
109 | A030C | 57 | Yes (1) | Raw Upper Freeport (7) coal | Ohio | Northern Appalachia | COL | Resource Production | Coal Mining | N/A
110 | A031 | 57 | Yes (1) | Raw Upper Freeport (7) coal | Ohio | Northern Appalachia | COL | Resource Production | Coal Mining | N/A
111 | A032 | 38 | Yes (1) | Upper Freeport (7) coal refuse. (Site abandoned approx. 30 years. Also an old logging stock yard) | Ohio | Northern Appalachia | WST | Processing | Coal Separations | Refuse
112 | A033 | 38 | Yes (1) | Upper Freeport (7) coal refuse. (Site abandoned approx. 30 years. Also an old logging stock yard) | Ohio | Northern Appalachia | WST | Processing | Coal Separations | Refuse
113 | A034 | 38 | Yes (1) | Upper Freeport (7) coal refuse. (Site abandoned approx. 30 years. Also an old logging stock yard) | Ohio | Northern Appalachia | WST | Processing | Coal Separations | Refuse
114 | A035 | 38 | Yes (1) | Coal refuse from the terminus of a drainage runoff location towards the bottom of the refuse site. (Site abandoned approx. 30 years. Also an old logging stock yard) | Ohio | Northern Appalachia | WST | Processing | Coal Separations | Refuse
115 | AKAUFAUS01 (Bag One) | 54 | Yes (1) | AK Subbituminous C Fly ash | Alaska |  | CMB | Utiilization | Energy Conversion Processes | Fly Ash
116 | AKAUFAUS01 (Bag Two) | 54 |  | AK Subbituminous C Fly ash | Alaska |  | CMB | Utiilization | Energy Conversion Processes | Fly Ash
117 | AKHC-1 | 55 | Yes (1) | Coal, Jaw crushed to -1", Approx. 5 lb | Alaska | West/Northwest | COL | Resource Production | Coal Mining | N/A
118 | AKWC-1 | 56 | Yes (1) | Coal, Jaw crushed to -1", Approx. 5 lb | Alaska | West/Northwest | COL | Resource Production | Coal Mining | N/A
119 | ALXXYYZZ76 | GS |  | Surface Mine, Full Channel, Mary Lee coal bed, 51 in. thick | Alabama | Southern Appalachia | COL | Resource Production | Coal Mining | N/A
120 | ALXXYYZZ77 | GS | Yes (1) | State geological survey core sample. Surface Mine, Full Channel, Newcastle coal bed, 12 in. thick | Alabama | Southern Appalachia | GEO | Resource Production | Coal Reserve | N/A
121 | ALXXYYZZ78 | GS |  | Surface Mine, Full Channel, Newcastle coal bed, 12 in. thick | Alabama | Southern Appalachia | COL | Resource Production | Coal Mining | N/A
122 | ALXXYYZZ79 | GS | Yes (1) | State geological survey core sample. Surface Mine, Full Channel, Mary Lee coal bed, 26 in. thick | Alabama | Southern Appalachia | GEO | Resource Production | Coal Reserve | N/A
123 | ALXXYYZZ80 | GS |  | Surface Mine, Full Channel, Blue Creek coal bed, 13 in. thick | Alabama | Southern Appalachia | COL | Resource Production | Coal Mining | N/A
124 | ALXXYYZZ81 | GS |  | Surface Mine, Full Channel, Mary Lee coal bed, 36 in. thick | Alabama | Southern Appalachia | COL | Resource Production | Coal Mining | N/A
125 | ALXXYYZZ82 | GS | Yes (1) | State geological survey core sample. Surface Mine, Top Bench, Mary Lee coal bed, 22 in. thick | Alabama | Southern Appalachia | GEO | Resource Production | Coal Reserve | N/A
126 | ALXXYYZZ83 | GS | Yes (1) | State geological survey core sample. Surface Mine, Bottom Bench, Mary Lee coal bed, 16 in. thick | Alabama | Southern Appalachia | GEO | Resource Production | Coal Reserve | N/A
127 | ANTH-01 | 999 | Yes (1) | Anthracite coal | Pennsylvania | Northern Appalachia | COL | Resource Production | Coal Mining | N/A
128 | ANTH-02 | 999 | Yes (1) | Anthracite fly ash | Pennsylvania |  | CMB | Utiilization | Energy Conversion Processes | Fly Ash
129 | ANTH-03 | 999 | Yes (1) | Anthracite bottom ash | Pennsylvania |  | CMB | Utiilization | Energy Conversion Processes | Bottom Ash
130 | Coal Sample (SP-II) - Coal Plant | 25 | Insufficient amount of material for analysis | Coal | Illinois | Illinois Basin | PRP | Processing | N/A | N/A
131 | K36 | 7 | Yes (1) | Raw Coal. Hazard coal | Kentucky | Central Appalachia | COL | Resource Production | Coal Mining | N/A
132 | K36 (Duplicate-1) | 7 |  | Raw Coal. Hazard coal | Kentucky | Central Appalachia | COL | Resource Production | Coal Mining | N/A
133 | K36 (Duplicate-2) | 7 |  | Raw Coal. Hazard coal | Kentucky | Central Appalachia | COL | Resource Production | Coal Mining | N/A
134 | K37 | 6 | Yes (1) | Coal Refuse. Prep Refuse coal | Kentucky | Central Appalachia | PRP, WST | Processing | Coal Separations | Refuse
135 | K37 (Duplicate-1) | 6 |  | Coal Refuse. Prep Refuse coal | Kentucky | Central Appalachia | PRP, WST | Processing | Coal Separations | Refuse
136 | K38 | 7 | Yes (1) | Raw Coal. Hazard coal | Kentucky | Central Appalachia | COL | Resource Production | Coal Mining | N/A
137 | K38 (Duplicate-1) | 7 |  | Raw Coal. Hazard coal | Kentucky | Central Appalachia | COL | Resource Production | Coal Mining | N/A
138 | K39 | 6 | Yes (1) | Coal Refuse. Prep Refuse coal | Kentucky | Central Appalachia | PRP, WST | Processing | Coal Separations | Refuse
139 | K39 (Duplicate-1) | 6 |  | Coal Refuse. Prep Refuse coal | Kentucky | Central Appalachia | PRP, WST | Processing | Coal Separations | Refuse
140 | K40 | 9 | Yes (1) | Raw Coal. No. 8 coal | Kentucky | Central Appalachia | COL | Resource Production | Coal Mining | N/A
141 | K41 | 7 | Yes (2) | Raw Coal. Hazard coal | Kentucky | Central Appalachia | COL | Resource Production | Coal Mining | N/A
142 | K41 (Duplicate-1) | 7 |  | Raw Coal. Hazard coal | Kentucky | Central Appalachia | COL | Resource Production | Coal Mining | N/A
143 | K42 | 9 | Yes (1) | Raw Coal. No. 7 coal | Kentucky | Central Appalachia | COL | Resource Production | Coal Mining | N/A
144 | K42 (Duplicate-1) | 9 |  | Raw Coal. No. 7 coal | Kentucky | Central Appalachia | COL | Resource Production | Coal Mining | N/A
145 | K43 | 8 | Yes (2) | Coal Refuse. No. 4 coal | Kentucky | Central Appalachia | PRP, WST | Processing | Coal Separations | Refuse
146 | K44 | 6 | Yes (1) | Coal Refuse. Prep Refuse coal | Kentucky | Central Appalachia | PRP, WST | Processing | Coal Separations | Refuse
147 | K45 | 5 | Yes (1) | Raw Coal. No. 9 Bottom (junk) coal | Kentucky | Central Appalachia | COL | Resource Production | Coal Mining | N/A
148 | K45 (Duplicate-1) | 5 |  | Raw Coal. No. 9 Bottom (junk) coal | Kentucky | Central Appalachia | COL | Resource Production | Coal Mining | N/A
149 | K46 | 4 | Yes (1) | Raw Coal. No. 7 Rider coal | Kentucky | Central Appalachia | COL | Resource Production | Coal Mining | N/A
150 | K46 (Duplicate-1) | 4 |  | Raw Coal. No. 7 Rider coal | Kentucky | Central Appalachia | COL | Resource Production | Coal Mining | N/A
151 | K47 | 5 | Yes (1) | Raw Coal. No. 9 Top coal | Kentucky | Central Appalachia | COL | Resource Production | Coal Mining | N/A
152 | K48 | 6 | Yes (1) | Coal Refuse. Prep Refuse coal | Kentucky | Central Appalachia | PRP, WST | Processing | Coal Separations | Refuse
153 | K48 (Duplicate-1) | 6 |  | Coal Refuse. Prep Refuse coal | Kentucky | Central Appalachia | PRP, WST | Processing | Coal Separations | Refuse
154 | K49 | 5 | Yes (1) | Raw Coal. No. 7 Bottom Junk coal | Kentucky | Central Appalachia | COL | Resource Production | Coal Mining | N/A
155 | K49 (Duplicate-1) | 5 |  | Raw Coal. No. 7 Bottom Junk coal | Kentucky | Central Appalachia | COL | Resource Production | Coal Mining | N/A
156 | K50 | 4 | Yes (1) | Raw Coal. No. 7 Top coal | Kentucky | Central Appalachia | COL | Resource Production | Coal Mining | N/A
157 | K50 (Duplicate-1) | 4 |  | Raw Coal. No. 7 Top coal | Kentucky | Central Appalachia | COL | Resource Production | Coal Mining | N/A
158 | K51 | 3 | Yes (1) | Raw Coal. No. 5A coal | Kentucky | Central Appalachia | COL | Resource Production | Coal Mining | N/A
159 | K52 | 7 | Yes (1) | Raw Coal. Hazard coal | Kentucky | Central Appalachia | COL | Resource Production | Coal Mining | N/A
160 | K52 (Duplicate-1) | 7 |  | Raw Coal. Hazard coal | Kentucky | Central Appalachia | COL | Resource Production | Coal Mining | N/A
161 | K53 | 5 | Yes (1) | Raw Coal. No. 8 Junk coal | Kentucky | Central Appalachia | COL | Resource Production | Coal Mining | N/A
162 | K53 (Duplicate-1) | 5 |  | Raw Coal. No. 8 Junk coal | Kentucky | Central Appalachia | COL | Resource Production | Coal Mining | N/A
163 | K54 | 5 | Yes (1) | Raw Coal. No. 9 Middle coal | Kentucky | Central Appalachia | COL | Resource Production | Coal Mining | N/A
164 | K54 (Duplicate-1) | 5 |  | Raw Coal. No. 9 Middle coal | Kentucky | Central Appalachia | COL | Resource Production | Coal Mining | N/A
165 | K55 | 5 | Yes (1) | Raw Coal. No. 7 Rider coal | Kentucky | Central Appalachia | COL | Resource Production | Coal Mining | N/A
166 | K55 (Duplicate-1) | 5 |  | Raw Coal. No. 7 Rider coal | Kentucky | Central Appalachia | COL | Resource Production | Coal Mining | N/A
167 | K56 | 5 | Yes (1) | Raw Coal. No. 7 Middle coal | Kentucky | Central Appalachia | COL | Resource Production | Coal Mining | N/A
168 | K56 (Duplicate-1) | 5 |  | Raw Coal. No. 7 Middle coal | Kentucky | Central Appalachia | COL | Resource Production | Coal Mining | N/A
169 | K57 | 5 | Yes (1) | Raw Coal. No. 8 Middle coal | Kentucky | Central Appalachia | COL | Resource Production | Coal Mining | N/A
170 | K57 (Duplicate-1) | 5 |  | Raw Coal. No. 8 Middle coal | Kentucky | Central Appalachia | COL | Resource Production | Coal Mining | N/A
171 | KYALDK001 | 22 | Yes (1) | Raw Coal. Plant Feed | Kentucky | Illinois Basin | COL, PRP | Processing | N/A | N/A
172 | KYALDK002 | 22 | Yes (1) | Clean Coal | Kentucky | Illinois Basin | COL, PRP | Processing | Coal Separations | Clean Coal
173 | KYALDK003 | 22 | Yes (1) | Coarse Reject | Kentucky | Illinois Basin | PRP, WST | Processing | Coal Separations | Coarse Refuse
174 | KYALDK004 | 22 | Yes (1) | Fine Reject | Kentucky | Illinois Basin | PRP, WST | Processing | Coal Separations | Fine Coal By-product
175 | KYALDOZZ100 | 21 |  | Mine, Channel, Parting, WKY #13 coal bed, 8 in. thick | Kentucky | Illinois Basin | COL | Resource Production | Coal Mining | N/A
176 | KYALDOZZ101 | 21 |  | Mine, Channel, Lower Bench, WKY #13 coal bed, 50 in. thick | Kentucky | Illinois Basin | COL | Resource Production | Coal Mining | N/A
177 | KYALDOZZ98 | 21 | Yes (1) | Mine roof shale. WKY #13 coal bed. | Kentucky | Illinois Basin | COL | Resource Production | Coal Mining | N/A
178 | KYALDOZZ99 | 21 |  | Mine, Channel, Top Bench, WKY #13 coal bed, 41 in. thick | Kentucky | Illinois Basin | COL | Resource Production | Coal Mining | N/A
179 | KYALEXZZ02 | GS |  | Underground Mine, Full Channel, Van Lear coal bed, 52 in. thick | Kentucky | Central Appalachia | COL | Resource Production | Coal Mining | N/A
180 | KYALMCZZ01 | GS |  | Underground Mine, Full Channel, Lower Elkhorn coal bed, 53 in. thick | Kentucky | Central Appalachia | COL | Resource Production | Coal Mining | N/A
181 | KYALYYZZ65 | GS |  | State geological survey core sample. WKY #6 coal bed, 32 in. thick | Kentucky | Illinois Basin | GEO | Resource Production | Coal Reserve | N/A
182 | KYALYYZZ66 | GS | Yes (1) | State geological survey core sample. WKY #8b coal bed, 45 in. thick | Kentucky | Illinois Basin | GEO | Resource Production | Coal Reserve | N/A
183 | KYALYYZZ67 | GS |  | State geological survey core sample. WKY #9 coal bed, 62 in. thick | Kentucky | Illinois Basin | GEO | Resource Production | Coal Reserve | N/A
184 | KYALYYZZ68 | GS |  | State geological survey core sample. WKY #11 coal bed, 77 in. thick | Kentucky | Illinois Basin | GEO | Resource Production | Coal Reserve | N/A
185 | KYARMCZZ102 | 37 | Yes (1) | Mine, Channel, Top Bench, WKY #13A coal bed, 37 in. thick | Kentucky | Illinois Basin | COL | Resource Production | Coal Mining | N/A
186 | KYARMCZZ103 | 37 | Yes (1) | Mine, Channel, Parting, WKY#13A/B coal bed, 60 in. thick | Kentucky | Illinois Basin | COL | Resource Production | Coal Mining | N/A
187 | KYARMCZZ104 | 37 | Yes (1) | Mine, Channel, Lower Bench, WKY#13B coal bed, 30 in. thick | Kentucky | Illinois Basin | COL | Resource Production | Coal Mining | N/A
188 | KYARMCZZ105 | 37 |  | Mine, Channel, Top Bench, WKY#11 coal bed, 18 in. thick | Kentucky | Illinois Basin | COL | Resource Production | Coal Mining | N/A
189 | KYARMCZZ106 | 37 |  | Mine, Channel, Parting, WKY#11 coal bed, 3 in. thick | Kentucky | Illinois Basin | COL | Resource Production | Coal Mining | N/A
190 | KYARMCZZ107 | 37 |  | Mine, Channel, Lower Bench, WKY#11 coal bed, 34 in. thick | Kentucky | Illinois Basin | COL | Resource Production | Coal Mining | N/A
191 | KYARYYZZ75 | GS |  | State geological survey core sample. WKY #8 coal bed, 59 in. thick | Kentucky | Illinois Basin | GEO | Resource Production | Coal Reserve | N/A
192 | KYBRCPREP-01 | 999 | Yes (1) | Coal Product (-1mm Coal) (Note: Some of the provided sample descriptions seemed inconsistent with the ash values observed in the testing results of this sample set.) | Kentucky | Central Appalachia
193 | KYBRCPREP-02 | 999 | Yes (1) | Coal Product (+1mm Coal) (Note: Some of the provided sample descriptions seemed inconsistent with the ash values observed in the testing results of this sample set.) | Kentucky | Central Appalachia
194 | KYBRCPREP-03 | 999 | Yes (1) | Coal Product Dredge Material (Fines) (Note: Some of the provided sample descriptions seemed inconsistent with the ash values observed in the testing results of this sample set.) | Kentucky | Central Appalachia
195 | KYBRCPREP-CR01 | 999 | Yes (1) | Coarse Refuse/Reject (Coal) (Note: Some of the provided sample descriptions seemed inconsistent with the ash values observed in the testing results of this sample set.) | Kentucky | Central Appalachia
196 | KYBRCPREP-FS1 | 999 | Yes (1) | Feed Stock/Clay ball (Refuse Pile) (Clay) (Note: Some of the provided sample descriptions seemed inconsistent with the ash values observed in the testing results of this sample set.) | Kentucky | Central Appalachia
197 | KYBRCPREP-FS2 | 999 | Yes (1) | Feed Stock/Clay ball (Refuse Pile) (Clay) (Note: Some of the provided sample descriptions seemed inconsistent with the ash values observed in the testing results of this sample set.) | Kentucky | Central Appalachia
198 | KYBRCPREP-FS3 | 999 | Yes (1) | Feed Stock/Dredge Material (Dredge Fines) (Note: Some of the provided sample descriptions seemed inconsistent with the ash values observed in the testing results of this sample set.) | Kentucky | Central Appalachia
199 | KYBRCPREP-FS4 | 999 | Yes (1) | Coarse Feed Stock (Coarse Coal) (Note: Some of the provided sample descriptions seemed inconsistent with the ash values observed in the testing results of this sample set.) | Kentucky | Central Appalachia
200 | KYBRCPREPIS01 | 999 |  | Liquid sample impoundment slurry | Kentucky | Central Appalachia | WST | Processing | Coal Separations | Fine Coal By-product (aqueous)
201 | KYBRCPREPIS02 | 999 |  | Liquid sample impoundment slurry | Kentucky | Central Appalachia | WST | Processing | Coal Separations | Fine Coal By-product (aqueous)
202 | KYCKWL01 01 | 23 | Yes (1) | Blue Gem coal, Central Appalachian, stoker | Kentucky |  | CMB | Utiilization | Feed Coal | N/A
203 | KYCKWL01 02 | 23 | Yes (1) | Stoker ash, Central Appalachian, stoker | Kentucky |  | CMB | Utiilization | Energy Conversion Processes | Ash
204 | KYCZYYZZ11 | GS |  | Underground Mine, Top Bench, Alma (Upper Elkhorn #2) coal bed, 29 in. thick | Kentucky | Central Appalachia | COL | Resource Production | Coal Mining | N/A
205 | KYCZYYZZ12 | GS |  | Underground Mine, Middle Bench, Alma (Upper Elkhorn #2) coal bed, 12 in. thick | Kentucky | Central Appalachia | COL | Resource Production | Coal Mining | N/A
206 | KYCZYYZZ13 | GS |  | Underground Mine, Lower Bench, Alma (Upper Elkhorn #2) coal bed, 25 in. thick | Kentucky | Central Appalachia | COL | Resource Production | Coal Mining | N/A
207 | KYEKCO01 07 (KCER-93938) | 18 | Yes (1) | Unit 1 fly ash | Kentucky |  | CMB | Utiilization | Energy Conversion Processes | Fly Ash
208 | KYEKCO01 08 | 18 | Yes (1) | Unit 1 bottom ash | Kentucky |  | CMB | Utiilization | Energy Conversion Processes | Bottom Ash
209 | KYEKCO01 10 (KCER-93939) - Bucket 1 | 18 | Yes (1) | Coal for planned special run | Kentucky |  | COL, CMB | Utiilization | Feed Coal | N/A
210 | KYEKCO01 10 (KCER-93939) - Bucket 2 | 18 |  | Coal for planned special run | Kentucky |  | COL, CMB | Utiilization | Feed Coal | N/A
211 | KYEKCO01 11 (KCER-93940) - Bucket 1 | 18 | Yes (1) | Coal used to produce samples KYEKCO01 07, KYEKCO01 08 & KYEKCO12 09 | Kentucky |  | COL, CMB | Utiilization | Feed Coal | N/A
212 | KYEKCO01 11 (KCER-93940) - Bucket 2 | 18 |  | Coal used to produce samples KYEKCO01 07, KYEKCO01 08 & KYEKCO12 09 | Kentucky |  | COL, CMB | Utiilization | Feed Coal | N/A
213 | KYEKCO01 12 | 18 | Yes (1) | Ash | Kentucky | Central Appalachia
214 | KYEKCO0101 | 18 | Yes (1) | Unit 1 feed coal. Central Appalachian coal | Kentucky |  | COL, CMB | Utiilization | Feed Coal | N/A
215 | KYEKCO0102 | 18 | Yes (1) | Unit 1 economizer fly ash. Central Appalachian coal | Kentucky |  | CMB | Utiilization | Energy Conversion Processes | Fly Ash
216 | KYEKCO0103 | 18 | Yes (1) | Unit 1 mechanical fly ash. Central Appalachian coal | Kentucky |  | CMB | Utiilization | Energy Conversion Processes | Fly Ash
217 | KYEKCO0104 | 18 | Yes (1) | Unit 1 ESP fly ash. Central Appalachian coal | Kentucky |  | CMB | Utiilization | Energy Conversion Processes | Fly Ash
218 | KYEKCO0105 | 18 | Yes (1) | Unit 1 silo fly ash. Central Appalachian coal | Kentucky |  | CMB | Utiilization | Energy Conversion Processes | Fly Ash
219 | KYEKCO02 13 | 18 | Yes (1) | Ash | Kentucky | Central Appalachia
220 | KYEKCO12 09 | 18 | Yes (1) | Unit 1 & 2 landfill ash | Kentucky | Central Appalachia | WST | Utiilization | Energy Conversion Processes | Ash
221 | KYEKCO1206 | 18 | Yes (1) | Unit 1&2 landfill fly ash. Central Appalachian coal | Kentucky |  | CMB, WST | Utiilization | Energy Conversion Processes | Fly Ash
222 | KYEKDA04 01 | 20 | Yes (1) | Ash disposal site at power plant. Landfilled fly ash (still in active use). Central Appalachian Coal. | Kentucky |  | CMB, WST | Utiilization | Energy Conversion Processes | Fly Ash
223 | KYEKDA04 02 | 20 | Yes (1) | Ash disposal site at power plant. Landfilled fly ash (old area). Central Appalachian Coal. | Kentucky |  | CMB, WST | Utiilization | Energy Conversion Processes | Fly Ash
224 | KYEKSP04 01 | 45 | Yes (1) | FBC unit. Fly ash, Central Appalachian Coal. CFBC. | Kentucky |  | CMB | Utiilization | Energy Conversion Processes | Fly Ash
225 | KYEKSP04 02 | 45 | Yes (1) | FBC unit. Bed ash, Central Appalachian Coal. CFBC. | Kentucky |  | CMB | Utiilization | Energy Conversion Processes | Ash
226 | KYEKSP04 03 | 45 | Yes (1) | FBC unit. Coal, Central Appalachian Coal. CFBC. | Kentucky |  | CMB | Utiilization | Feed Coal | N/A
227 | KYEKSP04 04 | 45 | Yes (1) | FBC unit. Limestone, Central Appalachian Coal. CFBC. | Kentucky |  | CMB | Utiilization | Energy Conversion Processes | Disposed Combustion Byproducts
228 | KYEKSP12 01 | 45 | Yes (1) | FBC unit. Landfilled fly ash. Illinois Basin Coal. | Kentucky |  | CMB | Utiilization | Energy Conversion Processes | Fly Ash
229 | KYGSXXCH01 | 999 |  | Flint Clay channel sample, Loose lump, Non-coal parting | Kentucky | Illinois Basin | COL | Resource Production | Coal Mining | N/A
230 | KYGSXXCH02 | 999 |  | Top of upper bench coal channel sample, Loose lump, Coal, channel top bench | Kentucky |  | COL | Resource Production | Coal Mining | N/A
231 | KYGSXXCH03 | 999 |  | Fire Clay coal underclay channel sample, Loose lump, Non-coal underclay floor rock | Kentucky |  | COL | Resource Production | Coal Mining | N/A
232 | KYGSXXCH04 | 999 |  | Fire Clay Coal Roof rock channel sample, Loose lump, Non-coal roof rock | Kentucky |  | COL | Resource Production | Coal Mining | N/A
233 | KYJRBC0106 | GS | Yes (1) | Underground Mine, Upper Split, Jellico coal bed, 26 in. thick | Kentucky | Central Appalachia | COL | Resource Production | Coal Mining | N/A
234 | KYJRBC0107 | GS | Yes (1) | Underground Mine, Middle Parting, Jellico coal bed, 17 in. thick | Kentucky | Central Appalachia | COL | Resource Production | Coal Mining | N/A
235 | KYJRBL0108 | GS | Yes (1) | Underground Mine, Lower Split, Jellico coal bed, 19 in. thick | Kentucky | Central Appalachia | COL | Resource Production | Coal Mining | N/A
236 | KYJRBLZZ03 | GS | Yes (1) | Underground Mine, Full Channel, Fire Clay coal bed, 40 in. thick | Kentucky | Central Appalachia | COL | Resource Production | Coal Mining | N/A
237 | KYJRBLZZ04 | GS |  | Underground Mine, Flint Clay Parting, Fire Clay coal bed, 4 in. thick | Kentucky | Central Appalachia | COL | Resource Production | Coal Mining | N/A
238 | KYJRBLZZ05 | GS | Yes (1) | Underground Mine, Lower Bench , Fire Clay coal bed, 9 in. thick | Kentucky | Central Appalachia | COL | Resource Production | Coal Mining | N/A
239 | KYJRLW001 | 31 | Yes (1) | Raw Coal. Plant Feed | Kentucky | Central Appalachia | COL, PRP | Processing | N/A | N/A
240 | KYJRLW002 | 31 | Yes (1) | Clean Coal | Kentucky | Central Appalachia | COL, PRP | Processing | Coal Separations | Clean Coal
241 | KYJRLW003 | 31 | Yes (1) | Coarse Reject | Kentucky | Central Appalachia | PRP, WST | Processing | Coal Separations | Coarse Refuse
242 | KYJRLW004 | 31 | Yes (1) | Fine Reject | Kentucky | Central Appalachia | PRP, WST | Processing | Coal Separations | Fine Coal By-product
243 | KYJRYY90108 | 26 | Yes (1) | Roof Rock, Hazard #4 coal bed, 3 in. thick | Kentucky | Central Appalachia | COL | Resource Production | Coal Mining | N/A
244 | KYJRYY90109 | 26 | Yes (1) | Channel, top bench, Hazard #4 coal bed, 32 in. thick | Kentucky | Central Appalachia | COL | Resource Production | Coal Mining | N/A
245 | KYJRYY90110 | 26 | Yes (1) | Flint Clay Parting, Hazard #4 coal bed, 3 in. thick | Kentucky | Central Appalachia | COL | Resource Production | Coal Mining | N/A
246 | KYJRYY90111 | 26 | Yes (1) | Channel, bottom bench, Hazard #4 coal bed, 16 in. thick | Kentucky | Central Appalachia | COL | Resource Production | Coal Mining | N/A
247 | KYJRYY90112 | 26 | Yes (1) | Seat Rock, Hazard #4 coal bed, 6 in. thick | Kentucky | Central Appalachia | COL | Resource Production | Coal Mining | N/A
248 | KYJRYYZZ16 | GS |  | State geological survey core sample. Full Channel , Upper Elkhorn #3 coal bed, 48 in. thick | Kentucky | Central Appalachia | GEO | Resource Production | Coal Reserve | N/A
249 | KYKSSPJB 01 | 30 | Yes (1) | Stoker coal. Central Appalachian coal | Kentucky |  | CMB | Utiilization | Feed Coal | N/A
250 | KYKSSPJB 02 | 30 | Yes (1) | Stoker boiler ash Central Appalachian Coal. | Kentucky |  | CMB | Utiilization | Energy Conversion Processes | Ash
251 | KYKUTY01 01 | 29 | Yes (1) | Ash disposal site at power plant. Ponded fly ash. Landfill fly ash. Central Appalachian Coal. | Kentucky |  | CMB, WST | Utiilization | Energy Conversion Processes | Fly Ash
252 | KYLGMC14 01 | 34 | Yes (1) | PC Power plant Illinois Basin Coal. | Kentucky |  | COL, CMB | Utiilization | Feed Coal | N/A
253 | KYLGMC14 02 | 34 | Yes (1) | PC power plant. Active plant fly ash. Illinois Basin Coal. | Kentucky |  | CMB | Utiilization | Energy Conversion Processes | Fly Ash
254 | KYLGMC14 03 | 34 | Yes (1) | PC power plant. FGD gypsum. Illinois Basin coal | Kentucky |  | CMB | Utiilization | Energy Conversion Processes | Disposed Combustion Byproducts
255 | KYLGMC14 04 | 34 | Yes (1) | PC power plant. Landfill fly ash. Illinois Basin Coal. | Kentucky |  | CMB, WST | Utiilization | Energy Conversion Processes | Fly Ash
256 | KYLGMC14 05 | 34 | Yes (1) | PC power plant. Landfill bottom ash. Illinois Basin Coal. | Kentucky |  | CMB, WST | Utiilization | Energy Conversion Processes | Bottom Ash
257 | KYLGMC14 06 | 34 | Yes (1) | PC power plant. Illinois Basin Coal | Kentucky |  | COL, CMB | Utiilization | Feed Coal | N/A
258 | KYLGMC14 07 | 34 | Yes (1) | PC power plant. Illinois Basin Coal | Kentucky |  | COL, CMB | Utiilization | Feed Coal | N/A
259 | KYLGMC14 08 | 34 | Yes (1) | PC power plant. Illinois Basin Coal | Kentucky |  | COL, CMB | Utiilization | Feed Coal | N/A
260 | KYLGMC14 09 | 34 | Yes (1) | PC power plant. Illinois Basin Coal. | Kentucky |  | COL, CMB | Utiilization | Feed Coal | N/A
261 | KYLGMC14 10 | 34 | Yes (1) | PC power plant. Illinois Basin Coal. | Kentucky |  | COL, CMB | Utiilization | Feed Coal | N/A
262 | KYLGTR01 01 | 35 | Yes (1) | PC power plant. Coal. Illinois Basin coal | Kentucky |  | COL, CMB | Utiilization | Feed Coal | N/A
263 | KYLGTR01 02 | 35 | Yes (1) | PC power plant. Fly ash. Illinois Basin coal | Kentucky |  | CMB | Utiilization | Energy Conversion Processes | Fly Ash
264 | KYLGTR01 03 | 35 | Yes (1) | PC power plant. Landfill bottom ash from pond. Illinois Basin coal | Kentucky |  | CMB, WST | Utiilization | Energy Conversion Processes | Bottom Ash
265 | KYLGTR01 04 | 35 | Yes (1) | PC power plant. FGD Gypsum. Illinois Basin coal | Kentucky |  | CMB | Utiilization | Energy Conversion Processes | Disposed Combustion Byproducts
266 | KYPEYYZZ63 | GS |  | State geological survey core sample. WKY #9 coal bed, 53 in. thick | Kentucky | Illinois Basin | GEO | Resource Production | Coal Reserve | N/A
267 | KYPEYYZZ64 | GS |  | State geological survey core sample. WKY #10 coal bed, 22 in. thick | Kentucky | Illinois Basin | GEO | Resource Production | Coal Reserve | N/A
268 | KYPEYYZZ69 | GS |  | State geological survey core sample. WKY #4 coal bed, 22 in. thick | Kentucky | Illinois Basin | GEO | Resource Production | Coal Reserve | N/A
269 | KYPEYYZZ70 | GS |  | State geological survey core sample. WKY #6 coal bed, 42 in. thick | Kentucky | Illinois Basin | GEO | Resource Production | Coal Reserve | N/A
270 | KYPEYYZZ71 | GS |  | State geological survey core sample. WKY #7 coal bed, 30 in. thick | Kentucky | Illinois Basin | GEO | Resource Production | Coal Reserve | N/A
271 | KYPEYYZZ72 | GS | Yes (1) | State geological survey core sample. WKY #9 coal bed, 65 in. thick | Kentucky | Illinois Basin | GEO | Resource Production | Coal Reserve | N/A
272 | KYPEYYZZ73 | GS |  | State geological survey core sample. WKY #10 coal bed, 26 in. thick | Kentucky | Illinois Basin | GEO | Resource Production | Coal Reserve | N/A
273 | KYPEYYZZ74 | GS |  | State geological survey core sample. WKY #11 coal bed, 48 in. thick | Kentucky | Illinois Basin | GEO | Resource Production | Coal Reserve | N/A
274 | KYXXYYZZ09 | GS |  | Outcrop, Full Channel, Lower Elkhorn coal bed, 57 in. thick | Kentucky | Central Appalachia | COL | Resource Production | Coal Mining | N/A
275 | KYXXYYZZ10 | GS |  | Outcrop 42.7", Full Channel, Upper Elkhorn #3 coal bed, 43 in. thick | Kentucky | Central Appalachia | COL | Resource Production | Coal Mining | N/A
276 | KYXXYYZZ14 | GS |  | Outcrop, Full Channel, Manchester coal bed, 25 in. thick | Kentucky | Central Appalachia | COL | Resource Production | Coal Mining | N/A
277 | KYXXYYZZ15 | GS |  | Outcrop, Full Channel, Blue Gem coal bed, 23 in. thick | Kentucky | Central Appalachia | COL | Resource Production | Coal Mining | N/A
278 | KYXXYYZZ17 | GS | Yes (1) | Outcrop, Full Channel, Van Lear (UE #3) coal bed, 25 in. thick | Kentucky | Central Appalachia | COL | Resource Production | Coal Mining | N/A
279 | KYXXYYZZ18 | GS |  | Outcrop, Full Channel, Vancleve coal bed, 21 in. thick | Kentucky | Central Appalachia | COL | Resource Production | Coal Mining | N/A
280 | KYXXYYZZ19 | GS |  | Outcrop, Full Channel, Mason coal bed, 24 in. thick | Kentucky | Central Appalachia | COL | Resource Production | Coal Mining | N/A
281 | KYXXYYZZ20 | GS | Yes (1) | Outcrop, Full Channel, Zachariah coal bed, 25 in. thick | Kentucky | Central Appalachia | COL | Resource Production | Coal Mining | N/A
282 | KYXXYYZZ21 | GS |  | Full Channel, Mine, Amburgy coal bed, 34 in. thick | Kentucky | Central Appalachia | COL | Resource Production | Coal Mining | N/A
283 | KYXXYYZZ22 | GS |  | Full Channel, Mine, Amburgy coal bed, 30 in. thick | Kentucky | Central Appalachia | COL | Resource Production | Coal Mining | N/A
284 | KYXXYYZZ23 | GS |  | Full Channel, Mine, Middle Whitesburg coal bed, 37 in. thick | Kentucky | Central Appalachia | COL | Resource Production | Coal Mining | N/A
285 | KYXXYYZZ24 | GS |  | Full Channel, Mine, Upper Whitesburg coal bed, 50 in. thick | Kentucky | Central Appalachia | COL | Resource Production | Coal Mining | N/A
286 | KYXXYYZZ25 | GS |  | Full Channel, Mine, Upper Elkhorn #2 coal bed, 29 in. thick | Kentucky | Central Appalachia | COL | Resource Production | Coal Mining | N/A
287 | KYXXYYZZ26 | GS |  | Full Channel, Mine, Upper Elkhorn #2 coal bed, 30 in. thick | Kentucky | Central Appalachia | COL | Resource Production | Coal Mining | N/A
288 | KYXXYYZZ27 | GS |  | Full Channel, Mine, Lower Elkhorn coal bed, 71 in. thick | Kentucky | Central Appalachia | COL | Resource Production | Coal Mining | N/A
289 | KYXXYYZZ28 | GS |  | Full Channel, Outcrop, Hazard #8 coal bed, 46 in. thick | Kentucky | Central Appalachia | COL | Resource Production | Coal Mining | N/A
290 | KYXXYYZZ29 | GS |  | Full Channel, Outcrop, Hazard #7 coal bed, 90 in. thick | Kentucky | Central Appalachia | COL | Resource Production | Coal Mining | N/A
291 | KYXXYYZZ30 | GS |  | Full Channel, Mine, Skyline coal bed, 62 in. thick | Kentucky | Central Appalachia | COL | Resource Production | Coal Mining | N/A
292 | KYXXYYZZ51 | GS |  | Mine, Channel, WKY #6 coal bed, 51 in. thick | Kentucky | Illinois Basin | COL | Resource Production | Coal Mining | N/A
293 | KYXXYYZZ52 | GS |  | Mine, Channel, WKY#7 coal bed, 28 in. thick | Kentucky | Illinois Basin | COL | Resource Production | Coal Mining | N/A
294 | KYXXYYZZ53 | GS | Yes (1) | Mine, Channel, Elm Lick coal bed, 70 in. thick | Kentucky | Illinois Basin | COL | Resource Production | Coal Mining | N/A
295 | KYXXYYZZ54 | GS |  | Mine, Channel, Bell coal bed, 40 in. thick | Kentucky | Illinois Basin | COL | Resource Production | Coal Mining | N/A
296 | KYXXYYZZ55 | GS |  | Outcrop, Channel, Dunbar coal bed, 37 in. thick | Kentucky | Illinois Basin | COL | Resource Production | Coal Mining | N/A
297 | KYXXYYZZ56 | GS | Yes (1) | Outcrop, Channel, Dunbar coal bed, 34 in. thick | Kentucky | Illinois Basin | COL | Resource Production | Coal Mining | N/A
298 | KYXXYYZZ57 | GS |  | Outcrop, Channel, WKY #4 coal bed, 40 in. thick | Kentucky | Illinois Basin | COL | Resource Production | Coal Mining | N/A
299 | KYXXYYZZ58 | GS |  | Mine, Channel, WKY #4 coal bed, 48 in. thick | Kentucky | Illinois Basin | COL | Resource Production | Coal Mining | N/A
300 | KYXXYYZZ59 | GS |  | Mine, Channel, WKY #4 coal bed, 48 in. thick | Kentucky | Illinois Basin | COL | Resource Production | Coal Mining | N/A
301 | KYXXYYZZ60 | GS |  | Mine, Channel, WKY #4 coal bed, 50 in. thick | Kentucky | Illinois Basin | COL | Resource Production | Coal Mining | N/A
302 | KYXXYYZZ61 | GS |  | Mine, Channel, WKY #13 coal bed, 72 in. thick | Kentucky | Illinois Basin | COL | Resource Production | Coal Mining | N/A
303 | KYXXYYZZ62 | GS |  | Mine, Channel, WKY #9 coal bed, 45 in. thick | Kentucky | Illinois Basin | COL | Resource Production | Coal Mining | N/A
304 | LARRYYZZ86 | 41 | Yes (1) | Mine channel sample 30 in. thick | Louisiana | Gulf Lignite | COL | Resource Production | Coal Mining | N/A
305 | LARRYYZZ87 | 41 | Yes (1) | State geological survey core sample. Mine channel sample 6 in. thick | Louisiana | Gulf Lignite | GEO | Resource Production | Coal Reserve | N/A
306 | MOAMLA01 01 (KCER-93928) | 1 | Yes (1) | Power plant. Coal. Powder River Basin coal. | Missouri |  | COL, CMB | Utiilization | Feed Coal | N/A
307 | MOAMLA01 02 (KCER-93927) | 1 | Yes (1) | Power plant. Fly ash. Powder River Basin coal. | Missouri |  | CMB | Utiilization | Energy Conversion Processes | Fly Ash
308 | MOAMLA01 03 (KCER-93929) | 1 | Yes (1) | Power plant. Bottom ash. Powder River Basin coal. | Missouri |  | CMB | Utiilization | Energy Conversion Processes | Bottom Ash
309 | MOAMME01 01 (KCER-93924) | 2 | Yes (1) | Power plant. Coal. Powder River Basin coal. | Missouri |  | CMB | Utiilization | Feed Coal | N/A
310 | MOAMME01 02 (KCER-93925) | 2 | Yes (1) | Power plant. Fly ash. Powder River Basin coal. | Missouri |  | CMB | Utiilization | Energy Conversion Processes | Fly Ash
311 | MOAMME01 03 (KCER-93926) | 2 | Yes (1) | Power plant. Bottom ash. Powder River Basin coal. | Missouri |  | CMB | Utiilization | Energy Conversion Processes | Bottom Ash
312 | MSPERH01 01 | 39 | Yes (1) | Coal. Gulf Coast coal. CFBC | Mississippi |  | COL, CMB | Utiilization | Feed Coal | N/A
313 | MSPERH01 02 | 39 | Yes (1) | Bed ash. Gulf Coast coal. CFBC | Mississippi |  | CMB | Utiilization | Energy Conversion Processes | Ash
314 | MSPERH01 03 | 39 | Yes (1) | Fly ash. Gulf Coast coal. CFBC | Mississippi |  | CMB | Utiilization | Energy Conversion Processes | Fly Ash
315 | MSPERH01 04 | 39 | Yes (1) | Limestone. Gulf Coast coal. CFBC | Mississippi |  | CMB | Utiilization | Energy Conversion Processes | Disposed Combustion Byproducts
316 | MSRHYYZZ84 | 40 |  | Mine channel sample 38 in. thick | Mississippi |  | COL | Resource Production | Coal Mining | N/A
317 | MSRHYYZZ85 | 40 | Yes (1) | Mine channel sample 32 in. thick | Mississippi |  | GEO | Resource Production | Coal Reserve | N/A
318 | MSXXYYZZ95 | GS | Yes (1) | State geological survey core sample. Mine core sample. Bench 1. Coal Fine Grains | Mississippi |  | GEO | Resource Production | Coal Reserve | N/A
319 | MSXXYYZZ96 | GS |  | State geological survey core sample. Mine core sample | Mississippi |  | GEO | Resource Production | Coal Reserve | N/A
320 | MSXXYYZZ97 | GS | Yes (1) | State geological survey core sample. Bench 3. Coal Fine Grains | Mississippi |  | GEO | Resource Production | Coal Reserve | N/A
323 | NMTSES01 01 (KCER-93921) | 47 | Yes (1) | Power plant. Coal. San Juan Basin coal | New Mexico |  | COL, CMB | Utiilization | Feed Coal | N/A
324 | NMTSES01 02 (KCER-93922) | 47 | Yes (1) | Power plant. Fly ash. San Juan Basin coal | New Mexico |  | CMB | Utiilization | Energy Conversion Processes | Fly Ash
325 | NMTSES01 03 (KCER-93923) | 47 | Yes (1) | Power plant. Landfill ponded ash. San Juan coal | New Mexico |  | CMB, WST | Utiilization | Energy Conversion Processes | Ash
326 | OHDUBE0501A | 10 | Yes (1) | PC power plant. Coal seam unidentified. | Ohio |  | COL, CMB | Utiilization | Feed Coal | N/A
327 | OHDUBE0501B (Duplicate) | 10 |  | PC power plant. Coal seam unidentified. | Ohio |  | COL, CMB | Utiilization | Feed Coal | N/A
328 | OHDUBE0502A | 10 | Yes (1) | PC power plant. Pulverizer reject hopper/storage bin. Pyrites and other dense materials. PC power plant. Reject material. | Ohio |  | COL, CMB, WST | Utiilization | Feed Coal | Refuse
329 | OHDUBE0502B (Duplicate) | 10 |  | PC power plant. Pulverizer reject hopper/storage bin. Pyrites and other dense materials. PC power plant. Reject material. | Ohio |  | COL, CMB, WST | Utiilization | Feed Coal | Refuse
330 | OHDUBE0503A | 10 | Yes (1) | PC power plant. Coal seam unidentified. | Ohio |  | COL, CMB | Utiilization | Feed Coal | N/A
331 | OHDUBE0503B (Duplicate) | 10 |  | PC power plant. Coal seam unidentified. | Ohio |  | COL, CMB | Utiilization | Feed Coal | N/A
332 | OHDUBE0503C (Duplicate) | 10 |  | PC power plant. Coal seam unidentified. | Ohio |  | COL, CMB | Utiilization | Feed Coal | N/A
333 | OHDUBE0504A | 10 | Yes (1) | PC power plant. Central Appalachia coal. Coal seam unidentified. | Ohio |  | COL, CMB | Utiilization | Feed Coal | N/A
334 | OHDUBE0504B (Duplicate) | 10 |  | PC power plant. Central Appalachia coal. Coal seam unidentified. | Ohio |  | COL, CMB | Utiilization | Feed Coal | N/A
335 | OHDUBE05-0605A | 10 | Yes (1) | PC power plant. Ash pond sample containing mostly bottom ash. Coal seams(s) unidentified. | Ohio |  | CMB, WST | Utiilization | Energy Conversion Processes | Bottom Ash
336 | OHDUBE05-0605B (Duplicate) | 10 |  | PC power plant. Ash pond sample containing mostly bottom ash. Coal seams(s) unidentified. | Ohio |  | CMB, WST | Utiilization | Energy Conversion Processes | Bottom Ash
337 | OHDUBE05-0606A | 10 | Yes (1) | PC power plant. Ash pond sample containing mostly bottom ash. Coal seams(s) unidentified. | Ohio |  | CMB, WST | Utiilization | Energy Conversion Processes | Bottom Ash
338 | OHDUBE05-0606B (Duplicate) | 10 |  | PC power plant. Ash pond sample containing mostly bottom ash. Coal seams(s) unidentified. | Ohio |  | CMB, WST | Utiilization | Energy Conversion Processes | Bottom Ash
339 | OHDUBE05-0607A | 10 | Yes (1) | PC power plant. Ash pond sample containing mostly fly ash. Coal seams(s) unidentified. | Ohio |  | CMB, WST | Utiilization | Energy Conversion Processes | Fly Ash
340 | OHDUBE05-0607B (Duplicate) | 10 |  | PC power plant. Ash pond sample containing mostly fly ash. Coal seams(s) unidentified. | Ohio |  | CMB, WST | Utiilization | Energy Conversion Processes | Fly Ash
341 | OHDUBE0601A | 10 | Yes (1) | PC power plant. Pulverizer feed. Coal burned is high-sulfur from the Illinois basin and was not mixed with any other coal type. | Ohio |  | COL, CMB | Utiilization | Feed Coal | N/A
342 | OHDUBE0601B (Duplicate) | 10 |  | PC power plant. Pulverizer feed. Coal burned is high-sulfur from the Illinois basin and was not mixed with any other coal type. | Ohio |  | COL, CMB | Utiilization | Feed Coal | N/A
343 | OHDUBE0602A | 10 | Yes (1) | PC power plant. Pulverizer reject hopper/storage bin. Pyrites and other dense materials. Coal burned is high-sulfur from the Illinois basin and was not mixed with any other coal type. | Ohio |  | CMB | Utiilization | Feed Coal | Refuse
344 | OHDUBE0602B (Duplicate) | 10 |  | PC power plant. Pulverizer reject hopper/storage bin. Pyrites and other dense materials. Coal burned is high-sulfur from the Illinois basin and was not mixed with any other coal type. | Ohio |  | CMB | Utiilization | Feed Coal | Refuse
345 | OHDUMI0701A | 36 | Yes (1) | PC power plant. PC power plant. Fly ash. Coal seams(s) unidentified. | Ohio |  | CMB | Utiilization | Energy Conversion Processes | Fly Ash
346 | OHDUMI0701B (Duplicate) | 36 |  | PC power plant. Fly ash | Ohio |  | CMB | Utiilization | Energy Conversion Processes | Fly Ash
347 | OHDUMI0702A | 36 | Yes (1) | PC power plant feed coal. | Ohio |  | COL, CMB | Utiilization | Feed Coal | N/A
348 | OHDUMI0702B (Duplicate) | 36 |  | PC power plant feed coal. | Ohio |  | COL, CMB | Utiilization | Feed Coal | N/A
349 | OHDUMI0703A | 36 | Yes (1) | PC power plant feed coal. | Ohio |  | COL, CMB | Utiilization | Feed Coal | N/A
350 | OHDUMI0703B (Duplicate) | 36 |  | PC power plant feed coal. | Ohio |  | COL, CMB | Utiilization | Feed Coal | N/A
351 | OHDUMI0704A | 36 | Yes (1) | PC power plant feed coal. | Ohio |  | COL, CMB | Utiilization | Feed Coal | N/A
352 | OHDUMI0704B (Duplicate) | 36 |  | PC power plant feed coal. | Ohio |  | COL, CMB | Utiilization | Feed Coal | N/A
353 | OHDUMI0705A | 36 | Yes (1) | PC power plant. Gypsum | Ohio |  | CMB | Utiilization | Energy Conversion Processes | Disposed Combustion Byproducts
354 | OHDUMI0705B (Duplicate) | 36 |  | PC power plant. Gypsum | Ohio |  | CMB | Utiilization | Energy Conversion Processes | Disposed Combustion Byproducts
355 | OHDUMI0706A | 36 | Yes (1) | PC power plant. Material generated from scrubbing process. | Ohio |  | CMB | Utiilization | Energy Conversion Processes | Disposed Combustion Byproducts
356 | OHDUMI0706B (Duplicate) | 36 |  | PC power plant. Material generated from scrubbing process. | Ohio |  | CMB | Utiilization | Energy Conversion Processes | Disposed Combustion Byproducts
357 | OHDUMI0707A | 36 | Yes (1) | PC power plant. Dry ash pond sample containing mostly bottom ash with lesser amount of fly ash. Coal seams(s) unidentified. | Ohio |  | CMB, WST | Utiilization | Energy Conversion Processes | Ash
358 | OHDUMI0707B (Duplicate) | 36 |  | PC power plant. Dry ash pond sample containing mostly bottom ash with lesser amount of fly ash. Coal seams(s) unidentified. | Ohio |  | CMB, WST | Utiilization | Energy Conversion Processes | Ash
359 | OHDUMI0708A | 36 | Yes (1) | PC power plant feed coal. | Ohio |  | COL, CMB | Utiilization | Feed Coal | N/A
360 | OHDUMI0708B (Duplicate) | 36 |  | PC power plant feed coal. | Ohio |  | COL, CMB | Utiilization | Feed Coal | N/A
361 | OHDUMI0709A | 36 | Yes (1) | PC power plant feed coal. | Ohio |  | COL, CMB | Utiilization | Feed Coal | N/A
362 | OHDUMI0709B (Duplicate) | 36 |  | PC power plant feed coal. | Ohio |  | COL, CMB | Utiilization | Feed Coal | N/A
363 | OHDUZI0101A/OHDUZI0101B | 58 | Yes (1) | Power plant feed coal | Ohio |  | COL, CMB | Utiilization | Feed Coal | N/A
364 | OHDUZI0101B | 58 |  | Power plant feed coal | Ohio |  | COL, CMB | Utiilization | Feed Coal | N/A
365 | OHDUZI0102A/OHDUZI0102B | 58 | Yes (1) | Power plant feed coal | Ohio |  | COL, CMB | Utiilization | Feed Coal | N/A
366 | OHDUZI0102B | 58 |  | Power plant feed coal | Ohio |  | COL, CMB | Utiilization | Feed Coal | N/A
367 | OHDUZI0103A/OHDUZI0103B | 58 | Yes (1) | Power plant feed coal | Ohio |  | COL, CMB | Utiilization | Feed Coal | N/A
368 | OHDUZI0103B | 58 |  | Power plant feed coal | Ohio |  | COL, CMB | Utiilization | Feed Coal | N/A
369 | OHDUZI0104A/OHDUZI0104B | 58 | Yes (1) | Power plant feed coal | Ohio |  | COL, CMB | Utiilization | Feed Coal | N/A
370 | OHDUZI0104B | 58 |  | Power plant feed coal | Ohio |  | COL, CMB | Utiilization | Feed Coal | N/A
371 | OHDUZI0105A/OHDUZI0105B | 58 | Yes (1) | Power plant feed coal | Ohio |  | COL, CMB | Utiilization | Feed Coal | N/A
372 | OHDUZI0105B | 58 |  | Power plant feed coal | Ohio |  | COL, CMB | Utiilization | Feed Coal | N/A
373 | OHDUZI0106A | 58 | Yes (1) | Crushed coal taken from the feeder above pulverizer at power plant | Ohio |  | COL, CMB | Utiilization | Feed Coal | N/A
374 | OHDUZI0106B | 58 | Yes (1) | Crushed coal taken from the feeder above pulverizer at power plant | Ohio |  | COL, CMB | Utiilization | Feed Coal | N/A
375 | OHDUZI0106C | 58 | Yes (1) | Crushed coal taken from the feeder above pulverizer at power plant | Ohio |  | COL, CMB | Utiilization | Feed Coal | N/A
376 | OHDUZI0107A | 58 | Yes (1) | Crushed coal taken from the feeder above pulverizer at power plant | Ohio |  | COL, CMB | Utiilization | Feed Coal | N/A
377 | OHDUZI0107B | 58 | Yes (1) | Crushed coal taken from the feeder above pulverizer at power plant | Ohio |  | COL, CMB | Utiilization | Feed Coal | N/A
378 | OHDUZI0107C | 58 | Yes (1) | Crushed coal taken from the feeder above pulverizer at power plant | Ohio |  | COL, CMB | Utiilization | Feed Coal | N/A
379 | OHDUZI0108A | 58 | Yes (1) | Crushed coal taken from the feeder above pulverizer at power plant | Ohio |  | COL, CMB | Utiilization | Feed Coal | N/A
380 | OHDUZI0108B | 58 | Yes (1) | Crushed coal taken from the feeder above pulverizer at power plant | Ohio |  | COL, CMB | Utiilization | Feed Coal | N/A
381 | OHDUZI0108C | 58 | Yes (1) | Crushed coal taken from the feeder above pulverizer at power plant | Ohio |  | COL, CMB | Utiilization | Feed Coal | N/A
382 | OHDUZI0109 | 58 | Yes (1) | Pulverizer reject bin | Ohio |  | COL, CMB, WST | Utiilization | Feed Coal | Refuse
383 | OHDUZI0110 | 58 | Yes (1) | Pulverizer reject bin | Ohio |  | COL, CMB, WST | Utiilization | Feed Coal | Refuse
384 | OHDUZI0111 | 58 | Yes (1) | PC power plant. Fly ash. Coal seams(s) unidentified. | Ohio |  | CMB | Utiilization | Energy Conversion Processes | Fly Ash
385 | OHDUZI0112 | 58 | Yes (1) | PC power plant. Fly ash. Coal seams(s) unidentified. | Ohio |  | CMB | Utiilization | Energy Conversion Processes | Fly Ash
386 | OHDUZI0113 | 58 | Yes (1) | PC power plant. Bottom ash. Coal seams(s) unidentified. | Ohio |  | CMB | Utiilization | Energy Conversion Processes | Bottom Ash
387 | OHDUZI0114 | 58 | Yes (1) | Fly ash. Precip building 1, Hopper 1-28. | Ohio |  | CMB | Utiilization | Energy Conversion Processes | Fly Ash
388 | OHDUZI0115 | 58 | Yes (1) | Fly ash. Precip building 1, Hopper 1-27. | Ohio |  | CMB | Utiilization | Energy Conversion Processes | Fly Ash
389 | OHDUZI0116 | 58 | Yes (1) | Fly ash. Precip building 1, Hopper 1-26. | Ohio |  | CMB | Utiilization | Energy Conversion Processes | Fly Ash
390 | OHDUZI0117 | 58 | Yes (1) | Fly ash. Precip building 1, Hopper 1-25. | Ohio |  | CMB | Utiilization | Energy Conversion Processes | Fly Ash
391 | OHDUZI0118 | 58 | Yes (1) | Fly ash. Precip building 1, Hopper 1-23. | Ohio |  | CMB | Utiilization | Energy Conversion Processes | Fly Ash
392 | OHDUZI0119 | 58 | Yes (1) | Fly ash. Precip building 1, Hopper 1-22. | Ohio |  | CMB | Utiilization | Energy Conversion Processes | Fly Ash
393 | OHDUZI0120 | 58 | Yes (1) | Fly ash. Precip building 1, Hopper 1-21. | Ohio |  | CMB | Utiilization | Energy Conversion Processes | Fly Ash
394 | OHDUZI0121 | 58 |  | Post-treatment lime slurry. Sample taken from absorber modules. | Ohio |  | CMB | Utiilization | Energy Conversion Processes | Disposed Combustion Byproducts (aqueous)
395 | OHDUZI0122 | 58 |  | Pre-treatment lime slurry. Sample taken from absorber modules. | Ohio |  | CMB | Utiilization | Energy Conversion Processes | Disposed Combustion Byproducts (aqueous)
396 | OHDUZI0123 | 58 | Yes (1) | Lime. | Ohio |  | CMB | Utiilization | Energy Conversion Processes | Disposed Combustion Byproducts
397 | OHDUZI0124 | 58 | Yes (1) | Gypsum. | Ohio |  | CMB | Utiilization | Energy Conversion Processes | Disposed Combustion Byproducts
398 | OHDUZI0125 | 58 |  | Inert metal runoff waste. Inert metals runoff from lime cleaning process. | Ohio |  | CMB | Utiilization | Energy Conversion Processes | Disposed Combustion Byproducts
399 | PACAXXXX-43 | 13 | Yes (1) | CFB unit. Fly ash (B sample), Loose, fine grains | Pennsylvania |  | CMB | Utiilization | Energy Conversion Processes | Fly Ash
400 | PACAXXXX-44 | 13 | Yes (1) | CFB unit. Fly ash (A sample), Loose, fine grains | Pennsylvania |  | CMB | Utiilization | Energy Conversion Processes | Fly Ash
401 | PACAXXXX-45 | 13 | Yes (1) | CFB unit. Coal. C_5B fuel | Pennsylvania |  | COL, CMB | Utiilization | Feed Coal | N/A
402 | PACAXXXX-46 | 13 | Yes (1) | CFB unit. Bottom ash | Pennsylvania |  | CMB | Utiilization | Energy Conversion Processes | Bottom Ash
403 | PACHCHXX01A | 14 | Yes (1) | Coal fines and refuse sample | Pennsylvania | Northern Appalachia | WST | Processing | Coal Separations | Refuse
404 | PACHCHXX01B (Duplicate) | 14 | Yes (1) | Coal fines and refuse sample | Pennsylvania | Northern Appalachia | WST | Processing | Coal Separations | Refuse
405 | PACHCHXX01C (Duplicate) | 14 | Yes (1) | Coal fines and refuse sample | Pennsylvania | Northern Appalachia | WST | Processing | Coal Separations | Refuse
406 | PACHCHXX01D (Duplicate) | 14 | Yes (1) | Coal fines and refuse sample | Pennsylvania | Northern Appalachia | WST | Processing | Coal Separations | Refuse
407 | PACHCHXX01E (Duplicate) | 14 | Yes (1) | Coal fines and refuse sample | Pennsylvania | Northern Appalachia | WST | Processing | Coal Separations | Refuse
408 | PACHCHXX02A&B | 14 | Yes (1) | Coal fines and refuse sample | Pennsylvania | Northern Appalachia | WST | Processing | Coal Separations | Refuse
409 | PACHCHXX03A&B | 14 | Yes (1) | Coal fines and refuse sample | Pennsylvania | Northern Appalachia | WST | Processing | Coal Separations | Refuse
410 | PACHCHXX04A&B | 14 | Yes (1) | Coal fines and refuse sample | Pennsylvania | Northern Appalachia | WST | Processing | Coal Separations | Refuse
411 | PACHCHXX05A&B | 14 | Yes (1) | Coal fines and refuse sample | Pennsylvania | Northern Appalachia | WST | Processing | Coal Separations | Refuse
412 | PACHCHXX06A&B | 14 | Yes (1) | Coal fines and refuse sample | Pennsylvania | Northern Appalachia | WST | Processing | Coal Separations | Refuse
413 | PACHZNXX07A&B | 14 | Yes (1) | Coal fines and refuse sample | Pennsylvania | Northern Appalachia | WST | Processing | Coal Separations | Refuse
414 | PACHZNXX08A&B | 14 | Yes (1) | Coal fines and refuse sample | Pennsylvania | Northern Appalachia | WST | Processing | Coal Separations | Refuse
415 | PACHZNXX09A&B | 14 | Yes (1) | Coal fines and refuse sample | Pennsylvania | Northern Appalachia | WST | Processing | Coal Separations | Refuse
416 | PACHZNXX10A&B | 14 | Yes (1) | Coal fines and refuse sample | Pennsylvania | Northern Appalachia | WST | Processing | Coal Separations | Refuse
417 | PACOXXXX-40(A) | 17 | Yes (1) | CFB unit. Fly ash, Loose, fine grains, Fly ash | Pennsylvania |  | CMB | Utiilization | Energy Conversion Processes | Fly Ash
418 | PACOXXXX-41 | 17 | Yes (1) | CFB unit. Feed coal fuel sample | Pennsylvania |  | COL, CMB | Utiilization | Feed Coal | N/A
419 | PACOXXXX-42 | 17 | Yes (1) | CFB unit. Bottom ash | Pennsylvania |  | CMB | Utiilization | Energy Conversion Processes | Bottom Ash
420 | PSU #10 ash | 999 | Yes (1) | Coal Preparation Plant Refuse | Pennsylvania |  | PRP, WST
421 | PSU #16 ash | 999 | Yes (1) | Coal Mine Rejects | Pennsylvania |  | COL
422 | PSU #17 | 999 | Yes (1) | Ash Clay Roof Rock | Pennsylvania |  | COL
423 | PSU #17AS | 999 | Yes (1) | Ash Clay Roof Rock (treated with Ammonium Sulfate for analysis) | Pennsylvania |  | COL
424 | PSU #17DES | 999 | Yes (1) | Ash Clay Roof Rock (treated with deep eutectic solvent for analysis) | Pennsylvania |  | COL
425 | PSU #17IL | 999 | Yes (1) | Ash Clay Roof Rock | Pennsylvania |  | COL
426 | PSU #8 ash | 999 | Yes (1) | Coal Preparation Plant Refuse | Pennsylvania |  | PRP, WST
427 | PSU-1 | 999 | Yes (1) | Coal Preparation Plant Refuse | Pennsylvania |  | CMB | Utiilization | Energy Conversion Processes | Ash
428 | PSU-10 | 999 | Yes (1) | Coal Preparation Plant Refuse | Pennsylvania |  | CMB | Utiilization | Energy Conversion Processes | Ash
429 | PSU-13 | 999 | Yes (1) | Coal Preparation Plant Refuse | Pennsylvania |  | CMB | Utiilization | Energy Conversion Processes | Ash
430 | PSU-20 | 999 | Yes (1) | Ash | Pennsylvania |  | CMB | Utiilization | Energy Conversion Processes | Ash
431 | PSU-3 | 999 | Yes (1) | Coal Preparation Plant Refuse | Pennsylvania |  | CMB | Utiilization | Energy Conversion Processes | Ash
432 | PSU-5 | 999 | Yes (1) | Coal Preparation Plant Refuse | Pennsylvania |  | CMB | Utiilization | Energy Conversion Processes | Ash
433 | PSUASH-1 | 999 | Yes (1) | Ash | Pennsylvania
434 | PSUASH-2 | 999 | Yes (1) | Ash | Pennsylvania
435 | PSUASH-3 | 999 | Yes (1) | Ash | Pennsylvania
436 | PSUPREP-1 | 999 | Yes (1) | Prep | Pennsylvania
437 | PSUPREP-2 | 999 | Yes (1) | Prep | Pennsylvania
438 | PSUROOF-1 | 999 | Yes (1) | Roof | Pennsylvania
439 | PSUROOF-2 | 999 | Yes (1) | Roof | Pennsylvania
440 | Raw Coal Sample - Prep Plant 1 | 33 | Insufficient amount of material for analysis | Raw Coal | Virginia | Central Appalachia | PRP | Processing | N/A | N/A
441 | Raw Coal Sample - Prep Plant 2 | 12 | Insufficient amount of material for analysis | Raw Coal | Virginia | Central Appalachia | PRP | Processing | N/A | N/A
442 | Raw Coal Sample - Prep Plant 3 | 32 | Insufficient amount of material for analysis | Raw Coal | West Virginia | Northern Appalachia | PRP | Processing | N/A | N/A
443 | RH-10 | 999 | Yes (1) | Pit Flint Clay Roof Rock | Pennsylvania | Northern Appalachia | COL | Resource Production | Coal Mining | N/A
444 | RH-11 | 999 | Yes (1) | Sandstone 970g | Pennsylvania | Northern Appalachia | COL | Resource Production | Coal Mining | N/A
445 | RH-12 | 999 | Yes (1) | Shale 440g | Pennsylvania | Northern Appalachia | COL | Resource Production | Coal Mining | N/A
446 | SCEGWS01 01 (KCER-93931) | 59 | Yes (1) | Power plant. Eastern Kentucky-source coal. Central Appalachian coal | South Carolina |  | COL, CMB | Utiilization | Feed Coal | N/A
447 | SCEGWS01 02 (KCER-93932) | 59 | Yes (1) | Power plant. Eastern Kentucky-source fly ash. Central Appalachian coal. | South Carolina |  | CMB | Utiilization | Energy Conversion Processes | Fly Ash
448 | SCEGWS01 03 (KCER-93933) | 59 | Yes (1) | Power plant. Eastern Kentucky-source bottom ash. Central Appalachian coal. | South Carolina |  | CMB | Utiilization | Energy Conversion Processes | Bottom Ash
449 | SCEGWS01 04 (KCER-93934) | 59 | Yes (1) | Power plant. Eastern Kentucky-source FGD . Central Appalachian coal | South Carolina |  | CMB | Utiilization | Energy Conversion Processes | Disposed Combustion Byproducts
450 | SCEGWS01 05 (KCER-93935) | 59 | Yes (1) | Power plant. Columbian coal (South America) | South Carolina |  | COL, CMB | Utiilization | Feed Coal | N/A
451 | SCEGWS01 06 (KCER-93936) | 59 | Yes (1) | Power plant. Landfill ash. Central Appalachian and South American coal | South Carolina |  | CMB, WST | Utiilization | Energy Conversion Processes | Ash
452 | SCNP05 | 49 | Yes (1) | Unidentified plant. coarse ash material (plant not identified). Coal seams(s) unidentified. |  |  | CMB | Utiilization | Energy Conversion Processes | Ash
453 | SCP109 | 50 | Yes (1) | Unidentified plant. Classified ash, Plant 1. Coal seams(s) unidentified. |  |  | CMB | Utiilization | Energy Conversion Processes | Ash
454 | SCP201 | 51 | Yes (1) | Unidentified plant. Class C fly ash, Plant 2. Coal seams(s) unidentified. |  |  | CMB | Utiilization | Energy Conversion Processes | Fly Ash
455 | SCP202 | 51 | Yes (1) | Unidentified plant. Class C bottom ash, Plant 2. Coal seams(s) unidentified. |  |  | CMB | Utiilization | Energy Conversion Processes | Bottom Ash
456 | SCP203 | 51 | Yes (1) | Unidentified plant. Economizer ash, Plant 2. Coal seams(s) unidentified. |  |  | CMB | Utiilization | Energy Conversion Processes | Ash
457 | SCP304 | 52 | Yes (1) | Unidentified plant. Pyrites. |  |  | CMB | Utiilization | Energy Conversion Processes | Disposed Combustion Byproducts
458 | SCP306 | 52 | Yes (1) | Unidentified plant. Class F fly ash, Plant 3. Coal seams(s) unidentified. |  |  | CMB | Utiilization | Energy Conversion Processes | Fly Ash
459 | SCP307 | 52 | Yes (1) | Unidentified plant. Class F bottom ash, Plant 3. Coal seams(s) unidentified. |  |  | CMB | Utiilization | Energy Conversion Processes | Bottom Ash
460 | SCP408 | 53 | Yes (1) | Unidentified plant. Fine ash material, Plant 4. Coal seams(s) unidentified. |  |  | CMB | Utiilization | Energy Conversion Processes | Ash
461 | SW-1 | 999 | Yes (1) | Bottom Ash 540g | Pennsylvania |  | CMB | Utiilization | Energy Conversion Processes | Bottom Ash
462 | SW-3 | 999 | Yes (1) | Fly Ash 440g | Pennsylvania |  | CMB | Utiilization | Energy Conversion Processes | Fly Ash
463 | SW-6 | 999 | Yes (1) | Bottom Ash 115g | Pennsylvania |  | CMB | Utiilization | Energy Conversion Processes | Bottom Ash
464 | TAOCXXXX01 | 999 |  | Outcrop sandstone from sample appx 6 feet above the coal seam. Lump removed from outcrop and sampled separately. Duplicate reading of "OUTCROP 23" sample., Loose lump, Non-coal roof rock |  |  | COL | Resource Production | Coal Mining | N/A
465 | TAOCXXXX02 | 999 |  | Seat/floor rock from below Fire Clay seam, Loose lump, Non-coal floor rock |  |  | COL | Resource Production | Coal Mining | N/A
466 | TAOCXXXX03 | 999 |  | Seat/floor rock from below Fire Clay seam. Split sample open, Loose lump, Non-coal floor rock |  |  | COL | Resource Production | Coal Mining | N/A
467 | TXJEYYZZ90 | 27 | Yes (1) | State geological survey core sample. Mine channel sample 24 in. thick. Fine Grains | Texas | Gulf Lignite | GEO | Resource Production | Coal Reserve | N/A
468 | TXJEYYZZ91 | 27 | Yes (1) | State geological survey core sample. Mine channel sample 20 in. thick. Fine Grains | Texas | Gulf Lignite | GEO | Resource Production | Coal Reserve | N/A
469 | TXJEYYZZ92 | 27 |  | Mine. Bench 1 | Texas | Gulf Lignite | COL | Resource Production | Coal Mining | N/A
470 | TXJEYYZZ93 | 27 |  | Mine. Bench 2 | Texas | Gulf Lignite | COL | Resource Production | Coal Mining | N/A
471 | TXJEYYZZ94 | 27 | Yes (1) | State geological survey core sample. Mine. Bench 3. Fine Grains | Texas | Gulf Lignite | GEO | Resource Production | Coal Reserve | N/A
472 | TXSAYYZZ88 | 43 |  | Mine channel sample 45 in. thick | Texas | Gulf Lignite | COL | Resource Production | Coal Mining | N/A
473 | TXSAYYZZ89 | 43 |  | Mine channel sample 45 in. thick | Texas | Gulf Lignite | COL | Resource Production | Coal Mining | N/A
474 | TXSMSM01 01 (KCER-93917) | 44 | Yes (1) | Power plant. Gulf Coast Lignite | Texas |  | COL, CMB | Utiilization | Feed Coal | N/A
475 | TXSMSM01 02 (KCER-93918) | 44 | Yes (1) | Power plant. Fly ash. Gulf Coast Lignite | Texas |  | CMB | Utiilization | Energy Conversion Processes | Fly Ash
476 | TXSMSM01 03 (KCER-93919) | 44 | Yes (1) | Power plant. Landfill ash. Gulf Coast Lignite | Texas |  | CMB, WST | Utiilization | Energy Conversion Processes | Ash
477 | TXSMSM01 04 | 999 | Yes (1) | Lignite | Texas | Gulf Lignite | COL
478 | TXSMSM01 05 | 999 | Yes (1) | Rock (from mine) | Texas | Gulf Lignite | COL
479 | UK-01 | 19 | Yes (1) | Plant feed process stream, Pittsburgh #8 seam, -80 MESH | Pennsylvania | Northern Appalachia | PRP | Processing | N/A | N/A
480 | UK-02 | 19 | Yes (1) | Clean coal process stream, Pittsburgh #8 seam, -80 MESH | Pennsylvania | Northern Appalachia | PRP | Processing | Coal Separations | Clean Coal
481 | UK-03 | 19 | Yes (1) | Heavy media vessel refuse process stream, Pittsburgh #8 seam, -80 MESH | Pennsylvania | Northern Appalachia | PRP | Processing | Coal Separations | N/A
482 | UK-04 | 19 | Yes (1) | Dense medium cyclone refuse process stream, Pittsburgh # 8 seam, -80 MESH | Pennsylvania | Northern Appalachia | PRP | Processing | Coal Separations | Refuse
483 | UK-05 | 19 | Yes (1) | High frequency over process stream, Pittsburgh #8, -80 MESH | Pennsylvania | Northern Appalachia | PRP | Processing | Coal Separations | N/A
484 | UK-06 | 19 | Yes (1) | Total refuse process stream, Pittsburgh #8 seam, -80 MESH | Pennsylvania | Northern Appalachia | PRP | Processing | Coal Separations | Refuse
485 | UK-07 | 19 | Yes (1) | Thickener underflow process stream, Pittsburgh #8, -80 MESH | Pennsylvania | Northern Appalachia | PRP | Processing | Coal Separations | N/A
486 | UK-08 | 19 | Yes (1) | Fine refuse sump material stream, Pittsburgh #8, -80 MESH | Pennsylvania | Northern Appalachia | PRP | Processing | Coal Separations | Fine Coal By-product
487 | UK-09 | 46 | Yes (1) | Plant feed process stream, Indiana 5-B seam, -80 MESH | Indiana | Illinois Basin | PRP | Processing | Coal Separations | N/A
488 | UK-10 | 46 | Yes (1) | Clean coal process stream, Indiana 5-B seam, -80 MESH | Indiana | Illinois Basin | PRP | Processing | Coal Separations | Clean Coal
489 | UK-11 | 46 | Yes (1) | Coarse refuse process stream, Indiana 5-B seam, -80 MESH | Indiana | Illinois Basin | PRP | Processing | Coal Separations | Coarse Refuse
490 | UK-12 | 46 | Yes (1) | Spiral refuse process stream, Indiana 5-B seam, -80 MESH | Indiana | Illinois Basin | PRP | Processing | Coal Separations | Refuse
491 | UK-13 | 46 | Yes (1) | Thickener underflow process stream, Indiana 5-B seam, -80 MESH | Indiana | Illinois Basin | PRP | Processing | Coal Separations | N/A
492 | UK-14 | 24 | Yes (1) | Plant feed process stream, Coalburg seam, -80 MESH | West Virginia | Central Appalachia | PRP | Processing | N/A | N/A
493 | UK-15 | 24 | Yes (1) | Coarse refuse process stream, Coalburg seam, -80 MESH | West Virginia | Central Appalachia | PRP | Processing | Coal Separations | Coarse Refuse
494 | UK-16 | 24 | Yes (1) | High frequency screen refuse process stream, Coalburg seam, -80 MESH | West Virginia | Central Appalachia | PRP | Processing | Coal Separations | Refuse
495 | UK-17 | 24 | Yes (1) | Thickener underflow process stream, Coalburg seam, -80 MESH | West Virginia | Central Appalachia | PRP | Processing | Coal Separations | N/A
496 | VA01 | 33 | Yes (2) | Coal preparation plant. Plant feed (at tunnel) | Virginia | Central Appalachia | PRP | Processing | N/A | N/A
497 | VA01-D (Duplicate) | 33 |  | Coal preparation plant. Plant feed (at tunnel) | Virginia | Central Appalachia | PRP | Processing | N/A | N/A
498 | VA02 | 33 | Yes (2) | Coal preparation plant. Vessel feed (coarse coal) | Virginia | Central Appalachia | PRP | Processing | Coal Separations | N/A
499 | VA02-D (Duplicate) | 33 |  | Coal preparation plant. Vessel feed (coarse coal) | Virginia | Central Appalachia | PRP | Processing | Coal Separations | N/A
500 | VA03 | 33 | Yes (3) | Coal preparation plant. Vessel product | Virginia | Central Appalachia | PRP | Processing | Coal Separations | N/A
501 | VA03-D (Duplicate) | 33 |  | Coal preparation plant. Vessel product | Virginia | Central Appalachia | PRP | Processing | Coal Separations | N/A
502 | VA04 | 33 | Yes (2) | Coal preparation plant. Vessel reject | Virginia | Central Appalachia | PRP | Processing | Coal Separations | N/A
503 | VA04-D (Duplicate) | 33 |  | Coal preparation plant. Vessel reject | Virginia | Central Appalachia | PRP | Processing | Coal Separations | N/A
504 | VA05 | 33 | Yes (2) | Coal preparation plant. Heavy Media Cyclone (HMC) feed (Medium coal) | Virginia | Central Appalachia | PRP | Processing | Coal Separations | N/A
505 | VA05-D (Duplicate) | 33 |  | Coal preparation plant. Heavy Media Cyclone (HMC) feed (Medium coal) | Virginia | Central Appalachia | PRP | Processing | Coal Separations | N/A
506 | VA06 | 33 | Yes (2) | Coal preparation plant. Heavy Media Cyclone (HMC) product | Virginia | Central Appalachia | PRP | Processing | Coal Separations | N/A
507 | VA06-D (Duplicate) | 33 |  | Coal preparation plant. Heavy Media Cyclone (HMC) product | Virginia | Central Appalachia | PRP | Processing | Coal Separations | N/A
508 | VA07 | 33 | Yes (2) | Coal preparation plant. Heavy Media Cyclone (HMC) reject | Virginia | Central Appalachia | PRP | Processing | Coal Separations | N/A
509 | VA07-D (Duplicate) | 33 |  | Coal preparation plant. Heavy Media Cyclone (HMC) reject | Virginia | Central Appalachia | PRP | Processing | Coal Separations | N/A
510 | VA08 | 33 | Yes (2) | Coal preparation plant. Spiral feed, Fine coal (slurry) | Virginia | Central Appalachia | PRP | Processing | Coal Separations | Fine Coal By-product (aqueous)
511 | VA08-D (Duplicate) | 33 |  | Coal preparation plant. Spiral feed, Fine coal (slurry) | Virginia | Central Appalachia | PRP | Processing | Coal Separations | Fine Coal By-product (aqueous)
512 | VA09 | 33 | Yes (2) | Coal preparation plant. Spiral reject (slurry) | Virginia | Central Appalachia | PRP | Processing | Coal Separations | Fine Coal By-product (aqueous)
513 | VA09-D (Duplicate) | 33 |  | Coal preparation plant. Spiral reject (slurry) | Virginia | Central Appalachia | PRP | Processing | Coal Separations | Fine Coal By-product (aqueous)
514 | VA10 | 33 | Yes (2) | Coal preparation plant. Spiral product (slurry) | Virginia | Central Appalachia | PRP | Processing | Coal Separations | Fine Coal By-product (aqueous)
515 | VA10-D (Duplicate) | 33 |  | Coal preparation plant. Spiral product (slurry) | Virginia | Central Appalachia | PRP | Processing | Coal Separations | Fine Coal By-product (aqueous)
516 | VA11 | 33 | Yes (2) | Coal preparation plant. Froth feed, Ultra fine coal (slurry) | Virginia | Central Appalachia | PRP | Processing | Coal Separations | Fine Coal By-product (aqueous)
517 | VA11-D (Duplicate) | 33 |  | Coal preparation plant. Froth feed, Ultra fine coal (slurry) | Virginia | Central Appalachia | PRP | Processing | Coal Separations | Fine Coal By-product (aqueous)
518 | VA12 | 33 | Yes (2) | Coal preparation plant. Froth product (slurry) | Virginia | Central Appalachia | PRP | Processing | Coal Separations | Fine Coal By-product (aqueous)
519 | VA12-D (Duplicate) | 33 |  | Coal preparation plant. Froth product (slurry) | Virginia | Central Appalachia | PRP | Processing | Coal Separations | Fine Coal By-product (aqueous)
520 | VA13 | 33 | Yes (2) | Coal preparation plant. Froth reject (slurry) | Virginia | Central Appalachia | PRP | Processing | Coal Separations | Fine Coal By-product (aqueous)
521 | VA13-D (Duplicate) | 33 |  | Coal preparation plant. Froth reject (slurry) | Virginia | Central Appalachia | PRP | Processing | Coal Separations | Fine Coal By-product (aqueous)
522 | VA14 | 33 | Yes (2) | Coal preparation plant. Thickener waste, Fine refuse pre-impoundment (slurry) | Virginia | Central Appalachia | PRP | Processing | Coal Separations | Fine Coal By-product (aqueous)
523 | VA14-D (Duplicate) | 33 |  | Coal preparation plant. Thickener waste, Fine refuse pre-impoundment (slurry) | Virginia | Central Appalachia | PRP | Processing | Coal Separations | Fine Coal By-product (aqueous)
524 | VA15 | 33 | Yes (2) | Coal preparation plant. Clean coal | Virginia | Central Appalachia | PRP | Processing | Coal Separations | Clean Coal
525 | VA15-D (Duplicate) | 33 |  | Coal preparation plant. Clean coal | Virginia | Central Appalachia | PRP | Processing | Coal Separations | Clean Coal
526 | VA16 | 33 | Yes (2) | Coal preparation plant. Plant reject belt (coarse refuse at plant exit belt) | Virginia | Central Appalachia | PRP | Processing | Coal Separations | Coarse Refuse
527 | VA16-D (Duplicate) | 33 |  | Coal preparation plant. Plant reject belt (coarse refuse at plant exit belt) | Virginia | Central Appalachia | PRP | Processing | Coal Separations | Coarse Refuse
528 | VA17 | 33 | Yes (1) | Kellioka Seam run-of-mine coal | Kentucky | Central Appalachia | COL, PRP | Processing | N/A | N/A
529 | VA18 | 33 | Yes (1) | Darby Seam run-of-mine coal | Kentucky | Central Appalachia | COL, PRP | Processing | N/A | N/A
530 | VA19 | 33 | Yes (1) | Top Owl Seam run-of-mine coal | Kentucky | Central Appalachia | COL, PRP | Processing | N/A | N/A
531 | VA20 | 33 | Yes (1) | Darby seam run-of-mine coal | Kentucky | Central Appalachia | COL, PRP | Processing | N/A | N/A
532 | VA21 | 33 | Yes (1) | Top Owl Seam run-of-mine coal | Kentucky | Central Appalachia | COL, PRP | Processing | N/A | N/A
533 | VA22 | 33 | Yes (1) | Bottom Darby Seam run-of-mine coal | Kentucky | Central Appalachia | COL, PRP | Processing | N/A | N/A
534 | VA23 | 33 | Yes (1) | Run-of-mine coal | Kentucky | Central Appalachia | COL, PRP | Processing | N/A | N/A
535 | VA24 | 33 | Yes (1) | Run-of-mine coal | Kentucky | Central Appalachia | COL, PRP | Processing | N/A | N/A
536 | VA25 | 33 | Yes (1) | Run-of-mine cannal coal | Kentucky | Central Appalachia | COL, PRP | Processing | N/A | N/A
537 | VA26 | 33 | Yes (1) | Raw run-of-mine coal | Kentucky | Central Appalachia | COL, PRP | Processing | N/A | N/A
538 | VATC-SP-1-4 | 25 | Yes (1) | Coal | Illinois | Illinois Basin | PRP | Processing | N/A | N/A
539 | VATC-TAIL1 | 33 | Yes (1) | Coal Tailing | Virginia | Central Appalachia | PRP, WST | Processing | Coal Separations | Refuse
540 | VATC-TAIL2 | 12 | Yes (1) | Coal Tailing | Virginia | Central Appalachia | PRP, WST | Processing | Coal Separations | Refuse
541 | VATC-TAIL3 | 32 | Yes (1) | Coal Tailing | West Virginia | Northern Appalachia | PRP, WST | Processing | Coal Separations | Refuse
542 | VAXXYYZZ31 | GS |  | State geological survey core sample. Jawbone 3 coal bed, 15.24 in. thick | Virginia |  | GEO | Resource Production | Coal Reserve | N/A
543 | VAXXYYZZ32 | GS |  | State geological survey core sample. Tiller coal bed, 13.92 in. thick | Virginia |  | GEO | Resource Production | Coal Reserve | N/A
544 | VAXXYYZZ33 | GS |  | State geological survey core sample. Upper Seaboard A? coal bed, 12 in. thick | Virginia |  | GEO | Resource Production | Coal Reserve | N/A
545 | VAXXYYZZ34 | GS |  | State geological survey core sample. Greasy Creek coal bed, 18.36 in. thick | Virginia |  | GEO | Resource Production | Coal Reserve | N/A
546 | VAXXYYZZ35 | GS |  | State geological survey core sample. Lower Seaboard 1&2 coal bed, 24 in. thick | Virginia |  | GEO | Resource Production | Coal Reserve | N/A
547 | VAXXYYZZ36 | GS |  | State geological survey core sample. Upper Horsepen coal bed, 21 in. thick | Virginia |  | GEO | Resource Production | Coal Reserve | N/A
548 | VAXXYYZZ37 | GS |  | State geological survey core sample. Upper Horsepen coal bed, 23.4 in. thick | Virginia |  | GEO | Resource Production | Coal Reserve | N/A
549 | VAXXYYZZ38 | GS |  | State geological survey core sample. Pocahontas #9 coal bed, 20.88 in. thick | Virginia |  | GEO | Resource Production | Coal Reserve | N/A
550 | VAXXYYZZ39 | GS |  | State geological survey core sample. Pocahontas #9 coal bed, 6 in. thick | Virginia |  | GEO | Resource Production | Coal Reserve | N/A
551 | VAXXYYZZ40 | GS |  | State geological survey core sample. Pocahontas #8 coal bed, 14.04 in. thick | Virginia |  | GEO | Resource Production | Coal Reserve | N/A
552 | VAXXYYZZ41 | GS |  | State geological survey core sample. Pocahontas #8, Leader 2 coal bed, 15.6 in. thick | Virginia |  | GEO | Resource Production | Coal Reserve | N/A
553 | VAXXYYZZ42 | GS |  | State geological survey core sample. Pocahontas #7 coal bed, 19.8 in. thick | Virginia |  | GEO | Resource Production | Coal Reserve | N/A
554 | VAXXYYZZ43 | GS |  | State geological survey core sample. Pocahontas #7 coal bed, 12 in. thick | Virginia |  | GEO | Resource Production | Coal Reserve | N/A
555 | VAXXYYZZ44 | GS |  | State geological survey core sample. Pocahontas #6.5 coal bed, 16.8 in. thick | Virginia |  | GEO | Resource Production | Coal Reserve | N/A
556 | VAXXYYZZ45 | GS | Yes (1) | State geological survey core sample. Pocahontas #6 coal bed, 6.96 in. thick | Virginia |  | GEO | Resource Production | Coal Reserve | N/A
557 | VAXXYYZZ46 | GS |  | State geological survey core sample. Pocahontas #5 coal bed, 13.44 in. thick | Virginia |  | GEO | Resource Production | Coal Reserve | N/A
558 | VAXXYYZZ47 | GS |  | State geological survey core sample. Pocahontas #4 coal bed, 19.44 in. thick | Virginia |  | GEO | Resource Production | Coal Reserve | N/A
559 | VAXXYYZZ48 | GS |  | State geological survey core sample. Pocahontas #4 Leader coal bed, 14.4 in. thick | Virginia |  | GEO | Resource Production | Coal Reserve | N/A
560 | VAXXYYZZ49 | GS |  | State geological survey core sample. Pocahontas #3 coal bed, 21.72 in. thick | Virginia |  | GEO | Resource Production | Coal Reserve | N/A
561 | VAXXYYZZ50 | GS |  | State geological survey core sample. Pocahontas #2 coal bed, 11.76 in. thick | Virginia |  | GEO | Resource Production | Coal Reserve | N/A
562 | WVARBEXX01A | 11 | Yes (1) | Coal preparation plant. Round 1: Raw Vessel Feed (3" X 3/8"). | West Virginia | Central Appalachia | PRP | Processing | Coal Separations | N/A
563 | WVARBEXX01A-D | 11 |  | Coal preparation plant. Round 1: Raw Vessel Feed. | West Virginia | Central Appalachia | PRP | Processing | Coal Separations | N/A
564 | WVARBEXX01B | 11 | Yes (1) | Coal preparation plant. Round 2: Raw Vessel Feed (3" X 3/8"). | West Virginia | Central Appalachia | PRP | Processing | Coal Separations | N/A
565 | WVARBEXX01B-D | 11 |  | Coal preparation plant. Round 2: Raw Vessel Feed. Duplicate sample; to be blended with WVARBEXX01B | West Virginia | Central Appalachia | PRP | Processing | Coal Separations | N/A
566 | WVARBEXX02A | 11 | Yes (1) | Coal preparation plant. Round 1: Raw Coal Classifying Feed. | West Virginia | Central Appalachia | PRP | Processing | Coal Separations | N/A
567 | WVARBEXX02B | 11 | Yes (1) | Coal preparation plant. Round 2: Raw Coal Classifying Feed. | West Virginia | Central Appalachia | PRP | Processing | Coal Separations | N/A
568 | WVARBEXX03A | 11 | Yes (1) | Coal preparation plant. Round 1: Raw Coal Classifying Feed Underflow. | West Virginia | Central Appalachia | PRP | Processing | Coal Separations | N/A
569 | WVARBEXX03B | 11 | Yes (1) | Coal preparation plant. Round 2: Raw Coal Classifying Feed Underflow. | West Virginia | Central Appalachia | PRP | Processing | Coal Separations | N/A
570 | WVARBEXX04A | 11 | Yes (1) | Coal preparation plant. Round 1: Raw Coal Classifying Feed Overflow. | West Virginia | Central Appalachia | PRP | Processing | Coal Separations | N/A
571 | WVARBEXX04B | 11 | Yes (1) | Coal preparation plant. Round 2: Raw Coal Classifying Feed Overflow. | West Virginia | Central Appalachia | PRP | Processing | Coal Separations | N/A
572 | WVARBEXX05A | 11 | Yes (1) | Coal preparation plant. Round 1: Heavy Media Primary Cyclone Feed. | West Virginia | Central Appalachia | PRP | Processing | Coal Separations | N/A
573 | WVARBEXX05A-D | 11 |  | Coal preparation plant. Round 1: Heavy Media Primary Cyclone Feed. | West Virginia | Central Appalachia | PRP | Processing | Coal Separations | N/A
574 | WVARBEXX05B | 11 | Yes (1) | Coal preparation plant. Round 2: Heavy Media Primary Cyclone Feed. | West Virginia | Central Appalachia | PRP | Processing | Coal Separations | N/A
575 | WVARBEXX05B-D | 11 |  | Coal preparation plant. Round 2: Heavy Media Primary Cyclone Feed. Duplicate sample; to be blended with WVARBEXX05B | West Virginia | Central Appalachia | PRP | Processing | Coal Separations | N/A
576 | WVARBEXX06A | 11 | Yes (1) | Coal preparation plant. Round 1: Spiral Feed. | West Virginia | Central Appalachia | PRP | Processing | Coal Separations | N/A
577 | WVARBEXX06B | 11 | Yes (1) | Coal preparation plant. Round 2: Spiral Feed. | West Virginia | Central Appalachia | PRP | Processing | Coal Separations | N/A
578 | WVARBEXX07A | 11 | Yes (1) | Coal preparation plant. Round 1: Vessel Clean Coal Bottom Deck. | West Virginia | Central Appalachia | PRP | Processing | Coal Separations | N/A
579 | WVARBEXX07B | 11 | Yes (1) | Coal preparation plant. Round 2: Vessel Clean Coal Bottom Deck. | West Virginia | Central Appalachia | PRP | Processing | Coal Separations | N/A
580 | WVARBEXX08A | 11 | Yes (1) | Coal preparation plant. Round 1: Vessel Clean Coal Top Deck. | West Virginia | Central Appalachia | PRP | Processing | Coal Separations | N/A
581 | WVARBEXX08B | 11 | Yes (1) | Coal preparation plant. Round 2: Vessel Clean Coal Top Deck. | West Virginia | Central Appalachia | PRP | Processing | Coal Separations | N/A
582 | WVARBEXX09A | 11 | Yes (1) | Coal preparation plant. Round 1: Heavy Media Primary Cyclone Clean Coal. | West Virginia | Central Appalachia | PRP | Processing | Coal Separations | N/A
583 | WVARBEXX09B | 11 | Yes (1) | Coal preparation plant. Round 2: Heavy Media Primary Cyclone Clean Coal. | West Virginia | Central Appalachia | PRP | Processing | Coal Separations | N/A
584 | WVARBEXX10A | 11 | Yes (1) | Coal preparation plant. Round 1: Heavy Media Primary Cyclone Refuse Material. | West Virginia | Central Appalachia | PRP | Processing | Coal Separations | N/A
585 | WVARBEXX10B | 11 | Yes (1) | Coal preparation plant. Round 2: Heavy Media Primary Cyclone Refuse Material. | West Virginia | Central Appalachia | PRP | Processing | Coal Separations | N/A
586 | WVARBEXX11A | 11 | Yes (1) | Coal preparation plant. Round 1: Heavy Media Vessel Top Deck Reject. | West Virginia | Central Appalachia | PRP | Processing | Coal Separations | N/A
587 | WVARBEXX11B | 11 | Yes (1) | Coal preparation plant. Round 2: Heavy Media Vessel Top Deck Reject. | West Virginia | Central Appalachia | PRP | Processing | Coal Separations | N/A
588 | WVARBEXX12A | 11 | Yes (1) | Coal preparation plant. Round 1: Heavy Media Vessel Bottom Deck Reject. | West Virginia | Central Appalachia | PRP | Processing | Coal Separations | N/A
589 | WVARBEXX12B | 11 | Yes (1) | Coal preparation plant. Round 2: Heavy Media Vessel Bottom Deck Reject. | West Virginia | Central Appalachia | PRP | Processing | Coal Separations | N/A
590 | WVARBEXX13A | 11 | Yes (1) | Coal preparation plant. Round 1: Heavy Media Secondary Feed (with magnetite). Sulfur and iron analysis is required due to magnetite residue (will allow us to back out magnetite weight) | West Virginia | Central Appalachia | PRP | Processing | Coal Separations | N/A
591 | WVARBEXX13B | 11 | Yes (1) | Coal preparation plant. Round 2: Heavy Media Secondary Feed (with magnetite). Sulfur and iron analysis is required due to magnetite residue (will allow us to back out magnetite weight) . | West Virginia | Central Appalachia | PRP | Processing | Coal Separations | N/A
592 | WVARBEXX14A | 11 | Yes (1) | Coal preparation plant. Round 1: Heavy Media Secondary Product - Clean Coal. | West Virginia | Central Appalachia | PRP | Processing | Coal Separations | N/A
593 | WVARBEXX14B | 11 | Yes (1) | Coal preparation plant. Round 2: Heavy Media Secondary Product - Clean Coal. | West Virginia | Central Appalachia | PRP | Processing | Coal Separations | N/A
594 | WVARBEXX15A | 11 | Yes (1) | Coal preparation plant. Round 1: Heavy Media Secondary Middling Product - Clean Coal - High Ash. | West Virginia | Central Appalachia | PRP | Processing | Coal Separations | N/A
595 | WVARBEXX15B | 11 | Yes (1) | Coal preparation plant. Round 2: Heavy Media Secondary Middling Product - Clean Coal - High Ash. | West Virginia | Central Appalachia | PRP | Processing | Coal Separations | N/A
596 | WVARBEXX16A | 11 | Yes (1) | Coal preparation plant. Round 1: Floatation Feed. | West Virginia | Central Appalachia | PRP | Processing | Coal Separations | N/A
597 | WVARBEXX16B | 11 | Yes (1) | Coal preparation plant. Round 2: Floatation Feed. | West Virginia | Central Appalachia | PRP | Processing | Coal Separations | N/A
598 | WVARBEXX17A | 11 | Yes (1) | Coal preparation plant. Round 1: Floatation Product. | West Virginia | Central Appalachia | PRP | Processing | Coal Separations | N/A
599 | WVARBEXX17B | 11 | Yes (1) | Coal preparation plant. Round 2: Floatation Product. | West Virginia | Central Appalachia | PRP | Processing | Coal Separations | N/A
600 | WVARBEXX18A | 11 | Yes (1) | Coal preparation plant. Round 1: Floatation Tailings. | West Virginia | Central Appalachia | PRP | Processing | Coal Separations | N/A
601 | WVARBEXX18B | 11 | Yes (1) | Coal preparation plant. Round 2: Floatation Tailings. | West Virginia | Central Appalachia | PRP | Processing | Coal Separations | N/A
602 | WVARBEXX19A | 11 | Yes (1) | Coal preparation plant. Round 1: Spiral Clean Coal. | West Virginia | Central Appalachia | PRP | Processing | Coal Separations | N/A
603 | WVARBEXX19B | 11 | Yes (1) | Coal preparation plant. Round 2: Spiral Clean Coal. | West Virginia | Central Appalachia | PRP | Processing | Coal Separations | N/A
604 | WVARBEXX20A | 11 | Yes (1) | Coal preparation plant. Round 1: Spiral Reject. | West Virginia | Central Appalachia | PRP | Processing | Coal Separations | N/A
605 | WVARBEXX20B | 11 | Yes (1) | Coal preparation plant. Round 2: Spiral Reject. | West Virginia | Central Appalachia | PRP | Processing | Coal Separations | N/A
606 | WVARBEXX21A | 11 | Yes (1) | Coal preparation plant. Round 1: Total Combined Clean Coal - Low Ash - Metallurgical Coal. | West Virginia | Central Appalachia | PRP | Processing | Coal Separations | N/A
607 | WVARBEXX21B | 11 | Yes (1) | Coal preparation plant. Round 2: Total Combined Clean Coal - Low Ash - Metallurgical Coal. | West Virginia | Central Appalachia | PRP | Processing | Coal Separations | N/A
608 | WVARBEXX22A | 11 | Yes (1) | Coal preparation plant. Round 1: Thickener Underflow. | West Virginia | Central Appalachia | PRP | Processing | Coal Separations | N/A
609 | WVARBEXX22B | 11 | Yes (1) | Coal preparation plant. Round 2: Thickener Underflow. | West Virginia | Central Appalachia | PRP | Processing | Coal Separations | N/A
610 | WVARBEXX23A | 11 | Yes (1) | Coal preparation plant. Round 1: Raw Coal - Silo belt. | West Virginia | Central Appalachia | PRP | Processing | N/A | N/A
611 | WVARBEXX23A-D | 11 |  | Coal preparation plant. Round 1: Raw Coal - Silo belt. Duplicate sample; to be blended with WVARBEXX23A | West Virginia | Central Appalachia | PRP | Processing | N/A | N/A
612 | WVARBEXX23B | 11 | Yes (1) | Coal preparation plant. Round 2: Raw Coal - Silo belt. | West Virginia | Central Appalachia | PRP | Processing | N/A | N/A
613 | WVARBEXX23B-D | 11 |  | Coal preparation plant. Round 2: Raw Coal - Silo belt. | West Virginia | Central Appalachia | PRP | Processing | N/A | N/A
614 | WVARBEXX24 | 11 | Yes (1) | Run-of-mine Pocahontas No. 3 coal. 12"-Coal, 3"-Bone, 4"-Coal, 5"-Bone, 19"-Coal, 3"-Bone, 3"-Coal, 21"-Bottom Rock shale rock | West Virginia | Central Appalachia | COL | Resource Production | Coal Mining | N/A
615 | WVARBEXX25 | 11 | Yes (1) | Run-of-Mine Pocahontas No. 3 coal. 8"-Top Rock (shale), 10"-Coal, 2"-Bone, 4"-Coal, 1"-Bone, 1"-Coal, 2"-Bone, 18"-Coal, 4"-Bone, 3"-Coal, 19"-Bottom Rock (shale) | West Virginia | Central Appalachia | COL | Resource Production | Coal Mining | N/A
616 | WVARBEXX26 | 11 | Yes (1) | Run-of-Mine Pocahontas No. 3. 10"-Coal, 1"-Bone, 2"-Coal, 2"-Bone, 20"-Coal, 3"-Bone, 6"-Coal, 21"-Bottom Rock (shale) | West Virginia | Central Appalachia | COL | Resource Production | Coal Mining | N/A
617 | WVCRCRXX01 | 16 | Yes (1) | Impoundment. coarse refuse | West Virginia | Central Appalachia | WST | Processing | Coal Separations | Coarse Refuse
618 | WVCRCRXX02 | 16 | Yes (1) | Impoundment. Fine slurry | West Virginia | Central Appalachia | WST | Processing | Coal Separations | Refuse (aqueous)
619 | WVCRCRXX03 | 15 | Yes (1) | Lower Stockton A Binder | West Virginia | Central Appalachia | COL | Resource Production | Coal Mining | N/A
620 | PSU #57 (solid) | 999 | Yes (1) |  | Pennsylvania
621 | PSU #58 (solid) | 999 | Yes (1) |  | Pennsylvania
622 | PSU #59 (solid) | 999 | Yes (1) |  | Pennsylvania
623 | PSU #60 (solid) | 999 | Yes (1) |  | Pennsylvania
624 | PSU #61 (solid) | 999 | Yes (1) |  | Pennsylvania
625 | PSU #62 (solid) | 999 | Yes (1) |  | Pennsylvania
626 | PSU #63 (solid) | 999 | Yes (1) |  | Pennsylvania
627 | PSU #64 (solid) | 999 | Yes (1) |  | Pennsylvania
628 | PSU #65 (solid) | 999 | Yes (1) |  | Pennsylvania
629 | PSU #66 (solid) | 999 | Yes (1) |  | Pennsylvania
630 | PSU #67a (solid) | 999 | Yes (1) |  | Pennsylvania
631 | PSU #67b (solid) | 999 | Yes (1) |  | Pennsylvania
632 | PSU #68 (solid) | 999 | Yes (1) |  | Pennsylvania
633 | PSU #69 (solid) | 999 | Yes (1) |  | Pennsylvania
634 | PSU #70 (solid) | 999 | Yes (1) |  | Pennsylvania
635 | PSU #57 (liquid) | 999 | Yes (1) |  | Pennsylvania
636 | PSU #58 (liquid) | 999 | Yes (1) |  | Pennsylvania
637 | PSU #59 (liquid) | 999 | Yes (1) |  | Pennsylvania
638 | PSU #60 (liquid) | 999 | Yes (1) |  | Pennsylvania
639 | PSU #61 (liquid) | 999 | Yes (1) |  | Pennsylvania
640 | PSU #62 (liquid) | 999 | Yes (1) |  | Pennsylvania
641 | PSU #63 (liquid) | 999 | Yes (1) |  | Pennsylvania
642 | PSU #64 (liquid) | 999 | Yes (1) |  | Pennsylvania
643 | PSU #65 (liquid) | 999 | Yes (1) |  | Pennsylvania
644 | PSU #66 (liquid) | 999 | Yes (1) |  | Pennsylvania
645 | PSU #67a (liquid) | 999 | Yes (1) |  | Pennsylvania
646 | PSU 005 | 999 | Yes (1) |  | Pennsylvania
647 | PSU 007 | 999 | Yes (1) |  | Pennsylvania
648 | PSU 009 | 999 | Yes (1) |  | Pennsylvania
649 | PSU 011 | 999 | Yes (1) |  | Pennsylvania
650 | PSU 012 | 999 | Yes (1) |  | Pennsylvania
651 | PSU 013 | 999 | Yes (1) |  | Pennsylvania
652 | PSU 016 | 999 | Yes (1) |  | Pennsylvania
653 | PSU 018 | 999 | Yes (1) |  | Pennsylvania
654 | PSU 019 | 999 | Yes (1) |  | Pennsylvania
655 | PSU 020 | 999 | Yes (1) |  | Pennsylvania
656 | PSU 021 | 999 | Yes (1) |  | Pennsylvania
657 | PSU 022 | 999 | Yes (1) |  | Pennsylvania
658 | PSU 023 | 999 | Yes (1) |  | Pennsylvania
659 | PSU 024 | 999 | Yes (1) |  | Pennsylvania
660 | PSU 028 | 999 | Yes (1) |  | Pennsylvania
661 | PSU 029 | 999 | Yes (1) |  | Pennsylvania
662 | PSU 030 | 999 | Yes (1) |  | Pennsylvania
663 | PSU 033 | 999 | Yes (1) |  | Pennsylvania
664 | PSU 034 | 999 | Yes (1) |  | Pennsylvania
665 | PSU 035 | 999 | Yes (1) |  | Pennsylvania
666 | PSU 037 | 999 | Yes (1) |  | Pennsylvania
667 | PSU 040 | 999 | Yes (1) |  | Pennsylvania
668 | PSU 041 | 999 | Yes (1) |  | Pennsylvania
669 | PSU 042 | 999 | Yes (1) |  | Pennsylvania
670 | PSU 044 | 999 | Yes (1) |  | Pennsylvania
671 | PSU 045 | 999 | Yes (1) |  | Pennsylvania
672 | PSU 047 | 999 | Yes (1) |  | Pennsylvania
673 | PSU 048 | 999 | Yes (1) |  | Pennsylvania
674 | PSU 049 | 999 | Yes (1) |  | Pennsylvania
675 | PSU 050 | 999 | Yes (1) |  | Pennsylvania
676 | AL-BC_YY_ZZ- 001 | 999 | Yes (1) | Raw Coal. Plant Feed | Alabama
677 | AL-BC_YY_ZZ- 002 | 999 | Yes (1) | Clean Coal | Alabama
678 | AL-BC_YY_ZZ- 003 | 999 | Yes (1) | Coarse Reject | Alabama
679 | AL-BC_YY_ZZ- 004 | 999 | Yes (1) | Fine Reject | Alabama
680 | WVPACC-001 | 999 | Yes (1) | Preparation plant feed coal
681 | WVPACC-002 | 999 | Yes (1) | Preparation plant coal
682 | WVPACC-003 | 999 | Yes (1) | Preparation plant coal
683 | XRF Field Sample 1 | 999 |  | Rock sandstone
684 | XRF Field Sample 2 | 999
685 | XRF Field Sample 3 | 999
686 | KYXXYYZZ16 | GS |  |  | Kentucky
687 | KYEKCO01 07 (KCER-93938) | 18 |  | Unit 1 fly ash | Kentucky |  | CMB | Utiilization | Energy Conversion Processes | Fly Ash
688 | #5101 | 60 | Yes (1) | Magnetic Separator Tailings (Stockton Seam) | West Virginia | Central Appalachia
689 | #5102 | 60 | Yes (1) | Thickener Underflow (Stockton Seam) | West Virginia | Central Appalachia
690 | #FB201 | 60 | Yes (1) | Magnetic Separator Tailings (5-Block Seam) | West Virginia | Central Appalachia
691 | #FB202 | 60 | Yes (1) | Thickener Underflow (5-Block Seam) | West Virginia | Central Appalachia
692 | #CT301 | 60 | Yes (1) | Thickener Underflow from Impoundment | West Virginia | Central Appalachia
693 | Channel Sample - Section 1 | 61 |  | Channel Sample
694 | Channel Sample - Section 2 | 61 |  | Channel Sample
695 | Channel Sample - Section 3 | 61 |  | Channel Sample
696 | Channel Sample - Composite | 61 |  | Channel Sample
697 | 850 | 999 |  | SEWICKLEY BOTTOM
698 | 851/852 | 999 |  | SEWICKLEY IMMEDIATE ROOF
699 | 853 | 999 |  | SEWICKLEY-PGH DRILL CUTTINGS
700 | 855 | 999 |  | PGH COAL POND FINES
701 | 856 | 999 |  | PGH COAL POND - HIGH SULFUR CONTENT
702 | 857 | 999 |  | CLAY BALL JL PIT
703 | 858 | 999 |  | FLINT CLAY JL PIT
704 | 860 | 999 |  | COOPERS ROCK ROAD CUT - CLAY
705 | 861 | 999 |  | COOPERS ROCK ROAD CUT - LOWER BINDER
706 | 862 | 999 | Yes (1) | COOPERS ROCK ROAD CUT - IRON SEDIMENT
707 | 849 | 999 |  | KETTLE BALL
708 | T. A. Sample 1 | 999 |  | Channel sample from underground coal mine operating in Fire Clay Coal Seam. Description starting from the roof and ending in the floor: Roof Rock - ~8 in. (however, only 3 in. obtained), Top Bench – 32 in. of coal, Flint Clay (parting) – 3 in., Bottom Bench – 14 in. of coal, Under clay – unknown thickness. (in rectangular wooden box)

## Results Compiled
Explanation:
Denotes Duplicate Samples
Unique ID | Sample ID | Description | State (sample origin) | Coal Basin (sample origin) | Type Subcategory | Level 1 Attribute | Level 2 Attribute | Level 3 Attribute | Ash, wt % Dry (ROUNDED) | WHOLE SAMPLE TOTAL REEs+Y Concentration (ppm) | ASH BASED TOTAL REEs+Y Concentration (ppm) | Ratio (total REE+Y) to La | Ratio (total REE+Y) to Th | Ratio (total REE+Y) to Y | Ratio (Heavy REE) to Light REE
1 | 1194 | State geological survey core sample. FIRE CREEK Coal | West Virginia | Northern Appalachia | GEO | Resource Production | Coal Reserve | N/A | 9.88 | 106.023 | 1073.107 | 5.30115 | 21.16228 | 9.551622 | 0.2093419
2 | 1349 | State geological survey core sample. No, 2 Gas Coal | West Virginia | Central Appalachia | GEO | Resource Production | Coal Reserve | N/A | 2.93 | 27.7 | 945.39 | 8.65625 | 39.57143 | 4.616667 | 0.5561798
3 | 1457 | State geological survey core sample. WELCH Coal | West Virginia | Central Appalachia | GEO | Resource Production | Coal Reserve | N/A | 8.29 | 57.45 | 693 | 4.995652 | 17.953125 | 8.207143 | 0.2766667
4 | 1549 | State geological survey core sample. EAGLE Coal | West Virginia | Northern Appalachia | GEO | Resource Production | Coal Reserve | N/A | 13.76 | 152.774 | 1110.276 | 24.02107 | 29.04449 | 4.960195 | 0.5020549
5 | 1622 | State geological survey core sample. -20 MESH, Pocahontas No.6 | West Virginia | Central Appalachia | GEO | Resource Production | Coal Reserve | N/A | 8.04 | 62.28 | 774.6269 | 5.875472 | 24.912 | 6.92 | 0.3279318
6 | 1842 | State geological survey core sample. -20 MESH, Pocahontas No.3 | West Virginia | Central Appalachia | GEO | Resource Production | Coal Reserve | N/A | 11.26 | 87.83 | 780.0178 | 6.410949 | 21.42195 | 6.273571 | 0.3744914
7 | 1843 | State geological survey core sample. -20 MESH, Pocahontas No.3 | West Virginia | Central Appalachia | GEO | Resource Production | Coal Reserve | N/A | 10.48 | 77.92 | 743.5115 | 6.184127 | 23.61212 | 7.083636 | 0.3434483
8 | 1853 | State geological survey core sample. -20 MESH, Pocahontas No.3 | West Virginia | Central Appalachia | GEO | Resource Production | Coal Reserve | N/A | 5.55 | 38.24 | 689.009 | 5.623529 | 15.93333 | 6.373333 | 0.3608541
9 | 1924 | State geological survey core sample. -20 MESH, Sewell | West Virginia | Central Appalachia | GEO | Resource Production | Coal Reserve | N/A | 3.36 | 31.24 | 929.7619 | 10.77241 | 31.24 | 3.471111 | 0.8595238
10 | 1942 | State geological survey core sample. -20 MESH, Pocahontas No.3 | Virginia | Central Appalachia | GEO | Resource Production | Coal Reserve | N/A | 9.14 | 46.8 | 512.035 | 5.777778 | 16.71429 | 6.685714 | 0.3371429
11 | 2376 | State geological survey core sample. -20 MESH, Pocahontas No.3 | West Virginia | Central Appalachia | GEO | Resource Production | Coal Reserve | N/A | 20.77 | 85.19 | 410.1589 | 5.915972 | 18.93111 | 8.519 | 0.2658247
12 | 2411 | State geological survey core sample. SEWELL Coal | West Virginia | Central Appalachia | GEO | Resource Production | Coal Reserve | N/A | 2.31 | 28.8 | 1246.75 | 6.857143 | 32 | 5.76 | 0.4257426
13 | 2479 | State geological survey core sample. -20 MESH, Pocahontas No.3 | West Virginia | Central Appalachia | GEO | Resource Production | Coal Reserve | N/A | 8.44 | 46.17 | 547.0379 | 5.919231 | 17.75769 | 6.595714 | 0.3619469
14 | 2480 | State geological survey core sample. -20 MESH, Sewell | West Virginia | Central Appalachia | GEO | Resource Production | Coal Reserve | N/A | 4.96 | 38.75 | 781.25 | 6.798246 | 25.83333 | 6.458333 | 0.3839286
15 | 5161 | State geological survey core sample. -4 MESH, Pocahontas No.6 | West Virginia | Central Appalachia | GEO | Resource Production | Coal Reserve | N/A | 5.46 | 66.45 | 1217.033 | 6.451456 | 28.8913 | 6.040909 | 0.4048626
16 | 5173 | State geological survey core sample. EAGLE Coal | West Virginia | Central Appalachia | GEO | Resource Production | Coal Reserve | N/A | 7.11 | 87.7068 | 1233.57 | 6.309842 | 24.9167 | 8.196897 | 0.2533124
17 | 7338 | State geological survey core sample. -8 MESH, Sewell | West Virginia | Central Appalachia | GEO | Resource Production | Coal Reserve | N/A | 2.96 | 37.39 | 1263.176 | 8.695349 | 37.39 | 6.231667 | 0.4556561
18 | 7680 | State geological survey core sample. -20 MESH, Sewell | West Virginia | Central Appalachia | GEO | Resource Production | Coal Reserve | N/A | 3.05 | 21.94 | 719.3443 | 5.92973 | 27.425 | 7.313333 | 0.329697
19 | 7772 | State geological survey core sample. -20 MESH, Sewell | West Virginia | Northern Appalachia | GEO | Resource Production | Coal Reserve | N/A | 13.04 | 89.26 | 684.5092 | 6.515328 | 34.33077 | 8.114545 | 0.2992722
20 | 8215 | State geological survey core sample. -4 MESH, Eagle | West Virginia | Central Appalachia | GEO | Resource Production | Coal Reserve | N/A | 7.37 | 41.06 | 557.1235 | 5.783099 | 19.55238 | 6.843333 | 0.3462295
21 | 9673 | State geological survey core sample. -20 MESH, Pocahontas No.6 | West Virginia | Central Appalachia | GEO | Resource Production | Coal Reserve | N/A | 6.27 | 56.88 | 907.177 | 5.417143 | 27.08571 | 7.11 | 0.3258741
22 | 9684 | State geological survey core sample. -20 MESH, Sewell | West Virginia | Northern Appalachia | GEO | Resource Production | Coal Reserve | N/A | 4.52 | 42.17 | 932.9646 | 5.476623 | 32.43846 | 7.028333 | 0.3302839
23 | 9691 | State geological survey core sample. -20 MESH, Pocahontas No.6 | West Virginia | Central Appalachia | GEO | Resource Production | Coal Reserve | N/A | 11.91 | 101.43 | 851.6373 | 5.122727 | 16.35968 | 7.802308 | 0.2823009
24 | 9692 | State geological survey core sample. -20 MESH, Beckley | West Virginia | Central Appalachia | GEO | Resource Production | Coal Reserve | N/A | 9.33 | 65.15 | 698.2851 | 5.816964 | 18.61429 | 8.14375 | 0.2875494
25 | 9703 | State geological survey core sample. -20MESH, Little Eagle | West Virginia | Central Appalachia | GEO | Resource Production | Coal Reserve | N/A | 8.6 | 48.59 | 565 | 6.566216 | 15.67419 | 5.398889 | 0.4418398
26 | 9704 | State geological survey core sample. -20 MESH, No. 2 Gas | West Virginia | Central Appalachia | GEO | Resource Production | Coal Reserve | N/A | 4.98 | 26.53 | 532.7309 | 6.470732 | 13.96316 | 5.306 | 0.4497268
27 | 9706 | State geological survey core sample. -20 MESH, Sewell | West Virginia | Central Appalachia | GEO | Resource Production | Coal Reserve | N/A | 4.86 | 35.54 | 731.2757 | 6.461818 | 29.61667 | 5.923333 | 0.3992126
28 | 9714 | State geological survey core sample. -20 MESH, No. 2 Gas | West Virginia | Central Appalachia | GEO | Resource Production | Coal Reserve | N/A | 11.48 | 58.11 | 506.1847 | 5.534286 | 13.83571 | 8.301429 | 0.2771429
29 | 9720 | State geological survey core sample. -20MESH, Little Eagle | West Virginia | Central Appalachia | GEO | Resource Production | Coal Reserve | N/A | 8.6 | 67.28 | 782.3256 | 6.936082 | 30.58182 | 6.116364 | 0.4045929
30 | 11250 | State geological survey core sample. -20 MESH, Fire Clay | West Virginia | Central Appalachia | GEO | Resource Production | Coal Reserve | N/A | 20.5 | 184.87 | 901.8049 | 6.309556 | 12.83819 | 6.374828 | 0.3683938
31 | 11450 | State geological survey core sample. -20 MESH, Peerless | West Virginia | Central Appalachia | GEO | Resource Production | Coal Reserve | N/A | 9.71 | 47.24 | 486.5088 | 5.979747 | 16.28966 | 6.748571 | 0.3497143
32 | 11460 | State geological survey core sample. -20 MESH, Powellton | West Virginia | Central Appalachia | GEO | Resource Production | Coal Reserve | N/A | 8.1 | 34.71 | 428.5185 | 5.984483 | 15.77727 | 5.785 | 0.3995968
33 | 13421 | State geological survey core sample. -20 MESH, Powellton | West Virginia | Central Appalachia | GEO | Resource Production | Coal Reserve | N/A | 3.2 | 30.77 | 961.5625 | 6.837778 | 21.97857 | 4.395714 | 0.5619289
34 | 13422 | State geological survey core sample. -20 MESH, No. 2 Gas | West Virginia | Central Appalachia | GEO | Resource Production | Coal Reserve | N/A | 6.5 | 38.88 | 598.1538 | 6.589831 | 16.90435 | 4.86 | 0.5011583
35 | 13423 | State geological survey core sample. -20 MESH, Powellton | West Virginia | Central Appalachia | GEO | Resource Production | Coal Reserve | N/A | 4 | 35 | 875 | 9.722222 | 23.33333 | 3.181818 | 0.9337017
36 | 13424 | State geological survey core sample. -20 MESH, Peerless | West Virginia | Central Appalachia | GEO | Resource Production | Coal Reserve | N/A | 11.74 | 74.99 | 638.7564 | 6.355085 | 15.62292 | 6.249167 | 0.3887037
37 | 13425 | State geological survey core sample. -20 MESH, No. 2 Gas | West Virginia | Central Appalachia | GEO | Resource Production | Coal Reserve | N/A | 6.4 | 38.74 | 605.3125 | 7.596078 | 24.2125 | 4.304444 | 0.5942387
38 | 15513 | State geological survey core sample. -20 MESH, Powellton | West Virginia | Central Appalachia | GEO | Resource Production | Coal Reserve | N/A | 7.99 | 43.89 | 549.3116 | 5.626923 | 14.15806 | 7.315 | 0.3101493
39 | 16027 | State geological survey core sample. -20 MESH, Fire Clay | West Virginia | Central Appalachia | GEO | Resource Production | Coal Reserve | N/A | 15.4 | 74.69 | 485 | 5.789922 | 14.36346 | 6.224167 | 0.3679487
40 | 16495 | State geological survey core sample. -20 MESH, Cedar Grove | West Virginia | Central Appalachia | GEO | Resource Production | Coal Reserve | N/A | 10.09 | 41.53 | 411.5956 | 6.292424 | 15.97308 | 5.932857 | 0.3936242
41 | 16949 | State geological survey core sample. -20 MESH, Peerless | West Virginia | Central Appalachia | GEO | Resource Production | Coal Reserve | N/A | 6.4 | 42.66 | 666.5625 | 7.11 | 16.40769 | 4.74 | 0.5290323
42 | 17150 | State geological survey core sample. -20 MESH, Cedar Grove | West Virginia | Central Appalachia | GEO | Resource Production | Coal Reserve | N/A | 23.53 | 92.36 | 392.5202 | 5.736646 | 16.79273 | 7.696667 | 0.2935574
43 | 17166 | State geological survey core sample. -20 MESH, Powellton | West Virginia | Central Appalachia | GEO | Resource Production | Coal Reserve | N/A | 15.58 | 49.01 | 314.57 | 6.050617 | 14.41471 | 6.12625 | 0.3651811
44 | 17173 | State geological survey core sample. -20 MESH, Powellton | West Virginia | Central Appalachia | GEO | Resource Production | Coal Reserve | N/A | 9.3 | 45.59 | 490.2151 | 6.512857 | 15.19667 | 5.69875 | 0.4291536
45 | 17350 | State geological survey core sample. -20 MESH, Peerless | West Virginia | Central Appalachia | GEO | Resource Production | Coal Reserve | N/A | 22.76 | 96.81 | 425.3515 | 5.319231 | 14.03043 | 7.446923 | 0.2925234
46 | 17360 | State geological survey core sample. -20 MESH, Eagle | West Virginia | Central Appalachia | GEO | Resource Production | Coal Reserve | N/A | 7.09 | 90.13 | 1271.227 | 6.484173 | 20.02889 | 6.437857 | 0.3635401
47 | 18010 | State geological survey core sample. -20 MESH, Peerless | West Virginia | Central Appalachia | GEO | Resource Production | Coal Reserve | N/A | 6.97 | 33.89 | 486.2267 | 5.555738 | 14.12083 | 6.778 | 0.323828125
48 | 18449 | State geological survey core sample. -20 MESH, Cedar Grove | West Virginia | Central Appalachia | GEO | Resource Production | Coal Reserve | N/A | 8.71 | 42.12 | 483.5821 | 6.017143 | 16.2 | 6.017143 | 0.3855263
49 | 18524 | State geological survey core sample. -20 MESH, Little Eagle | West Virginia | Central Appalachia | GEO | Resource Production | Coal Reserve | N/A | 6.8 | 47.08 | 692.3529 | 6.362162 | 19.61667 | 5.231111 | 0.4397554
50 | 18525 | State geological survey core sample. -20 MESH, Eagle | West Virginia | Central Appalachia | GEO | Resource Production | Coal Reserve | N/A | 7.67 | 50.54 | 658.9309 | 7.432353 | 24.06667 | 4.594545 | 0.5686
51 | 18550 | State geological survey core sample. -20 MESH, No. 2 Gas | West Virginia | Central Appalachia | GEO | Resource Production | Coal Reserve | N/A | 6.69 | 37.48 | 560.2392 | 7.808333 | 23.425 | 4.164444 | 0.6085837
52 | 20003 | State geological survey core sample. -20 MESH, Cedar Grove | West Virginia | Central Appalachia | GEO | Resource Production | Coal Reserve | N/A | 9.9 | 64.49 | 651.4141 | 9.483824 | 24.80385 | 3.582778 | 0.8115169
53 | 20008 | State geological survey core sample. -20 MESH, Fire Clay | West Virginia | Central Appalachia | GEO | Resource Production | Coal Reserve | N/A | 6.5 | 46.38 | 713.5385 | 6.625714 | 33.12857 | 5.153333 | 0.4677215
54 | 21692 | State geological survey core sample. -20 MESH, Peerless | West Virginia | Central Appalachia | GEO | Resource Production | Coal Reserve | N/A | 10.7 | 51.04 | 477.0093 | 6.628571 | 17.6 | 4.64 | 0.5235821
55 | 22079 | State geological survey core sample. -20 MESH, Eagle | Kentucky | Central Appalachia | GEO | Resource Production | Coal Reserve | N/A | 20.92 | 101.45 | 484.9426 | 5.83046 | 14.09028 | 7.803846 | 0.2841772
56 | 25350 | State geological survey core sample. -20 MESH, Eagle | West Virginia | Central Appalachia | GEO | Resource Production | Coal Reserve | N/A | 24.58 | 83.32 | 338.9748 | 6.56063 | 18.11304 | 5.2075 | 0.4617544
57 | 1448 | State geological survey core sample. No, 2 Gas Coal | West Virginia | Central Appalachia | GEO | Resource Production | Coal Reserve | N/A | 5.85 | 39.5771 | 676.5316 | 8.332021 | 23.5578 | 5.786126 | 0.3960176
57 | 1448 | State geological survey core sample. No, 2 Gas Coal | West Virginia | Central Appalachia | GEO | Resource Production | Coal Reserve | N/A | 6.06 | 38.33 | 632.51 | 7.666 | 23.95625 | 5.475714 | 0.4629771
59 | 1452 | State geological survey core sample. No, 2 Gas Coal | West Virginia | Central Appalachia | GEO | Resource Production | Coal Reserve | N/A | 3.23 | 36.1166 | 1118.161 | 8.321797 | 25.98317 | 4.383083 | 0.5342651
59 | 1452 | State geological survey core sample. No, 2 Gas Coal | West Virginia | Central Appalachia | GEO | Resource Production | Coal Reserve | N/A | 3.31 | 33.92 | 1024.77 | 8.07619 | 28.26667 | 4.24 | 0.6229665
68 | 1-LMPP | Clean coal sample | Virginia | Central Appalachia | PRP | Processing | Coal Separations | Clean Coal | 2.75 | 31.12 | 1131.636 | 6.621277 | 17.28889 | 5.186667 | 0.4679245
70 | 2824 | State geological survey core sample. POCAHONTAS NO. 8 Coal | West Virginia | Central Appalachia | GEO | Resource Production | Coal Reserve | N/A | 7.07 | 55.9578 | 791.4823 | 12.32551 | 22.74707 | 5.946631 | 0.3786105
70 | 2824 | State geological survey core sample. POCAHONTAS NO. 8 Coal | West Virginia | Central Appalachia | GEO | Resource Production | Coal Reserve | N/A | 8 | 48.45 | 605.63 | 6.729167 | 25.5 | 5.383333 | 0.4593373
72 | 2-LPP | Clean coal sample | West Virginia | Northern Appalachia | PRP | Processing | Coal Separations | Clean Coal | 3.61 | 34.76 | 962.8809 | 6.437037 | 17.38 | 5.793333 | 0.4363636
73 | 3-BPP | Clean coal sample | Virginia | Central Appalachia | PRP | Processing | Coal Separations | Clean Coal | 2.23 | 33.05 | 1482.063 | 6.480392 | 22.03333 | 5.508333 | 0.4307359
74 | 7718 | State geological survey core sample. Sewell | West Virginia | Northern Appalachia | GEO | Resource Production | Coal Reserve | N/A | 2.97 | 38.38 | 1292.26 | 7.52549 | 31.98333 | 4.264444 | 0.5925311
75 | 9700 | State geological survey core sample. -20 MESH, Pocahontas No.3 | West Virginia | Central Appalachia | GEO | Resource Production | Coal Reserve | N/A | 3.45 | 31.17 | 903.4783 | 5.881132 | 28.33636 | 6.234 | 0.3731278
76 | A001 | PC power plant. Bottom ash haul-back. Possibly mainly PRB coal with Lower Freeport (6A) coal. | Ohio |  | CMB, WST | Utilization | Energy Conversion Process | Bottom Ash | 87.14 | 349.78 | 398.3827 | 6.998943 | 7.196739 | 7.62788 | 0.2884832
76 | A001 | PC power plant. Bottom ash haul-back. Possibly mainly PRB coal with Lower Freeport (6A) coal. | Ohio |  | CMB, WST | Utilization | Energy Conversion Process | Bottom Ash | 87.8 | 331.05 | 379.9059 | 6.147276 | 22.27898 | 6.599623 | 0.3631333
77 | A002 | PC power plant. Fly ash haul-back. Possibly mainly PRB coal with Lower Freeport (6A) coal. | Ohio |  | CMB, WST | Utilization | Energy Conversion Process | Fly Ash | 79.62 | 306.82 | 385.3554 | 7.557143 | 7.594554 | 6.941629 | 0.325013
78 | A003 | PC power plant. Bottom ash (Hydro bin) haul-back. Possibly mainly PRB coal with Lower Freeport (6A) coal. | Ohio |  | CMB, WST | Utilization | Energy Conversion Process | Bottom Ash | 93.66 | 343.07 | 366.293 | 7.044559 | 7.590044 | 7.39375 | 0.298868
79 | A004 | PC power plant. Fly and bottom ash mix. Sample taken from reclamation area point of erosion runoff. Coal seams(s) unidentified. | Ohio |  | CMB, WST | Utilization | Energy Conversion Process | Ash | 92.27 | 194.61 | 210.9136 | 7.316165 | 6.574662 | 9.35625 | 0.6144848
79 | A004SP | PC power plant. Fly and bottom ash mix. Sample taken from reclamation area point of erosion runoff. Coal seams(s) unidentified. | Ohio |  | CMB, WST | Utilization | Energy Conversion Process | Ash | 76.49 | 40.522 | 52.97686 | 7.853101 | 8.15332 | 8.15332 | 0.6182907
80 | A005 | PC power plant. Ash haul-back (unknown top or bottom). Coal seams(s).unidentified. | Ohio |  | CMB, WST | Utilization | Energy Conversion Process | Bottom Ash | 94.39 | 189.99 | 201.2819 | 6.619861 | 4.470353 | 11.37665 | 0.5721142
81 | A006 | PC power plant. Ash haul-back (unknown top or bottom). Coal seams(s).unidentified. | Ohio |  | CMB, WST | Utilization | Energy Conversion Process | Bottom Ash | 94.67 | 188.17 | 198.7641 | 6.649117 | 4.567233 | 10.69148 | 0.596149
82 | A009 | Run-of-mine coal. Upper Freeport (7) and Lower Freeport (6A) Seam. | Ohio | Northern Appalachia | PRP | Processing | N/A | N/A | 13.72 | 51.546 | 375.6997 | 7.33229 | 7.786405 | 7.905828 | 0.2892946
83 | A010 | Run-of-mine coal. Lower Freeport (6A) Seam. | Ohio | Northern Appalachia | COL, PRP | Processing | N/A | N/A | 15.81 | 47.329 | 299.3612 | 7.39515625 | 6.474555 | 7.875042 | 0.2871634
84 | A011 | Upper Freeport (7) coal refuse | Ohio | Northern Appalachia | COL, PRP, WST | Processing | Coal Separations | Refuse | 82.95 | 185.98 | 224.2074 | 7.12567 | 6.220067 | 10.44831 | 0.2492779
85 | A012 | Upper Freeport (7) coal refuse | Ohio | Northern Appalachia | COL, PRP, WST | Processing | Coal Separations | Refuse | 50.61 | 159.995 | 316.1332 | 6.808298 | 7.692067 | 16.21023 | 0.1522037
86 | A013 | Cleaned "pure" Upper Freeport (7) | Ohio | Northern Appalachia | PRP | Processing | Coal Separations | Clean Coal | 6.68 | 46.25 | 660.7143 | 7.248246 | 9.683203125 | 9.025121 | 0.2398633
86 | A013 | Cleaned "pure" Upper Freeport (7) | Ohio | Northern Appalachia | PRP | Processing | Coal Separations | Clean Coal | 7 | 37.1835 | 556.6392 | 5.640244 | 33.03571 | 9.25 | 0.2399464
87 | A014 | Permanent refuse pile. Filter cake mix of Mahoning (7A), Upper Freeport (7), Lower Freeport (6A). | Ohio | Northern Appalachia | COL, PRP, WST | Processing | Coal Separations | Refuse | 43.8 | 63.904 | 145.8995 | 9.53791 | 6.75518 | 14.10684 | 0.7657917
88 | A015 | Permanent refuse pile. Filter cake mix of Mahoning (7A), Upper Freeport (7), Lower Freeport (6A). | Ohio | Northern Appalachia | COL, PRP, WST | Processing | Coal Separations | Refuse | 71.47 | 116.486 | 162.9859 | 8.033517 | 8.565147 | 13.93373 | 0.7040082
89 | A016/A007A | Ash site water/sediment sample from runoff collection pond. | Ohio | Northern Appalachia | WST | Utilization | Energy Conversion Process | Ash (aqueous) | 93.51 | 134.56 | 143.899 | 7.733333 | 5.606667 | 11.80351 | 0.76241
90 | A016/A007B | Ash site water/sediment sample from runoff collection pond. | Ohio | Northern Appalachia | WST | Utilization | Energy Conversion Process | Ash (aqueous) | 94.58 | 171.22 | 181.0319 | 7.317094 | 6.071631 | 11.49128 | 0.6515868
91 | A016/A007C | Ash site water/sediment sample from runoff collection pond. | Ohio | Northern Appalachia | WST | Utilization | Energy Conversion Process | Ash (aqueous) | 93.64 | 118.37 | 126.4097 | 9.035878 | 6.725568 | 17.56231 | 0.8417613
92 | A016/A007D | Ash site water/sediment sample from runoff collection pond. Near pond discharge. | Ohio | Northern Appalachia | WST | Utilization | Energy Conversion Process | Ash (aqueous) | 82.71 | 111.51 | 134.8205 | 7.483893 | 5.235211 | 13.61538 | 0.7158024
93 | A017 | Fine particulate refuse mix of Middle Kittanning (6) and Upper Freeport (7) | Ohio | Northern Appalachia | PRP, WST | Processing | Coal Separations | Fine Coal By-product | 82.92 | 117.27 | 141.4255 | 8.951908 | 7.107273 | 15.97684 | 0.7833029
94 | A018 | Coarse refuse mix of Middle Kittanning (6) and Upper Freeport (7) | Ohio | Northern Appalachia | PRP, WST | Processing | Coal Separations | Coarse Refuse | 87.33 | 115.35 | 132.0852 | 9.302419 | 6.62931 | 20.02604 | 0.8045995
95 | A019 | Fine particulate clean coal Middle Kittanning (6) and Upper Freeport (7) | Ohio | Northern Appalachia | PRP | Processing | Coal Separations | Clean Coal | 6.72 | 31.737 | 472.2768 | 7.13191 | 8.965254 | 7.329561 | 0.2953878
96 | A020 | Coarse clean coal Middle Kittanning (6) and Upper Freeport (7) | Ohio | Northern Appalachia | PRP | Processing | Coal Separations | Clean Coal | 6.07 | 30.9727 | 510.2586 | 8.003282 | 8.393686 | 4.916302 | 0.4569218
97 | A021 | Cake and coarse mixed stream refuse | Ohio | Northern Appalachia | PRP, WST | Processing | Coal Separations | Coarse Refuse | 81.08 | 203.14 | 250.5427 | 6.428481 | 7.694697 | 15.8703125 | 0.2998464
98 | A022 | Reclamation site coal refuse | Ohio | Northern Appalachia | PRP, WST | Processing | Coal Separations | Refuse | 78.68 | 177.914 | 226.1235 | 7.291557 | 7.538729 | 15.60649 | 0.373217
99 | A023 | Fresh/new refuse of Middle Kittanning (6) and Upper Freeport (7) | Ohio | Northern Appalachia | PRP, WST | Processing | Coal Separations | Refuse | 72.53 | 160.867 | 221.7937 | 9.14017 | 7.660333 | 13.6328 | 0.5647019
100 | A024 | New cake | Ohio | Northern Appalachia | PRP, WST | Processing | Coal Separations | Refuse | 59.28 | 148.931 | 251.2331 | 6.927023 | 8.812485 | 9.670844 | 0.4572505
101 | A025 | Cake refuse mix | Ohio | Northern Appalachia | PRP, WST | Processing | Coal Separations | Refuse | 80.6 | 181.13 | 224.727 | 6.078188 | 11.25031 | 14.72602 | 0.3624944
102 | A026 | Old refuse mix (with soil from reclamation process) | Ohio | Northern Appalachia | PRP, WST | Processing | Coal Separations | Refuse | 82.88 | 238.04 | 287.2104 | 6.450949 | 8.849071 | 8.56259 | 0.4479319
103 | A027A | Site runoff drainage pond water/sediment sample | Ohio | Northern Appalachia | PRP, WST | Processing | Coal Separations | Refuse (aqueous) | 92.73 | 248.71 | 268.2088 | 7.208986 | 9.830435 | 8.576207 | 0.4840384
104 | A027B | Site runoff drainage pond water/sediment sample | Ohio | Northern Appalachia | PRP, WST | Processing | Coal Separations | Refuse (aqueous) | 90.63 | 213.51 | 235.5842 | 7.023355 | 12.06271 | 9.705 | 0.4886007
105 | A028 | Raw new Middle Kittanning (6) coal | Ohio | Northern Appalachia | COL, PRP | Processing | N/A | N/A | 11.25 | 38.88 | 345.6 | 21.6 | 69.05861 | 6.646154 | 0.4811429
106 | A029 | Middle Kittanning (6) raw coal 2-3 days old | Ohio | Northern Appalachia | COL, PRP | Processing | N/A | N/A | 29.88 | 73.779 | 246.9177 | 7.026571 | 4.49872 | 11.35062 | 0.2049486
107 | A030A | Raw Upper Freeport (7) coal | Ohio | Northern Appalachia | COL | Resource Production | Coal Mining | N/A | 8.5 | 34.488 | 405.7412 | 7.481128 | 7.698214 | 6.762353 | 0.3120791
108 | A030B | Raw Upper Freeport (7) coal | Ohio | Northern Appalachia | COL | Resource Production | Coal Mining | N/A | 10.96 | 16.333 | 149.0237 | 7.632243 | 4.653276 | 13.84153 | 0.2290616
109 | A030C | Raw Upper Freeport (7) coal | Ohio | Northern Appalachia | COL | Resource Production | Coal Mining | N/A | 7.55 | 27.979 | 370.5828 | 6.857598 | 5.792754 | 9.681315 | 0.2006609
110 | A031 | Raw Upper Freeport (7) coal | Ohio | Northern Appalachia | COL | Resource Production | Coal Mining | N/A | 12.18 | 42.712 | 350.6732 | 7.263946 | 7.048185 | 8.24556 | 0.2584561
111 | A032 | Upper Freeport (7) coal refuse. (Site abandoned approx. 30 years. Also an old logging stock yard) | Ohio | Northern Appalachia | WST | Processing | Coal Separations | Refuse | 59.5 | 126.188 | 212.0807 | 6.341106 | 18.86218 | 10.09504 | 0.4727824
112 | A033 | Upper Freeport (7) coal refuse. (Site abandoned approx. 30 years. Also an old logging stock yard) | Ohio | Northern Appalachia | WST | Processing | Coal Separations | Refuse | 22.58 | 66.146 | 292.9407 | 7.143197 | 15.20598 | 7.508059 | 0.5633287
113 | A034 | Upper Freeport (7) coal refuse. (Site abandoned approx. 30 years. Also an old logging stock yard) | Ohio | Northern Appalachia | WST | Processing | Coal Separations | Refuse | 60.2 | 140.526 | 233.4319 | 6.536093 | 17.94713 | 10.18304 | 0.4583437
114 | A035 | Coal refuse from the terminus of a drainage runoff location towards the bottom of the refuse site. (Site abandoned approx. 30 years. Also an old logging stock yard) | Ohio | Northern Appalachia | WST | Processing | Coal Separations | Refuse | 21.44 | 60.163 | 280.611 | 8.252812 | 10.48136 | 9.846645 | 0.5934686
115 | AKAUFAUS01 | AK Subbituminous C Fly ash | Alaska |  | CMB | Utilization | Energy Conversion Process | Fly Ash | 86.09 | 222.18 | 258.0788 | 9.374684 | 51.66977 | 6.137569 | 1.023497
117 | AKHC-1 | Coal, Jaw crushed to -1", Approx. 5 lb | Alaska | West/Northwest | COL | Resource Production | Coal Mining | N/A | 45.22 | 166.7 | 368.6422 | 7.682028 | 14.75221 | 6.362595 | 0.4887916
118 | AKWC-1 | Coal, Jaw crushed to -1", Approx. 5 lb | Alaska | West/Northwest | COL | Resource Production | Coal Mining | N/A | 6.45 | 19.311 | 299.3953 | 10.16368 | 22.17107 | 4.522482 | 0.8103497
120 | ALXXYYZZ77 | State geological survey core sample. Surface Mine, Full Channel, Newcastle coal bed, 12 in. thick | Alabama | Southern Appalachia | GEO | Resource Production | Coal Reserve | N/A | 10.11 | 60.342 | 596.8546 | 7.323058 | 18.34103 | 4.404526 | 0.8093553
122 | ALXXYYZZ79 | State geological survey core sample. Surface Mine, Full Channel, Mary Lee coal bed, 26 in. thick | Alabama | Southern Appalachia | GEO | Resource Production | Coal Reserve | N/A | 12.57 | 67.578 | 537.6134 | 4.896957 | 14.91788 | 8.674968 | 0.4684485
125 | ALXXYYZZ82 | State geological survey core sample. Surface Mine, Top Bench, Mary Lee coal bed, 22 in. thick | Alabama | Southern Appalachia | GEO | Resource Production | Coal Reserve | N/A | 45.56 | 129.16 | 283.4943 | 6.458 | 20.24451 | 9.160284 | 0.6012894
126 | ALXXYYZZ83 | State geological survey core sample. Surface Mine, Bottom Bench, Mary Lee coal bed, 16 in. thick | Alabama | Southern Appalachia | GEO | Resource Production | Coal Reserve | N/A | 73.51 | 205.56 | 279.6354 | 5.423747 | 19.95728 | 9.472811 | 0.5656943
127 | ANTH-01 | Anthracite coal | Pennsylvania | Northern Appalachia | COL | Resource Production | Coal Mining | N/A | 48.45 | 146.77 | 302.9309 | 6.35368 | 4.5865625 | 11.55669 | 0.542674
128 | ANTH-02 | Anthracite fly ash | Pennsylvania |  | CMB | Utilization | Energy Conversion Process | Fly Ash | 97.09 | 277.91 | 286.2396 | 6.433102 | 57.30103 | 10.89843 | 0.5473831
129 | ANTH-03 | Anthracite bottom ash | Pennsylvania |  | CMB | Utilization | Energy Conversion Process | Bottom Ash | 94.85 | 348.19 | 367.0954 | 7.299581 | 14.32881 | 19.89657 | 0.3109563
131 | K36 | Raw Coal. Hazard Coal. | Kentucky | Central Appalachia | COL | Resource Production | Coal Mining | N/A | 10.28 | 64.083 | 623.3755 | 6.545761 | 16.30611 | 5.296116 | 0.4871896
134 | K37 | Coal Refuse. Prep Refuse coal. | Kentucky | Central Appalachia | PRP, WST | Processing | Coal Separations | Refuse | 67.79 | 246.297 | 363.3235 | 5.1311875 | 13.60757 | 11.19532 | 0.2311157
136 | K38 | Raw Coal. Hazard Coal. | Kentucky | Central Appalachia | COL | Resource Production | Coal Mining | N/A | 10.3 | 57.732 | 560.5049 | 6.316411 | 15.034375 | 5.498286 | 0.4747114
138 | K39 | Coal Refuse. Prep Refuse coal. | Kentucky | Central Appalachia | PRP, WST | Processing | Coal Separations | Refuse | 70.49 | 218.703 | 310.261 | 5.027655 | 13.17488 | 12.28669 | 0.2190803
140 | K40 | Raw Coal. No. 8 coal | Kentucky | Central Appalachia | COL | Resource Production | Coal Mining | N/A | 14.77 | 71.787 | 486.0325 | 7.1787 | 16.20474 | 5.317556 | 0.5183697
141 | K41 | Raw Coal. Hazard Coal. | Kentucky | Central Appalachia | COL | Resource Production | Coal Mining | N/A | 18.67 | 129.88 | 493.8403 | 5.61517 | 14.98058 | 9.212388 | 0.2573191
141 | K41 | Raw Coal. Hazard Coal. | Kentucky | Central Appalachia | COL | Resource Production | Coal Mining | N/A | 26.3 | 82.543 | 442.1157 | 5.526809 | 17.31733 | 8.658667 | 0.275835
143 | K42 | Raw Coal. No. 7 coal | Kentucky | Central Appalachia | COL | Resource Production | Coal Mining | N/A | 16.37 | 133.099 | 813.0666 | 4.436633 | 16.43198 | 10.23051 | 0.2229992
145 | K43 | Coal Refuse. No. 4 coal | Kentucky | Central Appalachia | PRP, WST | Processing | Coal Separations | Refuse | 6.87 | 106.39 | 1399.868 | 6.816043 | 18.15 | 5.23442 | 0.4707079
145 | K43 | Coal Refuse. No. 4 coal | Kentucky | Central Appalachia | PRP, WST | Processing | Coal Separations | Refuse | 7.6 | 94.743 | 1379.083 | 6.999342 | 21.278 | 5.3195 | 0.4715076
146 | K44 | Coal Refuse. Prep Refuse coal | Kentucky | Central Appalachia | PRP, WST | Processing | Coal Separations | Refuse | 68.76 | 245.93 | 357.6643 | 5.11289 | 13.51264 | 12.35829 | 0.2135702
147 | K45 | Raw Coal. No. 9 Bottom (junk) coal | Kentucky | Central Appalachia | COL | Resource Production | Coal Mining | N/A | 15.4 | 96.695 | 627.8896 | 7.162593 | 19.03445 | 5.28388 | 0.4971743
149 | K46 | Raw Coal. No. 7 Rider coal | Kentucky | Central Appalachia | COL | Resource Production | Coal Mining | N/A | 8.7 | 42.746 | 491.3333 | 9.917865 | 22.61693 | 3.749649 | 0.8791103
151 | K47 | Raw Coal. No. 9 Top coal | Kentucky | Central Appalachia | COL | Resource Production | Coal Mining | N/A | 5.21 | 25.482 | 489.0979 | 7.239205 | 19.75349 | 5.24321 | 0.6299092
152 | K48 | Coal Refuse. Prep Refuse coal | Kentucky | Central Appalachia | PRP, WST | Processing | Coal Separations | Refuse | 67.23 | 220.77 | 328.3802 | 5.256429 | 12.98647 | 14.15192 | 0.1988596
154 | K49 | Raw Coal. No. 7 Bottom Junk coal | Kentucky | Central Appalachia | COL | Resource Production | Coal Mining | N/A | 11.07 | 67.381 | 608.6811 | 5.710254 | 17.27718 | 7.880819 | 0.3070999
156 | K50 | Raw Coal. No. 7 Top coal | Kentucky | Central Appalachia | COL | Resource Production | Coal Mining | N/A | 24.07 | 125.28 | 520.4819 | 5.518943 | 14.98565 | 9.28 | 0.2697898
158 | K51 | Raw Coal. No. 5A coal | Kentucky | Central Appalachia | COL | Resource Production | Coal Mining | N/A | 6.07 | 34.6688 | 571.1499 | 5.573762 | 14.267 | 6.591027 | 0.3752003
159 | K52 | Raw Coal. Hazard coal | Kentucky | Central Appalachia | COL | Resource Production | Coal Mining | N/A | 22.08 | 68.656 | 310.942 | 7.628444 | 17.03623 | 9.417833 | 0.4045252
161 | K53 | Raw Coal. No. 8 Junk coal | Kentucky | Central Appalachia | COL | Resource Production | Coal Mining | N/A | 27.24 | 227.979 | 836.9273 | 4.643157 | 17.67279 | 13.25459 | 0.1729728
163 | K54 | Raw Coal. No. 9 Middle coal | Kentucky | Central Appalachia | COL | Resource Production | Coal Mining | N/A | 22.42 | 109.277 | 487.4086 | 4.856756 | 11.40678 | 12.11497 | 0.2058817
165 | K55 | Raw Coal. No. 7 Rider coal | Kentucky | Central Appalachia | COL | Resource Production | Coal Mining | N/A | 16.43 | 97.99 | 596.409 | 6.446711 | 17.28219 | 5.867665 | 0.4165932
167 | K56 | Raw Coal. No. 7 Middle coal | Kentucky | Central Appalachia | COL | Resource Production | Coal Mining | N/A | 11.05 | 47.577 | 430.5611 | 7.528006 | 10.76403 | 3.899754 | 0.7022182
169 | K57 | Raw Coal. No. 8 Middle coal | Kentucky | Central Appalachia | COL | Resource Production | Coal Mining | N/A | 17.17 | 95.553 | 556.5114 | 4.900154 | 14.45582 | 8.76633 | 0.2727503
171 | KYALDK001 | Raw Coal. Plant Feed | Kentucky | Illinois Basin | COL, PRP | Processing | N/A | N/A | 49.22 | 179.09 | 363.8562 | 5.5965625 | 17.05619 | 8.9545 | 0.2594233
172 | KYALDK002 | Clean Coal | Kentucky | Illinois Basin | COL, PRP | Processing | Coal Separations | Clean Coal | 10.85 | 43.13 | 397.5115 | 7.566667 | 17.252 | 4.313 | 0.6461832
173 | KYALDK003 | Coarse Reject | Kentucky | Illinois Basin | PRP, WST | Processing | Coal Separations | Coarse Refuse | 84.04 | 295.9 | 352.0942 | 5.399635 | 16.71751 | 10.56786 | 0.2171946
174 | KYALDK004 | Fine Reject | Kentucky | Illinois Basin | PRP, WST | Processing | Coal Separations | Fine Coal By-product | 59.45 | 211.69 | 356.0807 | 5.541623 | 16.80079 | 8.820417 | 0.2585612
177 | KYALDOZZ98 | Mine roof shale. WKY #13 coal bed. | Kentucky | Illinois Basin | COL | Resource Production | Coal Mining | N/A | 97.29 | 265.09 | 272.474 | 6.418644 | 2.929171 | 9.4675 | 0.5749168
182 | KYALYYZZ66 | State geological survey core sample. WKY #8b coal bed, 45 in. thick | Kentucky | Illinois Basin | GEO | Resource Production | Coal Reserve | N/A | 68.87 | 227.9 | 330.9133 | 7.447712 | 4.425243 | 6.762611 | 0.7905405
185 | KYARMCZZ102 | Mine, Channel, Top Bench, WKY #13A coal bed, 37 in. thick | Kentucky | Illinois Basin | COL | Resource Production | Coal Mining | N/A | 13.99 | 55.154 | 394.2387 | 30.3044 | 11.51441 | 13.03877 | 2.458365
186 | KYARMCZZ103 | Mine, Channel, Parting, WKY#13A/B coal bed, 60 in. thick | Kentucky | Illinois Basin | COL | Resource Production | Coal Mining | N/A | 60.65 | 222.02 | 366.0676 | 6.08274 | 2.740988 | 9.488034 | 0.4707207
187 | KYARMCZZ104 | Mine, Channel, Lower Bench, WKY#13B coal bed, 30 in. thick | Kentucky | Illinois Basin | COL | Resource Production | Coal Mining | N/A | 9.06 | 37.957 | 418.9514 | 13.31825 | 62.12275 | 4.885071 | 1.618446
192 | KYBRCPREP-01 | Coal Product (-1mm Coal) (Note: Some of the provided sample descriptions seemed inconsistent with the ash values observed in the testing results of this sample set.) | Kentucky | Central Appalachia |  |  |  |  | 7.47 | 7.971 | 106.7068 | 9.69708 | 21.36997 | 8.372899 | 1.062354
193 | KYBRCPREP-02 | Coal Product (+1mm Coal) (Note: Some of the provided sample descriptions seemed inconsistent with the ash values observed in the testing results of this sample set.) | Kentucky | Central Appalachia |  |  |  |  | 11.79 | 9.787 | 83.01103 | 10.70788 | 16.6163 | 13.27951 | 1.226849
194 | KYBRCPREP-03 | Coal Product Dredge Material (Fines) (Note: Some of the provided sample descriptions seemed inconsistent with the ash values observed in the testing results of this sample set.) | Kentucky | Central Appalachia |  |  |  |  | 9.06 | 12.186 | 134.5033 | 9.30229 | 26.90066 | 9.30229 | 0.6857103
195 | KYBRCPREP-CR01 | Coarse Refuse/Reject (Coal) (Note: Some of the provided sample descriptions seemed inconsistent with the ash values observed in the testing results of this sample set.) | Kentucky | Central Appalachia |  |  |  |  | 67.11 | 68.279 | 101.7419 | 7.976519 | 20.32113 | 18.50379 | 0.7329695
196 | KYBRCPREP-FS1 | Feed Stock/Clay ball (Refuse Pile) (Clay) (Note: Some of the provided sample descriptions seemed inconsistent with the ash values observed in the testing results of this sample set.) | Kentucky | Central Appalachia |  |  |  |  | 48.2 | 34.833 | 72.26763 | 11.57243 | 14.45353 | 14.45353 | 1.389095
197 | KYBRCPREP-FS2 | Feed Stock/Clay ball (Refuse Pile) (Clay) (Note: Some of the provided sample descriptions seemed inconsistent with the ash values observed in the testing results of this sample set.) | Kentucky | Central Appalachia |  |  |  |  | 14.4 | 21.566 | 149.7639 | 7.987407 | 23.96222 | 14.97639 | 0.4821993
198 | KYBRCPREP-FS3 | Feed Stock/Dredge Material (Dredge Fines) (Note: Some of the provided sample descriptions seemed inconsistent with the ash values observed in the testing results of this sample set.) | Kentucky | Central Appalachia |  |  |  |  | 45.09 | 27.584 | 61.17543 | 22.24516 | 12.25956 | 12.25956 | 2.102812
199 | KYBRCPREP-FS4 | Coarse Feed Stock (Coarse Coal) (Note: Some of the provided sample descriptions seemed inconsistent with the ash values observed in the testing results of this sample set.) | Kentucky | Central Appalachia |  |  |  |  | 76.9 | 83.681 | 108.8179 | 7.471518 | 14.50277 | 13.60667 | 0.7260932
202 | KYCKWL01-01 | Blue Gem coal, Central Appalachian, stoker | Kentucky |  | CMB | Utilization | Feed Coal | N/A | 6.74 | 43.988 | 652.6409 | 8.206716 | 30.97746 | 4.765764 | 0.6106921
203 | KYCKWL01-02 | Stoker ash, Central Appalachian, stoker | Kentucky |  | CMB | Utilization | Energy Conversion Process | Ash | 53.23 | 328.38 | 616.9078 | 8.009268 | 123.4511 | 5.25408 | 0.5402439
207 | KYEKCO01_07_Unit_1 | Unit 1 fly ash | Kentucky |  | CMB | Utilization | Energy Conversion Process | Fly Ash | 94.84 | 785.32 | 828.0472 | 6.888772 | 32.58589 | 7.139273 | 0.4836954
208 | KYEKCO01_08_Unit_1 | Unit 1 bottom ash | Kentucky |  | CMB | Utilization | Energy Conversion Process | Bottom Ash | 92.96 | 765.53 | 823.5047 | 6.774602 | 32.03054 | 7.771878 | 0.4592642
209 | KYEKCO01_10 | Coal for planned special run | Kentucky |  | COL, CMB | Utilization | Feed Coal | N/A | 12.45 | 111.715 | 897.3092 | 6.770606 | 31.11838 | 6.9821875 | 0.4775162
211 | KYEKCO01_11 | Coal used to produce samples KYEKCO01 07, KYEKCO01 08 & KYEKCO12 09 | Kentucky |  | COL, CMB | Utilization | Feed Coal | N/A | 11.28 | 83.293 | 738.4131 | 7.11906 | 36.05758 | 6.941083 | 0.5213333
213 | KYEKCO01-12 | Ash | Kentucky | Central Appalachia |  |  |  |  | 95.67 | 860.05 | 898.9756 | 6.370741 | 16.1968 | 7.227311 | 0.3482521
214 | KYEKCO01_01_Unit_1 | Unit 1 feed coal. Central Appalachian coal | Kentucky |  | COL, CMB | Utilization | Feed Coal | N/A | 11.23 | 75.59 | 673.1077 | 6.195902 | 31.49583 | 7.76078 | 0.4458684
215 | KYEKCO01_02_Unit_1 | Unit 1 economizer fly ash. Central Appalachian coal | Kentucky |  | CMB | Utilization | Energy Conversion Process | Fly Ash | 87.35 | 436.29 | 499.4734 | 6.936248 | 26.12515 | 8.326145 | 0.500774
216 | KYEKCO01_03_Unit_1 | Unit 1 mechanical fly ash. Central Appalachian coal | Kentucky |  | CMB | Utilization | Energy Conversion Process | Fly Ash | 90.36 | 508.46 | 562.7047 | 7.30546 | 28.24778 | 7.358321 | 0.5365972
217 | KYEKCO01_04_Unit_1 | Unit 1 ESP fly ash. Central Appalachian coal | Kentucky |  | CMB | Utilization | Energy Conversion Process | Fly Ash | 93 | 624.1 | 671.0753 | 7.564848 | 31.205 | 6.674866 | 0.5740227
218 | KYEKCO01_05_Unit_1 | Unit 1 silo fly ash. Central Appalachian coal | Kentucky |  | CMB | Utilization | Energy Conversion Process | Fly Ash | 94.8 | 586.36 | 618.5232 | 7.403535 | 19.41589 | 8.189385 | 0.4751195
219 | KYEKCO02-13 | Ash | Kentucky | Central Appalachia |  |  |  |  | 97.56 | 531.35 | 544.6392 | 6.065639 | 16.6046875 | 7.515559 | 0.3367296
220 | KYEKCO01_09_Unit_1&2 | Unit 1 & 2 landfill ash | Kentucky | Central Appalachia | WST | Utilization | Energy Conversion Process | Ash | 93.98 | 545.83 | 580.7938 | 7.39607 | 30.15635 | 7.258378 | 0.550213
221 | KYEKCO01_06_Unit_1&2 | Unit 1&2 landfill fly ash. Central Appalachian coal | Kentucky |  | CMB, WST | Utilization | Energy Conversion Process | Fly Ash | 94.57 | 417.15 | 441.1018 | 8.359719 | 18.87557 | 8.39336 | 0.5461453
222 | KYEKDA0401 | Ash disposal site at power plant. Landfilled fly ash (still in active use). Central Appalachian Coal. | Kentucky |  | CMB, WST | Utilization | Energy Conversion Process | Fly Ash | 83.03 | 461.36 | 555.6546 | 6.57208 | 12.50298 | 8.297842 | 0.446451
223 | KYEKDA0402 | Ash disposal site at power plant. Landfilled fly ash (old area). Central Appalachian Coal. | Kentucky |  | CMB, WST | Utilization | Energy Conversion Process | Fly Ash | 79.01 | 693.68 | 877.9648 | 7.507359 | 17.74118 | 7.733333 | 0.6457414
224 | KYEKSP0401 | FBC unit. Fly ash, Central Appalachian Coal. CFBC. | Kentucky |  | CMB | Utilization | Energy Conversion Process | Fly Ash | 89.83 | 155.39 | 172.9823 | 7.692574 | 34.60802 | 9.897452 | 0.5241785
225 | KYEKSP0402 | FBC unit. Bed ash, Central Appalachian Coal. CFBC. | Kentucky |  | CMB | Utilization | Energy Conversion Process | Ash | 98.01 | 130.42 | 133.0681 | 13.30816 | 26.61633 | 8.307006 | 0.797409
226 | KYEKSP0403 | FBC unit. Coal, Central Appalachian Coal. CFBC. | Kentucky |  | CMB | Utilization | Feed Coal | N/A | 16.65 | 71.519 | 429.5435 | 6.811333 | 9.757026 | 10.35007 | 0.4197884
227 | KYEKSP0404 | FBC unit. Limestone, Central Appalachian Coal. CFBC. | Kentucky |  | CMB | Utilization | Energy Conversion Process | Disposed Combustion Byproducts | 100 | 104 | 104 | 41.6 | 20.8 | 6.709677 | 1.390805
228 | KYEKSP1201 | FBC unit. Landfilled fly ash. Illinois Basin Coal. | Kentucky |  | CMB | Utilization | Energy Conversion Process | Fly Ash | 97.57 | 460.49 | 471.9586 | 6.334113 | 11.80744 | 8.737951 | 0.454577
233 | KYJRBC0106 | Underground Mine, Upper Split, Jellico coal bed, 26 in. thick | Kentucky | Central Appalachia | COL | Resource Production | Coal Mining | N/A | 4.23 | 36.905 | 872.4586 | 6.759158 | 9.023227 | 5.427206 | 0.6042862
234 | KYJRBC0107 | Underground Mine, Middle Parting, Jellico coal bed, 17 in. thick | Kentucky | Central Appalachia | COL | Resource Production | Coal Mining | N/A | 93.34 | 252.31 | 270.3128 | 6.036124 | 33.77644 | 10.0924 | 0.4786099
235 | KYJRBC0108 | Underground Mine, Lower Split, Jellico coal bed, 19 in. thick | Kentucky | Central Appalachia | COL | Resource Production | Coal Mining | N/A | 5.56 | 31.8 | 571.9424 | 18.70588 | 5.943925 | 5.408163 | 1.970297
236 | KYJRBLZZ03 | Underground Mine, Full Channel, Fire Clay coal bed, 40 in. thick | Kentucky | Central Appalachia | COL | Resource Production | Coal Mining | N/A | 21.95 | 147.099 | 670.1549 | 5.197845 | 133.7264 | 5.90759 | 0.6272013
238 | KYJRBLZZ05 | Underground Mine, Lower Bench , Fire Clay coal bed, 9 in. thick | Kentucky | Central Appalachia | COL | Resource Production | Coal Mining | N/A | 9.72 | 191.666 | 1971.872 | 4.852304 | 140.9309 | 4.640823 | 0.6318944
239 | KYJRLW001 | Raw Coal. Plant Feed | Kentucky | Central Appalachia | COL, PRP | Processing | N/A | N/A | 50.65 | 229.55 | 453.2083 | 5.885897 | 13.74551 | 8.501852 | 0.2675318
240 | KYJRLW002 | Clean Coal | Kentucky | Central Appalachia | COL, PRP | Processing | Coal Separations | Clean Coal | 8.29 | 147.72 | 1781.906 | 6.104132 | 20.80563 | 6.422609 | 0.3552294
241 | KYJRLW003 | Coarse Reject | Kentucky | Central Appalachia | PRP, WST | Processing | Coal Separations | Coarse Refuse | 86.99 | 295.55 | 339.7517 | 5.629524 | 11.86948 | 9.533871 | 0.2412852
242 | KYJRLW004 | Fine Reject | Kentucky | Central Appalachia | PRP, WST | Processing | Coal Separations | Fine Coal By-product | 56.74 | 216.26 | 381.1421 | 5.631771 | 16.8953125 | 8.6504 | 0.2602564
243 | KYJRYY90108 | Roof Rock, Hazard #4 coal bed, 3 in. thick | Kentucky | Central Appalachia | COL | Resource Production | Coal Mining | N/A | 95.36 | 283.42 | 297.2106 | 5.748884 | 59.41719 | 12.65268 | 0.4090683
244 | KYJRYY90109 | Channel, top bench, Hazard #4 coal bed, 32 in. thick | Kentucky | Central Appalachia | COL | Resource Production | Coal Mining | N/A | 5.33 | 46.532 | 873.0206 | 4.607129 | 13.44855 | 4.51767 | 0.7312944
245 | KYJRYY90110 | Flint Clay Parting, Hazard #4 coal bed, 3 in. thick | Kentucky | Central Appalachia | COL | Resource Production | Coal Mining | N/A | 86.39 | 193.63 | 224.1347 | 7.066788 | 44.82176 | 8.382251 | 0.5522687
246 | KYJRYY90111 | Channel, bottom bench, Hazard #4 coal bed, 16 in. thick | Kentucky | Central Appalachia | COL | Resource Production | Coal Mining | N/A | 24.7 | 186.517 | 755.1296 | 4.347716 | 8.289644 | 4.686357 | 0.6588136
247 | KYJRYY90112 | Seat Rock, Hazard #4 coal bed, 6 in. thick | Kentucky | Central Appalachia | COL | Resource Production | Coal Mining | N/A | 95 | 229.39 | 241.4632 | 6.267486 | 48.29263 | 11.35594 | 0.5121292
249 | KYKSSPJB01 | Stoker coal. Central Appalachian coal | Kentucky |  | CMB | Utilization | Feed Coal | N/A | 9.67 | 73.15 | 756.4633 | 8.3125 | 19.93188 | 5.458955 | 0.6230308
250 | KYKSSPJB02 | Stoker boiler ash. Central Appalachian Coal. | Kentucky |  | CMB | Utilization | Energy Conversion Process | Ash | 57.01 | 630.91 | 1106.665 | 6.704676 | 18.77708 | 6.726119 | 0.451035
251 | KYKUTY0101 | Ash disposal site at power plant. Ponded fly ash. Landfill fly ash. Central Appalachian Coal. | Kentucky |  | CMB, WST | Utilization | Energy Conversion Process | Fly Ash | 83.78 | 761.44 | 908.8565 | 7.321538 | 18.34795 | 7.465098 | 0.6094695
252 | KYLGMC1401 | PC Power plant. Illinois Basin Coal. | Kentucky |  | COL, CMB | Utilization | Feed Coal | N/A | 10.55 | 52.429 | 496.9573 | 7.58741 | 9.37907 | 7.825224 | 0.5157271
253 | KYLGMC1402 | PC power plant. Active plant fly ash. Illinois Basin Coal. | Kentucky |  | CMB | Utilization | Energy Conversion Process | Fly Ash | 98.82 | 528.22 | 534.5274 | 7.471287 | 9.709926 | 7.979154 | 0.5079075
254 | KYLGMC1403 | PC power plant. FGD gypsum. Illinois Basin coal | Kentucky |  | CMB | Utilization | Energy Conversion Process | Disposed Combustion Byproducts | 93.12 | 61.05 | 65.56057 | 26.20172 | 6.242331 | 21.88172 | 1.111726
255 | KYLGMC1404 | PC power plant. Landfill fly ash. Illinois Basin Coal. | Kentucky |  | CMB, WST | Utilization | Energy Conversion Process | Fly Ash | 93.13 | 508.86 | 546.3975 | 7.14691 | 10.40613 | 7.913841 | 0.4835136
256 | KYLGMC1405 | PC power plant. Landfill bottom ash. Illinois Basin Coal. | Kentucky |  | CMB, WST | Utilization | Energy Conversion Process | Bottom Ash | 97.37 | 439.73 | 451.6073 | 6.692998 | 10.37099 | 7.594646 | 0.4750595
257 | KYLGMC1406 | PC power plant. Illinois Basin Coal | Kentucky |  | COL, CMB | Utilization | Feed Coal | N/A | 9.05 | 32.639 | 360.6519 | 6.010866 | 10.77195 | 9.117039 | 0.4508802
258 | KYLGMC1407 | PC power plant. Illinois Basin Coal | Kentucky |  | COL, CMB | Utilization | Feed Coal | N/A | 8.63 | 32.837 | 380.4983 | 6.290613 | 10.13488 | 9.629619 | 0.4581909
259 | KYLGMC1408 | PC power plant. Illinois Basin Coal | Kentucky |  | COL, CMB | Utilization | Feed Coal | N/A | 10.58 | 69.736 | 659.1304 | 6.904554 | 13.05918 | 8.673632 | 0.3902711
260 | KYLGMC1409 | PC power plant. Illinois Basin Coal. | Kentucky |  | COL, CMB | Utilization | Feed Coal | N/A | 10.52 | 49.546 | 470.9696 | 7.296907 | 10.47484 | 6.871845 | 0.5319873
261 | KYLGMC1410 | PC power plant. Illinois Basin Coal. | Kentucky |  | COL, CMB | Utilization | Feed Coal | N/A | 10.49 | 46.512 | 443.3937 | 7.211163 | 10.54694 | 6.87031 | 0.5319149
262 | KYLGTR01-01 | PC power plant. Coal. Illinois Basin coal | Kentucky |  | COL, CMB | Utilization | Feed Coal | N/A | 12.76 | 78.256 | 613.2915 | 9.968917 | 23.15266 | 9.228302 | 0.8712578
263 | KYLGTR01-02 | PC power plant. Fly ash. Illinois Basin coal | Kentucky |  | CMB | Utilization | Energy Conversion Process | Fly Ash | 100 | 651.5 | 648.1297 | 11.04237 | 15.89024 | 10.34127 | 0.8508523
264 | KYLGTR01-03 | PC power plant. Landfill bottom ash from pond. Illinois Basin coal | Kentucky |  | CMB, WST | Utilization | Energy Conversion Process | Bottom Ash | 97.81 | 522.5 | 534.199 | 10.34653 | 14.71831 | 10.2451 | 0.7075163
265 | KYLGTR01-04 | PC power plant. FGD Gypsum. Illinois Basin coal | Kentucky |  | CMB | Utilization | Energy Conversion Process | Disposed Combustion Byproducts | 97.58 | 96 | 98.38082 | 11.29412 | 19.2 | 38.4 | 1.341463
271 | KYPEYYZZ72 | State geological survey core sample. WKY #9 coal bed, 65 in. thick | Kentucky | Illinois Basin | GEO | Resource Production | Coal Reserve | N/A | 8.68 | 31.627 | 364.3664 | 9.010541 | 72.87327 | 7.751716 | 0.9573586
278 | KYXXYYXX17 | Outcrop, Full Channel, Van Lear (UE #3) coal bed, 25 in. thick | Kentucky | Central Appalachia | COL | Resource Production | Coal Mining | N/A | 9.41 | 74.787 | 794.7609 | 4.920197 | 9.6375 | 6.080244 | 0.5611523
281 | KYXXYYZZ20 | Outcrop, Full Channel, Zachariah coal bed, 25 in. thick | Kentucky | Central Appalachia | COL | Resource Production | Coal Mining | N/A | 7.38 | 34.428 | 466.5041 | 23.26216 | 3.073929 | 4.021963 | 2.568408
294 | KYXXYYZZ53 | Mine, Channel, Elm Lick coal bed, 70 in. thick | Kentucky | Illinois Basin | COL | Resource Production | Coal Mining | N/A | 6.02 | 32.165 | 534.3023 | 9.516272 | 106.8605 | 4.370245 | 1.198264
297 | KYXXYYZZ56 | Outcrop, Channel, Dunbar coal bed, 34 in. thick | Kentucky | Illinois Basin | COL | Resource Production | Coal Mining | N/A | 4.99 | 28.037 | 561.8637 | 8.900635 | 6.739663 | 5.240561 | 0.7371128
304 | LARRYYZZ86 | Mine channel sample 30 in. thick | Louisiana | Gulf Lignite | COL | Resource Production | Coal Mining | N/A | 8.33 | 16.052 | 192.7011 | 8.868508 | 2.556051 | 7.263348 | 0.952323
305 | LARRYYZZ87 | State geological survey core sample. Mine channel sample 6 in. thick | Louisiana | Gulf Lignite | GEO | Resource Production | Coal Reserve | N/A | 7.66 | 19.193 | 250.5614 | 13.5162 | 50.11227 | 12.54444 | 0.7637383
306 | MAOMLA01-01 | Power plant. Coal. Powder River Basin coal. | Missouri |  | COL, CMB | Utilization | Feed Coal | N/A | 7.13 | 43.026 | 603.4502 | 9.891034 | 60.34502 | 13.87935 | 0.9893656
307 | MAOMLA01-02 | Power plant. Fly ash. Powder River Basin coal. | Missouri |  | CMB | Utilization | Energy Conversion Process | Fly Ash | 99.7 | 455.5 | 456.8706 | 14.01538 | 91.1 | 32.53571 | 1.429333
308 | MAOMLA01-03 | Power plant. Bottom ash. Powder River Basin coal. | Missouri |  | CMB | Utilization | Energy Conversion Process | Bottom Ash | 99.35 | 590.5 | 594.3634 | 10.45133 | 118.1 | 15.74667 | 1.043253
309 | MOAMME01-01 | Power plant. Coal. Powder River Basin coal. | Missouri |  | CMB | Utilization | Feed Coal | N/A | 11.04 | 59.62 | 540.0362 | 9.725938 | 38.46452 | 13.16115 | 1.021977
310 | MOAMME01-02 | Power plant. Fly ash. Powder River Basin coal. | Missouri |  | CMB | Utilization | Energy Conversion Process | Fly Ash | 98.59 | 211.5 | 214.5248 | 84.6 | 12.44118 | 423 | 7.294118
311 | MOAMME01-03 | Power plant. Bottom ash. Powder River Basin coal. | Missouri |  | CMB | Utilization | Energy Conversion Process | Bottom Ash | 88.75 | 486.5 | 548.169 | 10.35106 | 64.86667 | 15.203125 | 1.191441
312 | MSPERH01-01 | Coal. Gulf Coast coal. CFBC | Mississippi |  | COL, CMB | Utilization | Feed Coal | N/A | 23.86 | 115.496 | 484.057 | 10.79402 | 42.15182 | 8.816489 | 1.265249
313 | MSPERH01-02 | Bed ash. Gulf Coast coal. CFBC | Mississippi |  | CMB | Utilization | Energy Conversion Process | Ash | 100 | 234 | 234 | 9.36 | 46.8 | 16.71429 | 1.08
314 | MSPERH01-03 | Fly ash. Gulf Coast coal. CFBC | Mississippi |  | CMB | Utilization | Energy Conversion Process | Fly Ash | 100 | 470.5 | 469.7015 | 11.61728 | 72.38462 | 11.20238 | 1.370277
315 | MSPERH01-04 | Limestone. Gulf Coast coal. CFBC | Mississippi |  | CMB | Utilization | Energy Conversion Process | Disposed Combustion Byproducts | 97.97 | 141.5 | 144.432 | 14.15 | 28.3 | 14.89474 | 2.10989
317 | MSRHYYZZ85 | Mine channel sample 32 in. thick | Mississippi |  | GEO | Resource Production | Coal Reserve | N/A | 25.12 | 93.318 | 371.4889 | 7.525645 | 15.81661 | 5.587904 | 0.866808
318 | MSXXYYZZ95 | State geological survey core sample. Mine core sample. Bench 1. Coal Fine Grains | Mississippi |  | GEO | Resource Production | Coal Reserve | N/A | 32.13 | 109.833 | 341.8394 | 5.383971 | 23.56931 | 6.907736 | 0.6565314
320 | MSXXYYZZ97 | State geological survey core sample. Bench 3. Coal Fine Grains | Mississippi |  | GEO | Resource Production | Coal Reserve | N/A | 24.82 | 72.031 | 290.2135 | 13.19249 | 20.00861 | 4.677338 | 1.300501
323 | MMTSES01-01 | Power plant. Coal. San Juan Basin coal | New Mexico |  | COL, CMB | Utilization | Feed Coal | N/A | 18.07 | 90.444 | 500.5202 | 10.10547 | 13.89309 | 12.82894 | 0.8996849
324 | MMTSES01-02 | Power plant. Fly ash. San Juan Basin coal | New Mexico |  | CMB | Utilization | Energy Conversion Process | Fly Ash | 99.83 | 448.5 | 449.2637 | 9.153061 | 23.60526 | 11.35443 | 1.047945
325 | MMTSES01-03 | Power plant. Landfill ponded ash. San Juan coal | New Mexico |  | CMB, WST | Utilization | Energy Conversion Process | Ash | 98.77 | 397.5 | 402.4501 | 9.578313 | 24.09091 | 12.04545 | 1.160326
326 | OHDUBE0501A | PC power plant. Coal seam unidentified. | Ohio |  | COL, CMB | Utilization | Feed Coal | N/A | 9.43 | 34.677 | 367.7306 | 8.396368 | 12.16737 | 8.712814 | 0.4282125
328 | OHDUBE0502A | PC power plant. Pulverizer reject hopper/storage bin. Pyrites and other dense materials. PC power plant. Reject material. | Ohio |  | COL, CMB, WST | Utilization | Feed Coal | Refuse | 62.97 | 562.074 | 892.606 | 2.248296 | 178.4362 | 31.40078 | 0.2011411
330 | OHDUBE0503A | PC power plant. Coal seam unidentified. | Ohio |  | COL, CMB | Utilization | Feed Coal | N/A | 8.79 | 30.544 | 347.4858 | 8.277507 | 13.51504 | 8.957185 | 0.4510214
333 | OHDUBE0504A | PC power plant. Central Appalachia coal. Coal seam unidentified. | Ohio |  | COL, CMB | Utilization | Feed Coal | N/A | 16.76 | 35.197 | 210.006 | 6.615977 | 15.57389 | 7.569247 | 0.4433281
335 | OHDUBE05-0605A | PC power plant. Ash pond sample containing mostly bottom ash. Coal seams(s) unidentified. | Ohio |  | CMB, WST | Utilization | Energy Conversion Process | Bottom Ash | 56.25 | 44.452 | 79.02578 | 6.585481 | 2.56948 | 6.870479 | 2.192703
337 | OHDUBE05-0606A | PC power plant. Ash pond sample containing mostly bottom ash. Coal seams(s) unidentified. | Ohio |  | CMB, WST | Utilization | Energy Conversion Process | Bottom Ash | 24.81 | 53.88 | 217.1705 | 54.31452 | 43.45161 | 5.831169 | 0.6460956
339 | OHDUBE05-0607A | PC power plant. Ash pond sample containing mostly fly ash. Coal seams(s) unidentified. | Ohio |  | CMB, WST | Utilization | Energy Conversion Process | Fly Ash | 95.67 | 390.2 | 407.8604 | 8.16318 | 12.0805 | 8.078675 | 0.4484039
341 | OHDUBE0601A | PC power plant. Pulverizer feed. Coal burned is high-sulfur from the Illinois basin and was not mixed with any other coal type. | Ohio |  | COL, CMB | Utilization | Feed Coal | N/A | 8.9 | 27.706 | 282.7143 | 8.712579 | 11.40165 | 8.658125 | 0.4559117
343 | OHDUBE0602A | PC power plant. Pulverizer reject hopper/storage bin. Pyrites and other dense materials. Coal burned is high-sulfur from the Illinois basin and was not mixed with any other coal type. | Ohio |  | CMB | Utilization | Feed Coal | Refuse | 61.25 | 1065.568 | 1739.703 | 1.38206 | 66.18435 | 348.2248 | 0.1159767
345 | OHDUMI0701A | PC power plant. Fly ash. Coal seams(s) unidentified. | Ohio |  | CMB | Utilization | Energy Conversion Process | Fly Ash | 98.28 | 382.76 | 389.4587 | 21.9977 | 77.95519 | 5.587737 | 0.5347233
347 | OHDUMI0702A | PC power plant feed coal. | Ohio |  | COL, CMB | Utilization | Feed Coal | N/A | 8.39 | 33.705 | 401.7282 | 8.89314 | 13.06395 | 7.802083 | 0.4540552
349 | OHDUMI0703A | PC power plant feed coal. | Ohio |  | COL, CMB | Utilization | Feed Coal | N/A | 7.98 | 28.845 | 361.4662 | 8.50885 | 9.583056 | 8.409621 | 0.54103
351 | OHDUMI0704A | PC power plant feed coal. | Ohio |  | COL, CMB | Utilization | Feed Coal | N/A | 10.35 | 34.25 | 330.9179 | 10.19345 | 13.12261 | 10.60372 | 0.4360587
353 | OHDUMI0705A | PC power plant. Gypsum | Ohio |  | CMB | Utilization | Energy Conversion Process | Disposed Combustion Byproducts | 81.29 | 222.84 | 274.1297 | 3.74521 | 3.438889 | 109.7734 | 0.09930443
355 | OHDUMI0706A | PC power plant. Material generated from scrubbing process. | Ohio |  | CMB | Utilization | Energy Conversion Process | Disposed Combustion Byproducts | 83.91 | 357.7 | 426.2901 | 3.19375 | 85.16667 | 56.86804 | 0.2454735
357 | OHDUMI0707A | PC power plant. Dry ash pond sample containing mostly bottom ash with lesser amount of fly ash. Coal seams(s) unidentified. | Ohio |  | CMB, WST | Utilization | Energy Conversion Process | Ash | 100 | 1285.63 | 1280.125 | 2.295768 | 256.1016 | 19.62794 | 0.2158407
359 | OHDUMI0708A | PC power plant feed coal. | Ohio |  | COL, CMB | Utilization | Feed Coal | N/A | 10.45 | 70.351 | 673.2153 | 7.63026 | 16.02528 | 8.180349 | 0.3884152
361 | OHDUMI0709A | PC power plant feed coal. | Ohio |  | COL, CMB | Utilization | Feed Coal | N/A | 8.02 | 25.036 | 312.1696 | 9.519392 | 11.59074 | 10.65362 | 0.386268
363 | OHDUZI0101A+B | Power plant feed coal | Ohio |  | COL, CMB | Utilization | Feed Coal | N/A | 9.44 | 30.436 | 322.4153 | 7.405353 | 64.48305 | 6.314523 | 0.3485157
365 | OHDUZI0102A+B | Power plant feed coal | Ohio |  | COL, CMB | Utilization | Feed Coal | N/A | 8.25 | 30.947 | 375.1152 | 7.081693 | 74.9322 | 6.698485 | 0.319139
367 | OHDUZI0103A+B | Power plant feed coal | Ohio |  | COL, CMB | Utilization | Feed Coal | N/A | 9.62 | 34.359 | 357.1622 | 6.927218 | 71.43243 | 5.803885 | 0.3612916
369 | OHDUZI0104A+B | Power plant feed coal | Ohio |  | COL, CMB | Utilization | Feed Coal | N/A | 9.71 | 30.628 | 315.4274 | 7.172834 | 63.15052 | 6.1256 | 0.3468777
371 | OHDUZI0105A+B | Power plant feed coal | Ohio |  | COL, CMB | Utilization | Feed Coal | N/A | 10.3 | 68.678 | 666.7767 | 7.329562 | 46.09262 | 5.820169 | 0.3927804
373 | OHDUZI0106A | Crushed coal taken from the feeder above pulverizer at power plant | Ohio |  | COL, CMB | Utilization | Feed Coal | N/A | 10.13 | 55.25 | 545.4097 | 7.222222 | 60.64764 | 6.166295 | 0.3601674
374 | OHDUZI0106B | Crushed coal taken from the feeder above pulverizer at power plant | Ohio |  | COL, CMB | Utilization | Feed Coal | N/A | 10.57 | 127.999 | 1210.965 | 6.564051 | 29.56097 | 6.530561 | 0.355778
375 | OHDUZI0106C | Crushed coal taken from the feeder above pulverizer at power plant | Ohio |  | COL, CMB | Utilization | Feed Coal | N/A | 10.4 | 61.074 | 587.25 | 7.06875 | 40.44636 | 6.046931 | 0.3730665
376 | OHDUZI0107A | Crushed coal taken from the feeder above pulverizer at power plant | Ohio |  | COL, CMB | Utilization | Feed Coal | N/A | 10.08 | 22.778 | 225.9722 | 7.936585 | 45.19444 | 6.106702 | 0.3655875
377 | OHDUZI0107B | Crushed coal taken from the feeder above pulverizer at power plant | Ohio |  | COL, CMB | Utilization | Feed Coal | N/A | 9.91 | 28.126 | 283.8143 | 7.480319 | 56.8202 | 5.74 | 0.3686618
378 | OHDUZI0107C | Crushed coal taken from the feeder above pulverizer at power plant | Ohio |  | COL, CMB | Utilization | Feed Coal | N/A | 9.77 | 22.606 | 231.3818 | 7.849306 | 46.32377 | 6.176503 | 0.3577177
379 | OHDUZI0108A | Crushed coal taken from the feeder above pulverizer at power plant | Ohio |  | COL, CMB | Utilization | Feed Coal | N/A | 8.56 | 29.522 | 344.8832 | 7.113735 | 68.97664 | 6.099587 | 0.3573333
380 | OHDUZI0108B | Crushed coal taken from the feeder above pulverizer at power plant | Ohio |  | COL, CMB | Utilization | Feed Coal | N/A | 8.86 | 30.003 | 338.6343 | 7.194964 | 67.72686 | 6.16078 | 0.3551491
381 | OHDUZI0108C | Crushed coal taken from the feeder above pulverizer at power plant | Ohio |  | COL, CMB | Utilization | Feed Coal | N/A | 9.71 | 31.454 | 323.9341 | 7.366276 | 64.72016 | 6.354343 | 0.340179
382 | OHDUZI0109 | Pulverizer reject bin | Ohio |  | COL, CMB, WST | Utilization | Feed Coal | Refuse | 64.94 | 36.986 | 56.95411 | 22.83086 | 11.38031 | 5.994489 | 1.259101
383 | OHDUZI0110 | Pulverizer reject bin | Ohio |  | COL, CMB, WST | Utilization | Feed Coal | Refuse | 67.36 | 30.626 | 45.46615 | 18.22976 | 9.087834 | 5.682004 | 3.049987
384 | OHDUZI0111 | PC power plant. Fly ash. Coal seams(s) unidentified. | Ohio |  | CMB | Utilization | Energy Conversion Process | Fly Ash | 100 | 422.28 | 423.9759 | 7.305882 | 56.53012 | 6.102312 | 0.3582502
385 | OHDUZI0112 | PC power plant. Fly ash. Coal seams(s) unidentified. | Ohio |  | CMB | Utilization | Energy Conversion Process | Fly Ash | 100 | 354.09 | 355.512 | 7.486047 | 71.10241 | 6.126125 | 0.3443052
386 | OHDUZI0113 | PC power plant. Bottom ash. Coal seams(s) unidentified. | Ohio |  | CMB | Utilization | Energy Conversion Process | Bottom Ash | 100 | 432.21 | 433.1196 | 7.338031 | 57.78209 | 6.019638 | 0.3978331
387 | OHDUZIO-114 | Fly ash. Precip building 1, Hopper 1-28. | Ohio |  | CMB | Utilization | Energy Conversion Process | Fly Ash | 99.32 | 595.5 | 599.5771 | 9.762295 | 39.7 | 9.682927 | 0.9718543
388 | OHDUZIO-115 | Fly ash. Precip building 1, Hopper 1-27. | Ohio |  | CMB | Utilization | Energy Conversion Process | Fly Ash | 98.87 | 594 | 600.7889 | 9.818182 | 44 | 9.818182 | 0.98
389 | OHDUZIO-116 | Fly ash. Precip building 1, Hopper 1-26. | Ohio |  | CMB | Utilization | Energy Conversion Process | Fly Ash | 99.1 | 608.5 | 614.0262 | 9.814516 | 36.87879 | 9.736 | 0.9378981
390 | OHDUZIO-117 | Fly ash. Precip building 1, Hopper 1-25. | Ohio |  | CMB | Utilization | Energy Conversion Process | Fly Ash | 99.8 | 567.5 | 568.6373 | 10.22523 | 40.53571 | 10.31818 | 1.001764
391 | OHDUZIO-118 | Fly ash. Precip building 1, Hopper 1-23. | Ohio |  | CMB | Utilization | Energy Conversion Process | Fly Ash | 99.47 | 643 | 646.4261 | 9.597015 | 33.84211 | 9.669173 | 0.9080119
392 | OHDUZIO-119 | Fly ash. Precip building 1, Hopper 1-22. | Ohio |  | CMB | Utilization | Energy Conversion Process | Fly Ash | 99.2 | 198 | 199.5968 | 39.6 | 7.2 | 49.5 | 1.175824
393 | OHDUZIO-120 | Fly ash. Precip building 1, Hopper 1-21. | Ohio |  | CMB | Utilization | Energy Conversion Process | Fly Ash | 98.18 | 605 | 616.2151 | 9.837398 | 46.53846 | 9.837398 | 0.9674797
396 | OHDUZIO-123 | Lime. | Ohio |  | CMB | Utilization | Energy Conversion Process | Disposed Combustion Byproducts | 79.58 | 52.5 | 65.97135 | 21 | 10.5 | 21 | 3.2
397 | OHDUZIO-124 | Gypsum. | Ohio |  | CMB | Utilization | Energy Conversion Process | Disposed Combustion Byproducts | 97.09 | 84.5 | 87.03265 | 33.8 | 16.9 | 33.8 | 1.964912
399 | PACAXXXX-43 | CFB unit. Fly ash (B sample), Loose, fine grains | Pennsylvania |  | CMB | Utilization | Energy Conversion Process | Fly Ash | 100 | 271.22 | 271.6274 | 6.249309 | 54.35271 | 10.43154 | 0.360863
400 | PACAXXXX-44 | CFB unit. Fly ash (A sample), Loose, fine grains | Pennsylvania |  | CMB | Utilization | Energy Conversion Process | Fly Ash | 100 | 263.51 | 265.9568 | 6.113921 | 53.23434 | 10.41542 | 0.3471193
401 | PACAXXXX-45 | CFB unit. Coal. C_5B fuel | Pennsylvania |  | COL, CMB | Utilization | Feed Coal | N/A | 51.75 | 178.89 | 345.6812 | 6.276842 | 69.0695 | 10.4614 | 0.3037679
402 | PACAXXXX-46 | CFB unit. Bottom ash | Pennsylvania |  | CMB | Utilization | Energy Conversion Process | Bottom Ash | 100 | 212.01 | 211.3337 | 5.287032 | 1.049554 | 11.39839 | 0.5845291
407 | PACHCHXX01E&F | Coal fines and refuse sample | Pennsylvania | Northern Appalachia | WST | Processing | Coal Separations | Refuse | 26.83 | 67.535 | 251.7145 | 4.823929 | 35.92287 | 55.81405 | 0.1862814
408 | PACHCHXX02A&B | Coal fines and refuse sample | Pennsylvania | Northern Appalachia | WST | Processing | Coal Separations | Refuse | 31.81 | 83.008 | 260.9494 | 5.497219 | 17.4021 | 58.04755 | 0.2026659
409 | PACHCHXX03A&B | Coal fines and refuse sample | Pennsylvania | Northern Appalachia | WST | Processing | Coal Separations | Refuse | 65.07 | 180.47 | 277.3475 | 4.825401 | 19.13786 | 69.41154 | 0.1683931
410 | PACHCHXX04A&B | Coal fines and refuse sample | Pennsylvania | Northern Appalachia | WST | Processing | Coal Separations | Refuse | 71.02 | 181.87 | 256.0828 | 4.786053 | 21.34624 | 73.04016 | 0.163819
411 | PACHCHXX05A&B | Coal fines and refuse sample | Pennsylvania | Northern Appalachia | WST | Processing | Coal Separations | Refuse | 66.15 | 168.42 | 254.6032 | 4.939003 | 25.44109 | 72.59483 | 0.1755427
412 | PACHCHXX06A&B | Coal fines and refuse sample | Pennsylvania | Northern Appalachia | WST | Processing | Coal Separations | Refuse | 65.71 | 169.17 | 257.4494 | 4.68615 | 30.26297 | 73.55217 | 0.1651629
413 | PACHZNXX07A&B | Coal fines and refuse sample | Pennsylvania | Northern Appalachia | WST | Processing | Coal Separations | Refuse | 66.7 | 171.65 | 257.3463 | 4.677112 | 30.27337 | 73.66953 | 0.1653089
414 | PACHZNXX08A&B | Coal fines and refuse sample | Pennsylvania | Northern Appalachia | WST | Processing | Coal Separations | Refuse | 67.48 | 55.362 | 82.04209 | 3.275858 | 16.42789 | 32.75858 | 0.7625597
415 | PACHZNXX09A&B | Coal fines and refuse sample | Pennsylvania | Northern Appalachia | WST | Processing | Coal Separations | Refuse | 84.07 | 118.09 | 140.4663 | 3.191622 | 28.11667 | 56.23333 | 0.3839212
416 | PACHZNXX10A&B | Coal fines and refuse sample | Pennsylvania | Northern Appalachia | WST | Processing | Coal Separations | Refuse | 78.06 | 98.868 | 126.6564 | 3.892441 | 25.35077 | 50.70154 | 0.3413105
417 | PACOXXXX-40A | CFB unit. Fly ash, Loose, fine grains | Pennsylvania |  | CMB | Utilization | Energy Conversion Process | Fly Ash | 98.69 | 278.09 | 281.7813 | 6.636993 | 56.40771 | 12.25066 | 0.3932365
418 | PACOXXXX-41 | CFB unit. Feed coal fuel sample | Pennsylvania |  | COL, CMB | Utilization | Feed Coal | N/A | 40.65 | 131.6 | 323.7392 | 6.680203 | 64.82759 | 9.676471 | 0.3473943
419 | PACOXXXX-42 | CFB unit. Bottom ash | Pennsylvania |  | CMB | Utilization | Energy Conversion Process | Bottom Ash | 100 | 172.11 | 169.9181 | 7.082716 | 1.012412 | 12.56277 | 0.6919976
420 | PSU #10 ash | Coal Preparation Plant Refuse | Pennsylvania |  | PRP, WST |  |  |  | ND | 195.35 |  | 6.201587 | 18.96602 | 33.97391 | 0.2885884
421 | PSU #16 ash | Coal Mine Rejects | Pennsylvania |  | COL |  |  |  | ND | 83.05 |  | 8.063107 | 4.800578 | 16.61 | 1.126761
422 | PSU #17 | Ash Clay Roof Rock | Pennsylvania |  | COL |  |  |  | ND | 82.8 |  | 6.731707 | 8.715789 | 15.77143 | 1.120359
423 | PSU #17AS | Ash Clay Roof Rock (treated with Ammonium Sulfate for analysis) | Pennsylvania |  | COL |  |  |  | ND | 181.7 |  | 6.655678 | 31.6 | 12.70629 | 0.4234234
424 | PSU #17DES | Ash Clay Roof Rock (treated with deep eutectic solvent for analysis) | Pennsylvania |  | COL |  |  |  | ND | 103.4 |  | 7.492754 | 15.90769 | 15.90769 | 0.7781599
425 | PSU #17IL | Ash Clay Roof Rock | Pennsylvania |  | COL |  |  |  | ND | 144.3 |  | 6.9375 | 23.088 | 14.8 | 0.5141658
426 | PSU #8 ash | Coal Preparation Plant Refuse | Pennsylvania |  | PRP, WST |  |  |  | ND | 187.4 |  | 5.893082 | 19.22051 | 32.5913 | 0.3183257
427 | PSU-1 | Coal Preparation Plant Refuse | Pennsylvania |  | CMB | Utilization | Energy Conversion Process | Ash | 67.94 | 316.07 | 465.2193 | 9.268915 | 17.85706 | 18.37616 | 0.2487949
428 | PSU-10 | Coal Preparation Plant Refuse | Pennsylvania |  | CMB | Utilization | Energy Conversion Process | Ash | 83.67 | 284.96 | 340.5761 | 7.479265 | 16.56744 | 17.2703 | 0.4334004
429 | PSU-13 | Coal Preparation Plant Refuse | Pennsylvania |  | CMB | Utilization | Energy Conversion Process | Ash | 93.71 | 187.3 | 199.8719 | 11.42073 | 12.48667 | 21.60323 | 0.6343805
430 | PSU-20 | Ash | Pennsylvania |  | CMB | Utilization | Energy Conversion Process | Ash | 83.46 | 328.77 | 393.9252 | 7.99927 | 14.05 | 14.29435 | 0.3563119
431 | PSU-3 | Coal Preparation Plant Refuse | Pennsylvania |  | CMB | Utilization | Energy Conversion Process | Ash | 72.67 | 239.25 | 329.228 | 6.758475 | 14.07353 | 13.75 | 0.3317562
432 | PSU-5 | Coal Preparation Plant Refuse | Pennsylvania |  | CMB | Utilization | Energy Conversion Process | Ash | 47.82 | 139.73 | 292.1999 | 13.973 | 13.43558 | 25.40545 | 0.3045467
433 | PSUASH-1 | Ash | Pennsylvania |  | Pending |  |  |  | 99.87 | 275.71 | 311.0446 | 4.527258 | 14.90324 | 10.60423 | 0.3682878
434 | PSUASH-2 | Ash | Pennsylvania |  | Pending |  |  |  | 99.34 | 187.09 | 260.265 | 3.305477 | 37.64386 | 9.545408 | 0.45618
435 | PSUASH-3 | Ash | Pennsylvania |  | Pending |  |  |  | 99.44 | 220.2 | 262.0384 | 4.115888 | 23.30159 | 11.5288 | 0.3989835
436 | PSUPREP-1 | Prep | Pennsylvania |  | Pending |  |  |  | 45.03 | 192.61 | 454.0277 | 5.599128 | 8.560444 | 12.19051 | 0.2823569
437 | PSUPREP-2 | Prep | Pennsylvania |  | Pending |  |  |  | 37.54 | 124.259 | 362.7308 | 5.355991 | 7.182601 | 12.06398 | 0.3190977
438 | PSUROOF-1 | Roof | Pennsylvania |  | Pending |  |  |  | 89.96 | 280.62 | 342.9306 | 5.158456 | 38.975 | 11.64398 | 0.4487352
439 | PSUROOF-2 | Roof | Pennsylvania |  | Pending |  |  |  | 90.26 | 274.36 | 342.2374 | 5.432871 | 33.78818 | 11.57637 | 0.4386995
443 | RH-10 | Pit Flint Clay Roof Rock | Pennsylvania | Northern Appalachia | COL | Resource Production | Coal Mining | N/A | 90.61 | 371.82 | 410.3521 | 8.374324 | 16.67354 | 14.24598 | 0.5059538
444 | RH-11 | Sandstone 970g | Pennsylvania | Northern Appalachia | COL | Resource Production | Coal Mining | N/A | 95.37 | 263.7 | 276.502 | 8.06422 | 14.98295 | 15.79042 | 0.5186593
445 | RH-12 | Shale 440g | Pennsylvania | Northern Appalachia | COL | Resource Production | Coal Mining | N/A | 94.44 | 270.92 | 286.87 | 9.641281 | 14.4877 | 13.82245 | 0.5696408
446 | SCEGWS01-01 | Power plant. Eastern Kentucky-source coal. Central Appalachian coal | South Carolina |  | COL, CMB | Utilization | Feed Coal | N/A | 13.4 | 94.669 | 706.4851 | 7.11797 | 31.34735 | 6.910146 | 0.4150822
447 | SCEGWS01-02 | Power plant. Eastern Kentucky-source fly ash. Central Appalachian coal. | South Carolina |  | CMB | Utilization | Energy Conversion Process | Fly Ash | 96.12 | 744.37 | 774.4174 | 7.157404 | 45.66687 | 7.022358 | 0.4063291
448 | SCEGWS01-03 | Power plant. Eastern Kentucky-source bottom ash. Central Appalachian coal. | South Carolina |  | CMB | Utilization | Energy Conversion Process | Bottom Ash | 100 | 834.21 | 837.3921 | 7.317632 | 167.512 | 6.782195 | 0.3809138
449 | SCEGWS01-04 | Power plant. Eastern Kentucky-source FGD . Central Appalachian coal | South Carolina |  | CMB | Utilization | Energy Conversion Process | Disposed Combustion Byproducts | 100 | 45 | 45 | 18 | 9 | 18 | 2.103448
450 | SCEGWS01-05 | Power plant. Columbian coal (South America) | South Carolina |  | COL, CMB | Utilization | Feed Coal | N/A | 4.5 | 22.3 | 495.5556 | 11.26263 | 24.77778 | 9.369748 | 1.027826
451 | SCEGWS01-06 | Power plant. Landfill ash. Central Appalachian and South American coal | South Carolina |  | CMB, WST | Utilization | Energy Conversion Process | Ash | 95.7 | 746.81 | 780.3657 | 7.180865 | 67.89182 | 6.328898 | 0.4238513
452 | SCNP-05 | Unidentified plant. Coarse ash material (plant not identified). Coal seams(s) unidentified. |  |  | CMB | Utilization | Energy Conversion Process | Ash | 100 | 323.38 | 319.7666 | 37.60233 | 63.90909 | 6.124621 | 0.5111215
453 | SCP-109 | Unidentified plant. Classified ash, Plant 1. Coal seams(s) unidentified. |  |  | CMB | Utilization | Energy Conversion Process | Ash | 100 | 314.07 | 311.2994 | 38.91822 | 62.31548 | 10.13129 | 0.3384615
454 | SCP-201 | Unidentified plant. Class C fly ash, Plant 2. Coal seams(s) unidentified. |  |  | CMB | Utilization | Energy Conversion Process | Fly Ash | 100 | 374.41 | 372.103 | 25.64452 | 74.43539 | 9.9313 | 0.3305259
455 | SCP-202 | Unidentified plant. Class C bottom ash, Plant 2. Coal seams(s) unidentified. |  |  | CMB | Utilization | Energy Conversion Process | Bottom Ash | 100 | 361.51 | 345.4137 | 28.24296875 | 69.12237 | 9.152152 | 0.3484148
456 | SCP-203 | Unidentified plant. Economizer ash, Plant 2. Coal seams(s) unidentified. |  |  | CMB | Utilization | Energy Conversion Process | Ash | 100 | 382.2 | 377.4069 | 22.48235 | 75.5336 | 8.82679 | 0.3448276
457 | SCP 304 | Unidentified plant. Pyrites. |  |  | CMB | Utilization | Energy Conversion Process | Disposed Combustion Byproducts | 71.86 | 51.05 | 71.04091 | 28.36111 | 14.22006 | 7.890263 | 0.9718038
458 | SCP-306 | Unidentified plant. Class F fly ash, Plant 3. Coal seams(s) unidentified. |  |  | CMB | Utilization | Energy Conversion Process | Fly Ash | 93.99 | 429.13 | 456.5698 | 16.44176 | 91.30426 | 5.760134 | 0.4686174
459 | SCP-307 | Unidentified plant. Class F bottom ash, Plant 3. Coal seams(s) unidentified. |  |  | CMB | Utilization | Energy Conversion Process | Bottom Ash | 100 | 404.92 | 405.5283 | 18.83349 | 81.14629 | 5.902624 | 0.4719011
460 | SCP-408 | Unidentified plant. Fine ash material, Plant 4. Coal seams(s) unidentified. |  |  | CMB | Utilization | Energy Conversion Process | Ash | 87.77 | 380.85 | 433.9182 | 22.5355 | 86.75399 | 5.709895 | 0.5191464
461 | SW-1 | Bottom Ash 540g | Pennsylvania |  | CMB | Utilization | Energy Conversion Process | Bottom Ash | 99.85 | 356.15 | 356.685 | 7.024655 | 14.07708 | 16.41244 | 0.3820334
462 | SW-3 | Fly Ash 440g | Pennsylvania |  | CMB | Utilization | Energy Conversion Process | Fly Ash | 99.66 | 311.16 | 312.2216 | 7.253147 | 13.95336 | 15.25294 | 0.4670438
463 | SW-6 | Bottom Ash 115g | Pennsylvania |  | CMB | Utilization | Energy Conversion Process | Bottom Ash | 99.63 | 420.03 | 421.5899 | 7.636909 | 16.8012 | 14.53391 | 0.361965
467 | TXJEYYZZ90 | State geological survey core sample. Mine channel sample 24 in. thick. Fine Grains. | Texas | Gulf Lignite | GEO | Resource Production | Coal Reserve | N/A | 43.86 | 109.4 | 249.43 | 5.259615 | 12.47434 | 10.83168 | 0.4809801
468 | TXJEYYZZ91 | State geological survey core sample. Mine channel sample 20 in. thick. Fine Grains. | Texas | Gulf Lignite | GEO | Resource Production | Coal Reserve | N/A | 19.23 | 68.327 | 355.3146 | 5.993596 | 12.91626 | 6.507333 | 0.8579742
471 | TXJEYYZZ94 | State geological survey core sample. Mine. Bench 3. Fine Grains. | Texas | Gulf Lignite | GEO | Resource Production | Coal Reserve | N/A | 29.07 | 75.477 | 260.2027 | 6.988611 | 19.96746 | 7.986984 | 0.7891056
474 | TXSMSM01 01 (93917) | Power plant. Gulf Coast Lignite | Texas |  | COL, CMB | Utilization | Feed Coal | N/A | 29.18 | 95.11 | 325.9424 | 7.670161 | 4.117316 | 5.870988 | 0.5791134
475 | TXSMSM01 02 (93918) | Power plant. Fly ash. Gulf Coast Lignite | Texas |  | CMB | Utilization | Energy Conversion Process | Fly Ash | 99.95 | 437.5 | 437.7189 | 7.8125 | 4.013761 | 6.730769 | 0.4982877
476 | TXSMSM01 03 (93919) | Power plant. Landfill ash. Gulf Coast Lignite | Texas |  | CMB, WST | Utilization | Energy Conversion Process | Ash | 98 | 290.42 | 296.3469 | 6.245591 | 3.274183 | 5.8084 | 0.6894706
477 | TXSMSM01-04 | Lignite | Texas | Gulf Lignite | COL |  |  |  | 45.46 | 140.068 | 308.1126 | 6.934059 | 14.66681 | 7.738564 | 0.368921
478 | TXSMSM01-05 | Rock (from mine) | Texas | Gulf Lignite | COL |  |  |  | 74.11 | 167.476 | 225.983 | 4.016211 | 9.304222 | 9.625057 | 0.3886899
479 | UK-01 | Plant feed process stream, Pittsburgh #8 seam, -80 MESH | Pennsylvania | Northern Appalachia | PRP | Processing | N/A | N/A | 22.59 | 68.94 | 305.18 | 5.3859375 | 18.63243 | 8.6175 | 0.2603291
480 | UK-02 | Clean coal process stream, Pittsburgh #8 seam, -80 MESH | Pennsylvania | Northern Appalachia | PRP | Processing | Coal Separations | Clean Coal | 8.9 | 38.38 | 431.24 | 5.996875 | 25.58667 | 7.676 | 0.3098976
481 | UK-03 | Heavy media vessel refuse process stream, Pittsburgh #8 seam, -80 MESH | Pennsylvania | Northern Appalachia | PRP | Processing | Coal Separations | N/A | 86.48 | 259.67 | 300.27 | 5.111614 | 16.229375 | 10.81958 | 0.2105828
482 | UK-04 | Dense medium cyclone refuse process stream, Pittsburgh # 8 seam, -80 MESH | Pennsylvania | Northern Appalachia | PRP | Processing | Coal Separations | Refuse | 79.86 | 216.67 | 371.31 | 5.195923 | 15.58777 | 10.31762 | 0.215881
483 | UK-05 | High frequency over process stream, Pittsburgh #8, -80 MESH | Pennsylvania | Northern Appalachia | PRP | Processing | Coal Separations | N/A | 76.04 | 182.69 | 240.26 | 5.175354 | 15.61453 | 10.74647 | 0.213081
484 | UK-06 | Total refuse process stream, Pittsburgh #8 seam, -80 MESH | Pennsylvania | Northern Appalachia | PRP | Processing | Coal Separations | Refuse | 81.55 | 226.17 | 277.34 | 5.128571 | 15.70625 | 10.77 | 0.2101124
485 | UK-07 | Thickener underflow process stream, Pittsburgh #8, -80 MESH | Pennsylvania | Northern Appalachia | PRP | Processing | Coal Separations | N/A | 40.64 | 108.08 | 265.94 | 5.246602 | 16.13134 | 10.808 | 0.2184893
486 | UK-08 | Fine refuse sump material stream, Pittsburgh #8, -80 MESH | Pennsylvania | Northern Appalachia | PRP | Processing | Coal Separations | Fine Coal By-product | 47.58 | 124.35 | 261.35 | 5.33691 | 16.58 | 9.565385 | 0.2397807
487 | UK-09 | Plant feed process stream, Indiana 5-B seam, -80 MESH | Indiana | Illinois Basin | PRP | Processing | Coal Separations | N/A | 16.55 | 50.83 | 307.13 | 6.124096 | 28.23889 | 7.261429 | 0.3518617
488 | UK-10 | Clean coal process stream, Indiana 5-B seam, -80 MESH | Indiana | Illinois Basin | PRP | Processing | Coal Separations | Clean Coal | 10.59 | 42.28 | 399.24 | 5.95493 | 30.2 | 7.046667 | 0.3507987
489 | UK-11 | Coarse refuse process stream, Indiana 5-B seam, -80 MESH | Indiana | Illinois Basin | PRP | Processing | Coal Separations | Coarse Refuse | 52.47 | 83.85 | 159.81 | 6.165441 | 20.9625 | 7.622727 | 0.3267405
490 | UK-12 | Spiral refuse process stream, Indiana 5-B seam, -80 MESH | Indiana | Illinois Basin | PRP | Processing | Coal Separations | Refuse | 61.95 | 113.2 | 182.73 | 6.902439 | 21.35849 | 6.288889 | 0.4185464
491 | UK-13 | Thickener underflow process stream, Indiana 5-B seam, -80 MESH | Indiana | Illinois Basin | PRP | Processing | Coal Separations | N/A | 40.1 | 90.4 | 225.44 | 6.191781 | 21.02326 | 7.533333 | 0.3313697
492 | UK-14 | Plant feed process stream, Coalburg seam, -80 MESH | West Virginia | Central Appalachia | PRP | Processing | N/A | N/A | 15.1 | 67.52 | 447.15 | 5.722034 | 23.28276 | 7.502222 | 0.2910134
493 | UK-15 | Coarse refuse process stream, Coalburg seam, -80 MESH | West Virginia | Central Appalachia | PRP | Processing | Coal Separations | Coarse Refuse | 63.06 | 206.15 | 326.91 | 5.205808 | 17.17917 | 10.3075 | 0.2162242
494 | UK-16 | High frequency screen refuse process stream, Coalburg seam, -80 MESH | West Virginia | Central Appalachia | PRP | Processing | Coal Separations | Refuse | 72.94 | 211.66 | 290.18 | 5.149878 | 17.49256 | 10.07905 | 0.2178366
495 | UK-17 | Thickener underflow process stream, Coalburg seam, -80 MESH | West Virginia | Central Appalachia | PRP | Processing | Coal Separations | N/A | 55.86 | 191.31 | 342.48 | 5.358824 | 17.87944 | 9.5655 | 0.2342581
496 | VA-01 | Coal preparation plant. Plant feed (at tunnel) | Virginia | Central Appalachia | PRP | Processing | N/A | N/A | 48.72 | 129.283 | 265.1415 | 4.926006 | 14.4412 | 63.04552 | 0.1323013
498 | VA-02 | Coal preparation plant. Vessel feed (coarse coal) | Virginia | Central Appalachia | PRP | Processing | Coal Separations | N/A | 86.85 | 48.725 | 554.9544 | 4.893109 | 15.24293 | 74.46036 | 0.1184787
500 | VA-03 | Coal preparation plant. Vessel product | Virginia | Central Appalachia | PRP | Processing | Coal Separations | N/A | 6.7 | 39.09 | 474.9696 | 4.54287 | 13.56081 | 52.15695 | 0.1486397
500 | VA-03 | Coal preparation plant. Vessel product | Virginia | Central Appalachia | PRP | Processing | Coal Separations | N/A | 8.23 | 45.4287 | 678.0403 | 6.515 | 15.636 | 5.584286 | 0.4111913
502 | VA-04 | Coal preparation plant. Vessel reject | Virginia | Central Appalachia | PRP | Processing | Coal Separations | N/A | 91.13 | 245.82 | 280.0091 | 4.912157 | 14.82367 | 78.53292 | 0.129486
504 | VA-05 | Coal preparation plant. Heavy Media Cyclone (HMC) feed (Medium coal) | Virginia | Central Appalachia | PRP | Processing | Coal Separations | N/A | 40.24 | 142.22 | 353.4294 | 4.837415 | 13.54476 | 64.35294 | 0.1257817
506 | VA-06 | Coal preparation plant. Heavy Media Cyclone (HMC) product | Virginia | Central Appalachia | PRP | Processing | Coal Separations | N/A | 5.66 | 30.4169 | 614.4828 | 5.47382 | 14.22379 | 51.98641 | 0.2913264
508 | VA-07 | Coal preparation plant. Heavy Media Cyclone (HMC) reject | Virginia | Central Appalachia | PRP | Processing | Coal Separations | N/A | 87.27 | 33.588 | 496.13 | 4.83452 | 13.01292 | 71.63073 | 0.1169886
510 | VA-08 | Coal preparation plant. Spiral feed, Fine coal (slurry) | Virginia | Central Appalachia | PRP | Processing | Coal Separations | Fine Coal By-product (aqueous) | 44.78 | 105.243 | 292.9928 | 4.673962 | 12.28364 | 73.5802 | 0.1217509
512 | VA-09 | Coal preparation plant. Spiral reject (slurry) | Virginia | Central Appalachia | PRP | Processing | Coal Separations | Fine Coal By-product (aqueous) | 86.22 | 37.977 | 442.6224 | 2.634274 | 10.12868 | 33.67526 | 0.311584
514 | VA-10 | Coal preparation plant. Spiral product (slurry) | Virginia | Central Appalachia | PRP | Processing | Coal Separations | Fine Coal By-product (aqueous) | 6.81 | 30.22 | 443.7592 | 3.763387 | 7.461728 | 29.62745 | 0.3786496
516 | VA-11 | Coal preparation plant. Froth feed, Ultra fine coal (slurry) | Virginia | Central Appalachia | PRP | Processing | Coal Separations | Fine Coal By-product (aqueous) | 34.81 | 79.71 | 228.9859 | 3.656422 | 7.246364 | 35.26991 | 0.3428235
518 | VA-12 | Coal preparation plant. Froth product (slurry) | Virginia | Central Appalachia | PRP | Processing | Coal Separations | Fine Coal By-product (aqueous) | 8.43 | 30.372 | 360.2847 | 4.370072 | 7.425917 | 30.07129 | 0.4449096
520 | VA-13 | Coal preparation plant. Froth reject (slurry) | Virginia | Central Appalachia | PRP | Processing | Coal Separations | Fine Coal By-product (aqueous) | 78.64 | 183.61 | 233.4817 | 3.857353 | 6.775277 | 38.90042 | 0.349875
522 | VA-14 | Coal preparation plant. Thickener waste, Fine refuse pre-impoundment (slurry) | Virginia | Central Appalachia | PRP | Processing | Coal Separations | Fine Coal By-product (aqueous) | 62.35 | 130.85 | 209.8637 | 3.443421 | 6.997326 | 34.98663 | 0.3552563
524 | VA-15 | Coal preparation plant. Clean coal | Virginia | Central Appalachia | PRP | Processing | Coal Separations | Clean Coal | 5.89 | 25.996 | 441.3582 | 4.106793 | 7.427429 | 30.44028 | 0.4291369
526 | VA-16 | Coal preparation plant. Plant reject belt (coarse refuse at plant exit belt) | Virginia | Central Appalachia | PRP | Processing | Coal Separations | Coarse Refuse | 88.11 | 159.47 | 180.9897 | 3.261145 | 8.810497 | 32.88041 | 0.4087456
528 | VA-17 | Kellioka Seam run-of-mine coal | Kentucky | Central Appalachia | COL, PRP | Processing | N/A | N/A | 5.61 | 67.1146 | 1196.339 | 4.504336 | 3.994917 | 12.75943 | 0.1623589
529 | VA-18 | Darby Seam run-of-mine coal | Kentucky | Central Appalachia | COL, PRP | Processing | N/A | N/A | 1.35 | 10.6224 | 786.8444 | 7.177297 | 3.766809 | 4.023636 | 0.6359772
530 | VA-19 | Top Owl Seam run-of-mine coal | Kentucky | Central Appalachia | COL, PRP | Processing | N/A | N/A | 10.39 | 85.517 | 823.0703 | 5.938681 | 3.49049 | 6.84136 | 0.3576282
531 | VA-20 | Darby seam run-of-mine coal | Kentucky | Central Appalachia | COL, PRP | Processing | N/A | N/A | 2.04 | 13.748 | 673.9216 | 4.875177 | 1.758056 | 8.48642 | 0.2579376
532 | VA-21 | Top Owl Seam run-of-mine coal | Kentucky | Central Appalachia | COL, PRP | Processing | N/A | N/A | 37.38 | 179.237 | 479.4997 | 4.805282 | 2.12618 | 10.66887 | 0.221543
533 | VA-22 | Bottom Darby Seam run-of-mine coal | Kentucky | Central Appalachia | COL, PRP | Processing | N/A | N/A | 3.09 | 27.2199 | 880.9029 | 6.186341 | 3.240464 | 7.867023 | 0.2868712
534 | VA-23 | Run-of-mine coal | Kentucky | Central Appalachia | COL, PRP | Processing | N/A | N/A | 54.32 | 161.055 | 296.493 | 4.895289 | 0.8259231 | 16.1055 | 0.1692682
535 | VA-24 | Run-of-mine coal | Kentucky | Central Appalachia | COL, PRP | Processing | N/A | N/A | 3.23 | 16.7359 | 518.1393 | 5.50523 | 1.564103 | 7.78414 | 0.2925471
536 | VA-25 | Run-of-mine cannal coal | Kentucky | Central Appalachia | COL, PRP | Processing | N/A | N/A | 49.1 | 195.35 | 397.8615 | 227.4156 | 79.73469 | 158.8211 | 1.16265
537 | VA-26 | Raw run-of-mine coal | Kentucky | Central Appalachia | COL, PRP | Processing | N/A | N/A | 3.78 | 15.5324 | 410.9101 | 164.364 | 82.18201 | 3.932253 | 0.8274487
538 | VATC-SP-1-4 | Coal | Illinois | Illinois Basin | PRP | Processing | N/A | N/A | 8.6 | 24.94 | 289.27 | 6.235 | 16.62667 | 6.235 | 0.4011236
539 | VATC-TAIL1 | Coal Tailing | Virginia | Central Appalachia | PRP, WST | Processing | Coal Separations | Refuse | 88.97 | 256.33 | 288.11 | 5.231224 | 18.30929 | 12.20619 | 0.1922326
540 | VATC-TAIL2 | Coal Tailing | Virginia | Central Appalachia | PRP, WST | Processing | Coal Separations | Refuse | 63.74 | 182.29 | 285.99 | 4.874064 | 17.19717 | 13.02071 | 0.1655371
541 | VATC-TAIL3 | Coal Tailing | West Virginia | Northern Appalachia | PRP, WST | Processing | Coal Separations | Refuse | 90.01 | 300.25 | 333.57 | 5.12372 | 19.62418 | 10.35345 | 0.2126414
556 | VAXXYYZZ45 | State geological survey core sample. Pocahontas #6 coal bed, 6.96 in. thick | Virginia |  | GEO | Resource Production | Coal Reserve | N/A | 15.96 | 94.63 | 592.9198 | 11.56846 | 4731.5 | 11.68272 | 0.8988282
562 | WVARBEXX01A & WVARBEXX01A-D | Coal preparation plant. Round 1: Raw Vessel Feed (3" X 3/8"). | West Virginia | Central Appalachia | PRP | Processing | Coal Separations | N/A | 76 | 281.36 | 370.2105 | 5.278799 | 17.3679 | 11.72333 | 0.1957501
564 | WVARBEXX01B & WVARBEXX01B-D | Coal preparation plant. Round 2: Raw Vessel Feed (3" X 3/8"). | West Virginia | Central Appalachia | PRP | Processing | Coal Separations | N/A | 79.8 | 275.26 | 344.9373 | 5.365692 | 17.20375 | 11.0104 | 0.2104661
566 | WVARBEXX02A | Coal preparation plant. Round 1: Raw Coal Classifying Feed. | West Virginia | Central Appalachia | PRP | Processing | Coal Separations | N/A | 25.04 | 124.35 | 496.6054 | 5.601351 | 18.84091 | 8.29 | 0.2780062
567 | WVARBEXX02B | Coal preparation plant. Round 2: Raw Coal Classifying Feed. | West Virginia | Central Appalachia | PRP | Processing | Coal Separations | N/A | 15.69 | 90.49 | 576.7368 | 5.992715 | 21.04419 | 6.960769 | 0.3287812
568 | WVARBEXX03A | Coal preparation plant. Round 1: Raw Coal Classifying Feed Underflow. | West Virginia | Central Appalachia | PRP | Processing | Coal Separations | N/A | 20.97 | 109.15 | 520.5055 | 5.65544 | 19.84545 | 7.796429 | 0.2947805
569 | WVARBEXX03B | Coal preparation plant. Round 2: Raw Coal Classifying Feed Underflow. | West Virginia | Central Appalachia | PRP | Processing | Coal Separations | N/A | 21.31 | 113.23 | 531.3468 | 5.747716 | 20.96852 | 7.548667 | 0.3
570 | WVARBEXX04A | Coal preparation plant. Round 1: Raw Coal Classifying Feed Overflow. | West Virginia | Central Appalachia | PRP | Processing | Coal Separations | N/A | 34.09 | 139.49 | 409.1816 | 5.5796 | 18.85 | 9.299333 | 0.2465594
571 | WVARBEXX04B | Coal preparation plant. Round 2: Raw Coal Classifying Feed Overflow. | West Virginia | Central Appalachia | PRP | Processing | Coal Separations | N/A | 30.09 | 138.33 | 459.7208 | 5.577823 | 20.04783 | 9.222 | 0.2529891
572 | WVARBEXX05A & WVARBEXX05A-D | Coal preparation plant. Round 1: Heavy Media Primary Cyclone Feed. | West Virginia | Central Appalachia | PRP | Processing | Coal Separations | N/A | 42.1 | 170.75 | 405.5819 | 5.403481 | 17.24747 | 9.486111 | 0.2337428
574 | WVARBEXX05B & WVARBEXX05B-D | Coal preparation plant. Round 2: Heavy Media Primary Cyclone Feed. | West Virginia | Central Appalachia | PRP | Processing | Coal Separations | N/A | 33.19 | 150.01 | 451.9735 | 5.376703 | 18.07349 | 9.375625 | 0.2387283
576 | WVARBEXX06A | Coal preparation plant. Round 1: Spiral Feed. | West Virginia | Central Appalachia | PRP | Processing | Coal Separations | N/A | 45.8 | 178.73 | 390.2402 | 5.383434 | 17.52255 | 9.406842 | 0.2351762
577 | WVARBEXX06B | Coal preparation plant. Round 2: Spiral Feed. | West Virginia | Central Appalachia | PRP | Processing | Coal Separations | N/A | 37.85 | 153.69 | 406.0502 | 5.45 | 18.51687 | 9.040588 | 0.2424414
578 | WVARBEXX07A | Coal preparation plant. Round 1: Vessel Clean Coal Bottom Deck. | West Virginia | Central Appalachia | PRP | Processing | Coal Separations | N/A | 20.31 | 180.6 | 889.2171 | 5.391045 | 17.88119 | 8.6 | 0.2594142
579 | WVARBEXX07B | Coal preparation plant. Round 2: Vessel Clean Coal Bottom Deck. | West Virginia | Central Appalachia | PRP | Processing | Coal Separations | N/A | 21.84 | 184.03 | 842.6282 | 5.428614 | 16.00261 | 8.365 | 0.266552
580 | WVARBEXX08A | Coal preparation plant. Round 1: Vessel Clean Coal Top Deck. | West Virginia | Central Appalachia | PRP | Processing | Coal Separations | N/A | 17.91 | 161.48 | 901.6192 | 5.311842 | 16.99789 | 8.498947 | 0.2576324
581 | WVARBEXX08B | Coal preparation plant. Round 2: Vessel Clean Coal Top Deck. | West Virginia | Central Appalachia | PRP | Processing | Coal Separations | N/A | 19.09 | 165.36 | 866.2127 | 5.439474 | 16.37228 | 8.268 | 0.2690714
582 | WVARBEXX09A | Coal preparation plant. Round 1: Heavy Media Primary Cyclone Clean Coal. | West Virginia | Central Appalachia | PRP | Processing | Coal Separations | N/A | 8.15 | 84.28 | 1034.11 | 5.852778 | 22.77838 | 6.483077 | 0.352809
583 | WVARBEXX09B | Coal preparation plant. Round 2: Heavy Media Primary Cyclone Clean Coal. | West Virginia | Central Appalachia | PRP | Processing | Coal Separations | N/A | 8.36 | 79.42 | 950 | 6.016667 | 20.9 | 6.618333 | 0.3506803
584 | WVARBEXX10A | Coal preparation plant. Round 1: Heavy Media Primary Cyclone Refuse Material. | West Virginia | Central Appalachia | PRP | Processing | Coal Separations | N/A | 88.7 | 307.54 | 346.7193 | 5.230272 | 17.77688 | 11.82846 | 0.1947941
585 | WVARBEXX10B | Coal preparation plant. Round 2: Heavy Media Primary Cyclone Refuse Material. | West Virginia | Central Appalachia | PRP | Processing | Coal Separations | N/A | 87.46 | 295.44 | 337.8001 | 5.120277 | 16.50503 | 12.31 | 0.1822329
586 | WVARBEXX11A | Coal preparation plant. Round 1: Heavy Media Vessel Top Deck Reject. | West Virginia | Central Appalachia | PRP | Processing | Coal Separations | N/A | 89.97 | 328.6 | 365.2329 | 5.3 | 19.55952 | 11.73571 | 0.1962141
587 | WVARBEXX11B | Coal preparation plant. Round 2: Heavy Media Vessel Top Deck Reject. | West Virginia | Central Appalachia | PRP | Processing | Coal Separations | N/A | 88.97 | 296.06 | 332.7639 | 5.221517 | 16.53966 | 11.8424 | 0.1894737
588 | WVARBEXX12A | Coal preparation plant. Round 1: Heavy Media Vessel Bottom Deck Reject. | West Virginia | Central Appalachia | PRP | Processing | Coal Separations | N/A | 85.71 | 304.39 | 355.1394 | 5.221098 | 17.5948 | 11.70731 | 0.1941546
589 | WVARBEXX12B | Coal preparation plant. Round 2: Heavy Media Vessel Bottom Deck Reject. | West Virginia | Central Appalachia | PRP | Processing | Coal Separations | N/A | 84.02 | 303.55 | 361.283 | 5.180034 | 16.40811 | 11.675 | 0.1899255
590 | WVARBEXX13A | Coal preparation plant. Round 1: Heavy Media Secondary Feed (with magnetite). Sulfur and iron analysis is required due to magnetite residue (will allow us to back out magnetite weight) | West Virginia | Central Appalachia | PRP | Processing | Coal Separations | N/A | 54.32 | 88.63 | 163.1627 | 6.330714 | 23.95405 | 6.330714 | 0.3826833
591 | WVARBEXX13B | Coal preparation plant. Round 2: Heavy Media Secondary Feed (with magnetite). Sulfur and iron analysis is required due to magnetite residue (will allow us to back out magnetite weight) . | West Virginia | Central Appalachia | PRP | Processing | Coal Separations | N/A | 49.84 | 100.7 | 202.0465 | 6.140244 | 25.175 | 7.192857 | 0.3462567
592 | WVARBEXX14A | Coal preparation plant. Round 1: Heavy Media Secondary Product - Clean Coal. | West Virginia | Central Appalachia | PRP | Processing | Coal Separations | N/A | 5.06 | 58.49 | 1155.929 | 6.156842 | 29.245 | 5.849 | 0.3992823
593 | WVARBEXX14B | Coal preparation plant. Round 2: Heavy Media Secondary Product - Clean Coal. | West Virginia | Central Appalachia | PRP | Processing | Coal Separations | N/A | 5.71 | 58.08 | 1017.163 | 5.926531 | 26.4 | 6.453333 | 0.3570093
594 | WVARBEXX15A | Coal preparation plant. Round 1: Heavy Media Secondary Middling Product - Clean Coal - High Ash. | West Virginia | Central Appalachia | PRP | Processing | Coal Separations | N/A | 25.05 | 209.93 | 838.0439 | 5.314684 | 16.52992 | 8.3972 | 0.2623572
595 | WVARBEXX15B | Coal preparation plant. Round 2: Heavy Media Secondary Middling Product - Clean Coal - High Ash. | West Virginia | Central Appalachia | PRP | Processing | Coal Separations | N/A | 24.69 | 197.75 | 800.9316 | 5.330189 | 15.21154 | 8.597826 | 0.2619655
596 | WVARBEXX16A | Coal preparation plant. Round 1: Floatation Feed. | West Virginia | Central Appalachia | PRP | Processing | Coal Separations | N/A | 37.63 | 156.29 | 415.3335 | 5.445645 | 19.29506 | 9.193529 | 0.241382
597 | WVARBEXX16B | Coal preparation plant. Round 2: Floatation Feed. | West Virginia | Central Appalachia | PRP | Processing | Coal Separations | N/A | 28.82 | 123.6 | 428.8688 | 5.643836 | 19.01538 | 8.24 | 0.2625128
598 | WVARBEXX17A | Coal preparation plant. Round 1: Floatation Product. | West Virginia | Central Appalachia | PRP | Processing | Coal Separations | N/A | 6.77 | 65.11 | 961.743 | 6.200952 | 22.45172 | 5.919091 | 0.3972103
599 | WVARBEXX17B | Coal preparation plant. Round 2: Floatation Product. | West Virginia | Central Appalachia | PRP | Processing | Coal Separations | N/A | 6.03 | 60.83 | 1008.789 | 6.336458 | 21.725 | 5.53 | 0.4081019
600 | WVARBEXX18A | Coal preparation plant. Round 1: Floatation Tailings. | West Virginia | Central Appalachia | PRP | Processing | Coal Separations | N/A | 75.85 | 268.85 | 354.4496 | 5.281925 | 18.54138 | 11.20208 | 0.2007593
601 | WVARBEXX18B | Coal preparation plant. Round 2: Floatation Tailings. | West Virginia | Central Appalachia | PRP | Processing | Coal Separations | N/A | 71.4 | 150.74 | 346.8347 | 3.207234 | 10.8446 | 6.851818 | 0.36257
602 | WVARBEXX19A | Coal preparation plant. Round 1: Spiral Clean Coal. | West Virginia | Central Appalachia | PRP | Processing | Coal Separations | N/A | 7.22 | 66.74 | 924.3767 | 6.296226 | 23.83571 | 5.561667 | 0.4169851
603 | WVARBEXX19B | Coal preparation plant. Round 2: Spiral Clean Coal. | West Virginia | Central Appalachia | PRP | Processing | Coal Separations | N/A | 7.05 | 65.73 | 932.3404 | 6.320192 | 24.34444 | 5.4775 | 0.4044872
604 | WVARBEXX20A | Coal preparation plant. Round 1: Spiral Reject. | West Virginia | Central Appalachia | PRP | Processing | Coal Separations | N/A | 86.52 | 289.01 | 334.0384 | 5.170125 | 17.62256 | 11.5604 | 0.1908117
605 | WVARBEXX20B | Coal preparation plant. Round 2: Spiral Reject. | West Virginia | Central Appalachia | PRP | Processing | Coal Separations | N/A | 83.67 | 281.96 | 336.9906 | 5.154662 | 17.6225 | 11.2784 | 0.1922199
606 | WVARBEXX21A | Coal preparation plant. Round 1: Total Combined Clean Coal - Low Ash - Metallurgical Coal. | West Virginia | Central Appalachia | PRP | Processing | Coal Separations | N/A | 7.18 | 69.22 | 964.0669 | 6.125664 | 23.07333 | 5.768333 | 0.4012146
607 | WVARBEXX21B | Coal preparation plant. Round 2: Total Combined Clean Coal - Low Ash - Metallurgical Coal. | West Virginia | Central Appalachia | PRP | Processing | Coal Separations | N/A | 6.59 | 65.87 | 999.5448 | 6.099074 | 23.525 | 5.988182 | 0.3780335
608 | WVARBEXX22A | Coal preparation plant. Round 1: Thickener Underflow. | West Virginia | Central Appalachia | PRP | Processing | Coal Separations | N/A | 59.83 | 213.77 | 357.2957 | 5.330923 | 18.1161 | 11.25105 | 0.2029826
609 | WVARBEXX22B | Coal preparation plant. Round 2: Thickener Underflow. | West Virginia | Central Appalachia | PRP | Processing | Coal Separations | N/A | 50.91 | 199.65 | 396.7983 | 5.281746 | 18.48611 | 9.9825 | 0.19982
610 | WVARBEXX23A & WVARBEXX23A-D | Coal preparation plant. Round 1: Raw Coal - Silo belt. | West Virginia | Central Appalachia | PRP | Processing | N/A | N/A | 54.81 | 203.22 | 370.7718 | 5.404787 | 17.82632 | 10.161 | 0.2183453
612 | WVARBEXX23B & WVARBEXX23B-D | Coal preparation plant. Round 2: Raw Coal - Silo belt. | West Virginia | Central Appalachia | PRP | Processing | N/A | N/A | 46.85 | 191.51 | 408.7727 | 5.33454 | 18.5932 | 9.5755 | 0.2237061
617 | WVCRCRXX01 | Impoundment. Coarse refuse | West Virginia | Central Appalachia | WST | Processing | Coal Separations | Coarse Refuse | 91.46 | 257.59 | 281.6422 | 5.469002 | 16.099375 | 10.22183 | 0.4935351
618 | WVCRCRXX02 | Impoundment. Fine slurry | West Virginia | Central Appalachia | WST | Processing | Coal Separations | Refuse (aqueous) | 89.21 | 257.85 | 289.0371 | 5.026316 | 16.96382 | 10.92585 | 0.4631448
619 | WVCRCRXX03 | Lower Stockton A Binder | West Virginia | Central Appalachia | COL | Resource Production | Coal Mining | N/A | 74.86 | 278.16 | 371.5736 | 4.612935 | 16.17209 | 12.36267 | 0.4100471
620 | PSU #57 (solid) |  | Pennsylvania | [5 empty] | 89.26 | 120.92 | 135.4694 | 14.22588 | 13.89885 | 21.67025 | 0.2862804
621 | PSU #58 (solid) |  | Pennsylvania | [5 empty] | 85.03 | 149.03 | 175.2676 | 11.29015 | 13.2236 | 18.44431 | 0.2372721
622 | PSU #59 (solid) |  | Pennsylvania | [5 empty] | 83.33 | 88.54 | 106.2523 | 21.23261 | 12.88792 | 21.23261 | 0.3590457
623 | PSU #60 (solid) |  | Pennsylvania | [5 empty] | 88.01 | 122.58 | 139.2796 | 16.25729 | 12.66322 | 22.28727 | 0.2716784
624 | PSU #61 (solid) |  | Pennsylvania | [5 empty] | 84.7 | 126.28 | 149.0909 | 13.41977 | 12.96509 | 21.29511 | 0.2565847
625 | PSU #62 (solid) |  | Pennsylvania | [5 empty] | 79.94 | 84.2 | 105.329 | 21.05 | 12.04578 | 21.05 | 0.3631285
626 | PSU #63 (solid) |  | Pennsylvania | [5 empty] | 60.28 | 51.66 | 85.70007 | 17.16279 | 12.69287 | 17.16279 | 0.4513601
627 | PSU #64 (solid) |  | Pennsylvania | [5 empty] | 55.37 | 66.75 | 120.5526 | 13.08824 | 10.96059 | 24.09747 | 0.2830396
628 | PSU #65 (solid) |  | Pennsylvania | [5 empty] | 56.39 | 60.89 | 107.9801 | 17.00838 | 10.5346 | 21.5922 | 0.3190045
629 | PSU #66 (solid) |  | Pennsylvania | [5 empty] | 56.72 | 64.14 | 113.0818 | 14.84722 | 10.27885 | 22.58451 | 0.3027222
630 | PSU #67a (solid) |  | Pennsylvania | [5 empty] | 44.31 | 44.81 | 101.1284 | 20.18468 | 9.201232 | 20.18468 | 0.3357376
631 | PSU #67b (solid) |  | Pennsylvania | [5 empty] | 21.89 | 54.907 | 250.8314 | 9.290525 | 12.53584 | 12.22873 | 0.2204201
632 | PSU #68 (solid) |  | Pennsylvania | [5 empty] | 58.18 | 57.85 | 99.43279 | 19.87973 | 9.468085 | 19.87973 | 0.3522833
633 | PSU #69 (solid) |  | Pennsylvania | [5 empty] | 89.29 | 188.67 | 211.3003 | 11.50427 | 11.71863 | 16.55 | 0.2143735
634 | PSU #70 (solid) |  | Pennsylvania | [5 empty] | 50.52 | 90.31 | 178.7609 | 10.05679 | 10.51339 | 18.81458 | 0.2175517
646 | PSU 005 |  | Pennsylvania | [5 empty] | 85.16 | 167.53 | 196.7238 | 7.649772 | 17.11236 | 20.18434 | 0.2106999
647 | PSU 007 |  | Pennsylvania | [5 empty] | 81.2 | 249.5 | 307.266 | 10.18367 | 26.15304 | 8.544521 | 0.2844479
648 | PSU 009 |  | Pennsylvania | [5 empty] | 86.61 | 240.99 | 278.2473 | 6.694167 | 19.91653 | 16.62 | 0.1829268
649 | PSU 011 |  | Pennsylvania | [5 empty] | 64.23 | 181.14 | 282.0177 | 5.343363 | 16.61835 | 23.01652 | 0.1553247
650 | PSU 012 |  | Pennsylvania | [5 empty] | 89.51 | 323.74 | 361.6803 | 7.068559 | 21.02208 | 12.17068 | 0.1905649
651 | PSU 013 |  | Pennsylvania | [5 empty] | 83.62 | 242.57 | 290.0861 | 5.475621 | 20.04711 | 21.46637 | 0.1541262
652 | PSU 016 |  | Pennsylvania | [5 empty] | 89.51 | 301.78 | 337.1467 | 7.582412 | 20.39054 | 11.43106 | 0.2074597
653 | PSU 018 |  | Pennsylvania | [5 empty] | 81.32 | 265.97 | 327.0659 | 5.781957 | 17.73133 | 22.16417 | 0.1448519
654 | PSU 019 |  | Pennsylvania | [5 empty] | 85.56 | 212.33 | 248.165 | 5.785559 | 19.12883 | 22.56429 | 0.1719908
655 | PSU 020 |  | Pennsylvania | [5 empty] | 82.07 | 203.6 | 248.0809 | 5.784091 | 19.02804 | 22.54707 | 0.171892
656 | PSU 021 |  | Pennsylvania | [5 empty] | 65.21 | 296.74 | 455.0529 | 4.665723 | 19.02179 | 21.65985 | 0.1252512
657 | PSU 022 |  | Pennsylvania | [5 empty] | 78.74 | 136.96 | 173.9395 | 6.282569 | 20.47235 | 23.98599 | 0.2374881
658 | PSU 023 |  | Pennsylvania | [5 empty] | 69.02 | 150.47 | 218.0093 | 5.451812 | 17.43569 | 22.3581 | 0.1930931
659 | PSU 024 |  | Pennsylvania | [5 empty] | 74.41 | 201.56 | 270.8776 | 9.462911 | 16.65785 | 20.156 | 0.2220325
660 | PSU 028 |  | Pennsylvania | [5 empty] | 86.92 | 304.92 | 350.8053 | 6.543348 | 20.6027 | 18.93913 | 0.1605419
661 | PSU 029 |  | Pennsylvania | [5 empty] | 85.77 | 310.02 | 361.4551 | 5.961923 | 24.03256 | 9.779811 | 0.2227071
662 | PSU 030 |  | Pennsylvania | [5 empty] | 86.82 | 305.64 | 352.0387 | 6.199594 | 20.376 | 19.84675 | 0.1508754
663 | PSU 033 |  | Pennsylvania | [5 empty] | 30.71 | 108.148 | 352.1589 | 5.814409 | 17.11203 | 9.743063 | 0.2243005
664 | PSU 034 |  | Pennsylvania | [5 empty] | 3.55 | 28.398 | 799.9437 | 8.657927 | 15.10532 | 3.545318 | 0.5818127
665 | PSU 035 |  | Pennsylvania | [5 empty] | 73.17 | 297.01 | 405.9177 | 6.734921 | 19.80067 | 14.211 | 0.1735571
666 | PSU 037 |  | Pennsylvania | [5 empty] | 67.46 | 292.23 | 433.19 | 4.516692 | 19.22566 | 23.19286 | 0.1207707
667 | PSU 040 |  | Pennsylvania | [5 empty] | 81.15 | 274.4 | 338.1392 | 8.738854 | 27.16832 | 7.517808 | 0.3017988
668 | PSU 041 |  | Pennsylvania | [5 empty] | 5.6 | 43.619 | 778.9107 | 5.686962 | 10.95955 | 8.654563 | 0.2212427
669 | PSU 042 |  | Pennsylvania | [5 empty] | 85.37 | 290.24 | 339.9789 | 5.201434 | 20.5844 | 17.91605 | 0.1540847
670 | PSU 044 |  | Pennsylvania | [5 empty] | 4.05 | 38.777 | 957.4568 | 5.408229 | 14.80038 | 9.994072 | 0.1879555
671 | PSU 045 |  | Pennsylvania | [5 empty] | 88.75 | 283.3 | 319.2113 | 5.989429 | 18.76159 | 17.93038 | 0.1644046
672 | PSU 047 |  | Pennsylvania | [5 empty] | 3.8 | 30.105 | 792.2368 | 8.700867 | 13.9375 | 3.782035 | 0.5358431
673 | PSU 048 |  | Pennsylvania | [5 empty] | 80.89 | 318.84 | 394.1649 | 6.027221 | 19.9275 | 15.18286 | 0.165026
674 | PSU 049 |  | Pennsylvania | [5 empty] | 53.86 | 270.75 | 502.6922 | 5.976821 | 25.54245 | 12.83175 | 0.1737655
675 | PSU 050 |  | Pennsylvania | [5 empty] | 57.27 | 230.81 | 403.0208 | 5.741542 | 23.081 | 12.02135 | 0.1905822
676 | AL-BC_YY_ZZ- 001 | Raw Coal. Plant Feed | [6 empty] | 39.5 | 121.237 | 306.9291 | 6.555735 | 19.63833 | 10.69896 | 0.383868
677 | AL-BC_YY_ZZ- 002 | Clean Coal | [6 empty] | 12.29 | 61.546 | 500.7811 | 6.531743 | 22.67389 | 7.377824 | 0.3792329
678 | AL-BC_YY_ZZ- 003 | Coarse Reject | [6 empty] | 68.03 | 213.56 | 313.9203 | 6.287738 | 26.10407 | 13.41628 | 0.3237724
679 | AL-BC_YY_ZZ- 004 | Fine Reject | [6 empty] | 44.68 | 111.97 | 250.6043 | 6.454404 | 21.85439 | 9.886508 | 0.374338
680 | WVPACC-001 | Preparation plant feed coal | [6 empty] | 57.45 | 92.99 | 161.8625 | 8.429412 | 15.17549 | 13.70355 | 0.4535575
681 | WVPACC-002 | Preparation plant coal | [6 empty] | 6.24 | 26.941 | 431.7468 | 6.95249 | 18.8264 | 5.100609 | 0.5190843
682 | WVPACC-003 | Preparation plant coal | [6 empty] | 91.2 | 147.52 | 161.7544 | 7.784236 | 16.12449 | 15.04952 | 0.4230908
688 | #5101 | Magnetic Separator Tailings (Stockton Seam) | West Virginia | Central Appalachia |  |  |  |  | 55.38 | 171.43 | 309.5522 | 5.425 | 15.72752 | 9.022632 | 0.2522279
689 | #5102 | Thickener Underflow (Stockton Seam) | West Virginia | Central Appalachia |  |  |  |  | 71.88 | 229.57 | 319.3795 | 5.182167 | 15.94236 | 9.981304 | 0.2250267
690 | #FB201 | Magnetic Separator Tailings (5-Block Seam) | West Virginia | Central Appalachia |  |  |  |  | 42.27 | 137.03 | 324.1779 | 5.19053 | 14.42421 | 8.564375 | 0.2594669
691 | #FB202 | Thickener Underflow (5-Block Seam) | West Virginia | Central Appalachia |  |  |  |  | 64.1 | 183.58 | 286.3963 | 4.934946 | 14.6864 | 9.662105 | 0.2287818
692 | #CT301 | Thickener Underflow from Impoundment | West Virginia | Central Appalachia |  |  |  |  | 83.73 | 220.67 | 263.5495 | 5.155841 | 16.1073 | 11.0335 | 0.2051884
697 | 850 | SEWICKLEY BOTTOM | [6 empty] | 92.69 | 186.66 | 201.3809 | 6.549474 | 25.15633 | 11.66625 | 0.26532
698 | 851/852 | SEWICKLEY IMMEDIATE ROOF | [6 empty] | 92.57 | 107.83 | 116.4848 | 10.57157 | 23.28942 | 13.7014 | 0.5960628
699 | 853 | SEWICKLEY-PGH DRILL CUTTINGS | [6 empty] | 94.61 | 193.84 | 204.8832 | 6.35541 | 34.12676 | 14.14891 | 0.2813326
700 | 855 | PGH COAL POND FINES | [6 empty] | 26.2 | 79.135 | 302.042 | 8.27772 | 16.73044 | 10.15854 | 0.4530848
701 | 856 | PGH COAL POND - HIGH SULFUR CONTENT | [6 empty] | 80.93 | 114.05 | 140.9243 | 6.336111 | 28.16049 | 23.46708 | 0.3627674
702 | 857 | CLAY BALL JL PIT | [6 empty] | 96.57 | 312.95 | 324.0654 | 5.972328 | 20.58882 | 9.966561 | 0.2607767
703 | 858 | FLINT CLAY JL PIT | [6 empty] | 95.92 | 80.16 | 83.56964 | 11.94635 | 16.7 | 16.7 | 0.8351648
704 | 860 | COOPERS ROCK ROAD CUT - CLAY | [6 empty] | 98.19 | 199.11 | 202.7803 | 6.381731 | 16.87373 | 13.5449 | 0.2475564
705 | 861 | COOPERS ROCK ROAD CUT - LOWER BINDER | [6 empty] | 97.43 | 122.62 | 125.8545 | 7.17076 | 12.02157 | 13.60932 | 0.4449682
706 | 862 | COOPERS ROCK ROAD CUT - IRON SEDIMENT | [6 empty] | 96.19 | 247.15 | 256.9394 | 6.469895 | 21.87168 | 14.45322 | 0.3281922
707 | 849 | KETTLE BALL | [6 empty] | 97.09 | 152.38 | 156.9472 | 11.04203 | 31.41856 | 5.029043 | 0.4673086

## Results (Whole Sample Conc.)
| Explanation: | Notes: | - The analysis of some of the core samples was more complete due to a lack of restrictions from the source organization allowed us to analyze for a broader set of elements. And some of the organizations that did put restrictions on asked for additional elements.
Denotes Duplicate Samples |  |  | - Ca was added later in the project when dealing with samples from FBCs. The Al values tied into calibration studies for the XRF.
Concentrations (whole sample basis)
Unique ID | Sample ID | Description | Type Subcategory | Level 1 Attribute | Level 2 Attribute | Level 3 Attribute | Moisture, wt % As-Received | Ash, wt % Dry | Total Moisture % | Ash % As Received | Ash % Dry Basis | Ash, wt % Dry (ROUNDED) | x | 3 Li Lithium ug/g | 13 Al Aluminum ug/g | 20 Ca Calcium | 21 Sc Scandium ug/g | 23 V Vanadium ug/g | 27 Co Cobalt ug/g | 28 Ni Nickel ug/g | 31 Ga Gallium ug/g | 32 Ge Germanium ug/g | 34 Se Selenium ug/g | 39 Y Yttrium ug/g | 44 Ru Ruthenium ug/g | 45 Rh Rhodium ug/g | 46 Pd Palladium ug/g | 47 Ag Silver ug/g | 49 In Indium ug/g | 52 Te Tellurium ug/g | 57 La Lanthanum ug/g | 58 Ce Cerium ug/g | 59 Pr Praseodymium ug/g | 60 Nd Neodymium ug/g | 62 Sm Samarium ug/g | 63 Eu Europium ug/g | 64 Gd Gadolinium ug/g | 65 Tb Terbium ug/g | 66 Dy Dysprosium ug/g | 67 Ho Holmium ug/g | 68 Er Erbium ug/g | 69 Tm Thulium ug/g | 70 Yb Ytterbium ug/g | 71 Lu Lutetium ug/g | TOTAL REEs+Y Concentration (ppm) | 75 Re Rhenium ug/g | 76 Os Osmium | 77 Ir Iridium ug/g | 78 Pt Platinum ug/g | 90 Th Thorium ug/g | 92 U Uranium ug/g | x
1 | 1194 | State geological survey core sample. FIRE CREEK Coal | GEO | Resource Production | Coal Reserve | N/A | 2.81 | 9.88 |  |  |  | 9.88 |  | 30.8 |  |  | 5.33 |  | 13.9 |  | 5.75 | 0.494 | 1.4 | 11.1 | 8.81 | 0.494 | 0.494 | 0.494 | 0.123 | 0.1 | 20 | 42.5 | 6.02 | 15.4 | 3.75 | 0.568 | 1.65 | 0.321 | 1.93 | 0.123 | 1.6 | 0.123 | 0.691 | 0.247 | 106.023 | 0.494 | 0.494 | 25.7 | 0.494 | 5.01 | 5.58
2 | 1349 | State geological survey core sample. No, 2 Gas Coal | GEO | Resource Production | Coal Reserve | N/A |  |  |  |  | 2.93 | 2.93 |  | 7 |  |  | 1.3 |  | 8.1 |  | 2 | 1 | 4 | 6 | 0.2 | 0.2 | 0.2 | 0 | 0.02 | 0.1 | 3.2 | 8.2 | 1 | 4.3 | 1.1 | 0.24 | 1.2 | 0.18 | 1 | 0.2 | 0.53 | 0.07 | 0.42 | 0.06 | 27.7 | 0.2 |  | 0.2 | 0.2 | 0.7 | 0.3
3 | 1457 | State geological survey core sample. WELCH Coal | GEO | Resource Production | Coal Reserve | N/A |  |  |  |  | 8.29 | 8.29 |  | 24 |  |  | 3.2 |  | 3.4 |  | 4 | 1 | 2 | 7 | 0.2 | 0.2 | 0.2 | 0 | 0 | 0.1 | 11.5 | 21.1 | 2.3 | 8.4 | 1.7 | 0.35 | 1.6 | 0.25 | 1.4 | 0.27 | 0.75 | 0.1 | 0.64 | 0.09 | 57.45 | 0.2 |  | 0.2 | 0.2 | 3.2 | 1.1
4 | 1549 | State geological survey core sample. EAGLE Coal | GEO | Resource Production | Coal Reserve | N/A | 1.92 | 13.76 |  |  |  | 13.76 |  | 34.3 |  |  | 8.56 |  | 30.5 |  | 17.6 | 0.688 | 0.8 | 30.8 | 10.9 | 0.688 | 0.688 | 0.688 | 11.6 | 0.2 | 6.36 | 53.4 | 15 | 23.1 | 3.85 | 1.62 | 2.51 | 1.62 | 4.95 | 0.172 | 2.72 | 0.172 | 4.68 | 1.82 | 152.774 | 11.1 | 0.688 | 90.1 | 0.688 | 5.26 | 45.2
5 | 1622 | State geological survey core sample. -20 MESH, Pocahontas No.6 | GEO | Resource Production | Coal Reserve | N/A |  |  |  |  | 8.04 | 8.04 |  | 21 |  |  | 3.1 |  | 12.4 |  | 4 | 1 | 3 | 9 | 0.2 | 0.2 | 0.2 | 0 | 0 | 0.1 | 10.6 | 21.2 | 2.6 | 10.4 | 2.1 | 0.43 | 2 | 0.27 | 1.5 | 0.31 | 0.88 | 0.12 | 0.76 | 0.11 | 62.28 | 0.2 |  | 0.2 | 0.2 | 2.5 | 1.5
6 | 1842 | State geological survey core sample. -20 MESH, Pocahontas No.3 | GEO | Resource Production | Coal Reserve | N/A |  |  |  |  | 11.26 | 11.26 |  | 36 |  |  | 4.7 |  | 9.2 |  | 6 | 3 | 5 | 14 | 0.2 | 0.2 | 0.2 | 0 | 0 | 0.1 | 13.7 | 29.9 | 3.5 | 13.8 | 3 | 0.62 | 2.9 | 0.43 | 2.5 | 0.49 | 1.39 | 0.19 | 1.23 | 0.18 | 87.83 | 0.2 |  | 0.2 | 0.2 | 4.1 | 1.8
7 | 1843 | State geological survey core sample. -20 MESH, Pocahontas No.3 | GEO | Resource Production | Coal Reserve | N/A |  |  |  |  | 10.48 | 10.48 |  | 25 |  |  | 4 |  | 9 |  | 5 | 3 | 4 | 11 | 0.2 | 0.2 | 0.2 | 0 | 0 | 0.1 | 12.6 | 26.7 | 3.2 | 12.8 | 2.7 | 0.59 | 2.7 | 0.38 | 2.2 | 0.43 | 1.22 | 0.17 | 1.07 | 0.16 | 77.92 | 0.2 |  | 0.2 | 0.2 | 3.3 | 1.2
8 | 1853 | State geological survey core sample. -20 MESH, Pocahontas No.3 | GEO | Resource Production | Coal Reserve | N/A |  |  |  |  | 5.55 | 5.55 |  | 17 |  |  | 2.4 |  | 6.4 |  | 3 | 1 | 3 | 6 | 0.2 | 0.2 | 0.2 | 0 | 0.02 | 0.1 | 6.8 | 13 | 1.5 | 5.6 | 1.2 | 0.24 | 1.1 | 0.18 | 1.1 | 0.21 | 0.62 | 0.09 | 0.53 | 0.07 | 38.24 | 0.2 |  | 0.2 | 0.2 | 2.4 | 0.6
9 | 1924 | State geological survey core sample. -20 MESH, Sewell | GEO | Resource Production | Coal Reserve | N/A |  |  |  |  | 3.36 | 3.36 |  | 5 |  |  | 1.9 |  | 10.3 |  | 3 | 3 | 1 | 9 | 0.2 | 0.2 | 0.2 | 0 | 0.02 | 0.1 | 2.9 | 7.5 | 1 | 4.3 | 1.1 | 0.27 | 1.4 | 0.22 | 1.4 | 0.3 | 0.86 | 0.12 | 0.76 | 0.11 | 31.24 | 0.2 |  | 0.2 | 0.2 | 1 | 1
10 | 1942 | State geological survey core sample. -20 MESH, Pocahontas No.3 | GEO | Resource Production | Coal Reserve | N/A |  |  |  |  | 9.14 | 9.14 |  | 28 |  |  | 2.6 |  | 8.2 |  | 4 | 2 | 4 | 7 | 0.2 | 0.2 | 0.2 | 0 | 0.02 | 0.1 | 8.1 | 16.3 | 1.9 | 7.2 | 1.5 | 0.31 | 1.4 | 0.22 | 1.2 | 0.24 | 0.68 | 0.09 | 0.58 | 0.08 | 46.8 | 0.2 |  | 0.2 | 0.2 | 2.8 | 0.8
11 | 2376 | State geological survey core sample. -20 MESH, Pocahontas No.3 | GEO | Resource Production | Coal Reserve | N/A |  |  |  |  | 20.77 | 20.77 |  | 38 |  |  | 4.8 |  | 10.8 |  | 8 | 1 | 4 | 10 | 0.2 | 0.2 | 0.2 | 0 | 0 | 0.1 | 14.4 | 31.5 | 3.8 | 14.6 | 3 | 0.57 | 2.3 | 0.32 | 1.8 | 0.37 | 1.11 | 0.17 | 1.08 | 0.17 | 85.19 | 0.2 |  | 0.2 | 0.2 | 4.5 | 1.3
12 | 2411 | State geological survey core sample. SEWELL Coal | GEO | Resource Production | Coal Reserve | N/A |  |  |  |  | 2.31 | 2.31 |  | 3.9 |  |  | 1.3 |  | 9.6 |  | 2.2 | 2 | 1 | 5 | 0.2 | 0.2 | 0.2 | 0.03 | 0.02 | 0.1 | 4.2 | 9.3 | 1.1 | 4.6 | 1 | 0.23 | 1.1 | 0.15 | 0.9 | 0.18 | 0.49 | 0.07 | 0.42 | 0.06 | 28.8 | 0.2 |  | 0.2 | 0.2 | 0.9 | 0.4
13 | 2479 | State geological survey core sample. -20 MESH, Pocahontas No.3 | GEO | Resource Production | Coal Reserve | N/A |  |  |  |  | 8.44 | 8.44 |  | 15 |  |  | 2.5 |  | 10.7 |  | 5 | 2 | 3 | 7 | 0.2 | 0.2 | 0.2 | 0 | 0.02 | 0.1 | 7.8 | 15.9 | 1.8 | 6.9 | 1.5 | 0.3 | 1.5 | 0.22 | 1.3 | 0.27 | 0.77 | 0.11 | 0.7 | 0.1 | 46.17 | 0.2 |  | 0.2 | 0.2 | 2.6 | 0.8
14 | 2480 | State geological survey core sample. -20 MESH, Sewell | GEO | Resource Production | Coal Reserve | N/A |  |  |  |  | 4.96 | 4.96 |  | 12 |  |  | 2 |  | 8.9 |  | 3 | 1 | 2 | 6 | 0.2 | 0.2 | 0.2 | 0 | 0.02 | 0.1 | 5.7 | 12.9 | 1.6 | 6.4 | 1.4 | 0.3 | 1.4 | 0.2 | 1.2 | 0.23 | 0.66 | 0.09 | 0.58 | 0.09 | 38.75 | 0.2 |  | 0.2 | 0.2 | 1.5 | 1
15 | 5161 | State geological survey core sample. -4 MESH, Pocahontas No.6 | GEO | Resource Production | Coal Reserve | N/A |  |  |  |  | 5.46 | 5.46 |  | 14 |  |  | 2.7 |  | 8.2 |  | 4 | 1 | 4 | 11 | 0.2 | 0.2 | 0.2 | 0 | 0 | 0.1 | 10.3 | 21.5 | 2.6 | 10.5 | 2.4 | 0.52 | 2.5 | 0.37 | 2.1 | 0.41 | 1.11 | 0.15 | 0.87 | 0.12 | 66.45 | 0.2 |  | 0.2 | 0.2 | 2.3 | 1.7
16 | 5173 | State geological survey core sample. EAGLE Coal | GEO | Resource Production | Coal Reserve | N/A | 2.29 | 7.11 |  |  |  | 7.11 |  | 30.1 |  |  | 3.22 |  | 9.35 |  | 4.46 | 0.355 | 0.3 | 10.7 | 5.39 | 0.355 | 0.355 | 0.355 | 1.3 | 0.1 | 13.9 | 33.5 | 4.91 | 14.7 | 2.97 | 0.569 | 1.96 | 0.409 | 1.81 | 0.0889 | 1.07 | 0.0889 | 0.818 | 0.213 | 87.7068 | 0.355 | 0.355 | 26.8 | 0.355 | 3.52 | 6.79
17 | 7338 | State geological survey core sample. -8 MESH, Sewell | GEO | Resource Production | Coal Reserve | N/A |  |  |  |  | 2.96 | 2.96 |  | 4 |  |  | 2.1 |  | 3.1 |  | 4 | 1 | 1 | 6 | 0.2 | 0.2 | 0.2 | 0.02 | 0.02 | 0.1 | 4.3 | 10.2 | 1.3 | 5.2 | 1.1 | 0.26 | 1.2 | 0.17 | 1 | 0.21 | 0.58 | 0.08 | 0.5 | 0.07 | 37.39 | 0.2 |  | 0.2 | 0.2 | 1 | 0.5
18 | 7680 | State geological survey core sample. -20 MESH, Sewell | GEO | Resource Production | Coal Reserve | N/A |  |  |  |  | 3.05 | 3.05 |  | 3 |  |  | 1.5 |  | 7.9 |  | 3 | 3 | 1.7 | 3 | 0.2 | 0.2 | 0.2 | 0 | 0.02 | 0.1 | 3.7 | 7.3 | 0.9 | 3.8 | 0.8 | 0.16 | 0.7 | 0.11 | 0.6 | 0.12 | 0.35 | 0.05 | 0.31 | 0.04 | 21.94 | 0.2 |  | 0.2 | 0.2 | 0.8 | 0.6
19 | 7772 | State geological survey core sample. -20 MESH, Sewell | GEO | Resource Production | Coal Reserve | N/A |  |  |  |  | 13.04 | 13.04 |  | 13 |  |  | 3.9 |  | 8.1 |  | 5 | 1 | 8 | 11 | 0.2 | 0.2 | 0.2 | 0 | 0 | 0.1 | 13.7 | 31.6 | 3.9 | 16.2 | 3.3 | 0.69 | 3.1 | 0.42 | 2.3 | 0.44 | 1.21 | 0.17 | 1.07 | 0.16 | 89.26 | 0.2 |  | 0.2 | 0.2 | 2.6 | 0.9
20 | 8215 | State geological survey core sample. -4 MESH, Eagle | GEO | Resource Production | Coal Reserve | N/A |  |  |  |  | 7.37 | 7.37 |  | 20 |  |  | 3.3 |  | 4.7 |  | 5 | 1 | 3 | 6 | 0.2 | 0.2 | 0.2 | 0 | 0.02 | 0.1 | 7.1 | 14.4 | 1.6 | 6.2 | 1.2 | 0.27 | 1.2 | 0.19 | 1.1 | 0.24 | 0.71 | 0.1 | 0.65 | 0.1 | 41.06 | 0.2 |  | 0.2 | 0.2 | 2.1 | 0.7
21 | 9673 | State geological survey core sample. -20 MESH, Pocahontas No.6 | GEO | Resource Production | Coal Reserve | N/A |  |  |  |  | 6.27 | 6.27 |  | 11 |  |  | 2.9 |  | 5 |  | 5 | 5 | 4 | 8 | 0.2 | 0.2 | 0.2 | 0 | 0.02 | 0.1 | 10.5 | 20 | 2.3 | 8.4 | 1.7 | 0.36 | 1.8 | 0.26 | 1.5 | 0.3 | 0.85 | 0.11 | 0.7 | 0.1 | 56.88 | 0.2 |  | 0.2 | 0.2 | 2.1 | 0.8
22 | 9684 | State geological survey core sample. -20 MESH, Sewell | GEO | Resource Production | Coal Reserve | N/A |  |  |  |  | 4.52 | 4.52 |  | 11 |  |  | 1.9 |  | 16.4 |  | 5 | 2 | 2 | 6 | 0.2 | 0.2 | 0.2 | 0 | 0.02 | 0.1 | 7.7 | 14.5 | 1.7 | 6.5 | 1.3 | 0.3 | 1.4 | 0.2 | 1.1 | 0.23 | 0.61 | 0.08 | 0.48 | 0.07 | 42.17 | 0.2 |  | 0.2 | 0.2 | 1.3 | 0.4
23 | 9691 | State geological survey core sample. -20 MESH, Pocahontas No.6 | GEO | Resource Production | Coal Reserve | N/A |  |  |  |  | 11.91 | 11.91 |  | 22 |  |  | 5.1 |  | 2.7 |  | 5 | 1 | 5 | 13 | 0.2 | 0.2 | 0.2 | 0 | 0 | 0.1 | 19.8 | 37.5 | 4.1 | 14.7 | 3 | 0.6 | 2.8 | 0.43 | 2.4 | 0.47 | 1.26 | 0.17 | 1.05 | 0.15 | 101.43 | 0.2 |  | 0.2 | 0.2 | 6.2 | 2.2
24 | 9692 | State geological survey core sample. -20 MESH, Beckley | GEO | Resource Production | Coal Reserve | N/A |  |  |  |  | 9.33 | 9.33 |  | 20 |  |  | 3.2 |  | 4.9 |  | 5 | 1 | 2 | 8 | 0.2 | 0.2 | 0.2 | 0 | 0 | 0.1 | 11.2 | 23.5 | 2.8 | 10.9 | 2.2 | 0.45 | 2 | 0.28 | 1.6 | 0.31 | 0.88 | 0.12 | 0.79 | 0.12 | 65.15 | 0.2 |  | 0.2 | 0.2 | 3.5 | 1.7
25 | 9703 | State geological survey core sample. -20MESH, Little Eagle | GEO | Resource Production | Coal Reserve | N/A |  |  | 2.1 | 8.4 | 8.6 | 8.6 |  | 17.2 |  |  | 3.5 |  | 5.8 |  | 7.6 | 5 | 1.8 | 9 | 0.2 | 0.2 | 0.2 | 0.04 | 0.02 | 0.1 | 7.4 | 15.8 | 1.9 | 7.1 | 1.5 | 0.32 | 1.5 | 0.24 | 1.5 | 0.33 | 0.93 | 0.13 | 0.82 | 0.12 | 48.59 | 0.2 |  | 0.2 | 0.2 | 3.1 | 1.3
26 | 9704 | State geological survey core sample. -20 MESH, No. 2 Gas | GEO | Resource Production | Coal Reserve | N/A |  |  |  |  | 4.98 | 4.98 |  | 8 |  |  | 2.3 |  | 5 |  | 5 | 1 | 3 | 5 | 0.2 | 0.2 | 0.2 | 0 | 0 | 0.1 | 4.1 | 8.5 | 1 | 3.9 | 0.8 | 0.18 | 0.8 | 0.14 | 0.9 | 0.18 | 0.49 | 0.07 | 0.41 | 0.06 | 26.53 | 0.2 |  | 0.2 | 0.2 | 1.9 | 0.7
27 | 9706 | State geological survey core sample. -20 MESH, Sewell | GEO | Resource Production | Coal Reserve | N/A |  |  |  |  | 4.86 | 4.86 |  | 8 |  |  | 2.2 |  | 3.3 |  | 4 | 3 | 2 | 6 | 0.2 | 0.2 | 0.2 | 0 | 0.02 | 0.1 | 5.5 | 11.6 | 1.4 | 5.7 | 1.2 | 0.28 | 1.2 | 0.18 | 1 | 0.21 | 0.59 | 0.08 | 0.52 | 0.08 | 35.54 | 0.2 |  | 0.2 | 0.2 | 1.2 | 0.6
28 | 9714 | State geological survey core sample. -20 MESH, No. 2 Gas | GEO | Resource Production | Coal Reserve | N/A |  |  |  |  | 11.48 | 11.48 |  | 24 |  |  | 3.7 |  | 3 |  | 6 | 1 | 5 | 7 | 0.2 | 0.2 | 0.2 | 0 | 0 | 0.1 | 10.5 | 21.3 | 2.5 | 9.3 | 1.9 | 0.38 | 1.6 | 0.24 | 1.4 | 0.27 | 0.77 | 0.11 | 0.73 | 0.11 | 58.11 | 0.2 |  | 0.2 | 0.2 | 4.2 | 1.7
29 | 9720 | State geological survey core sample. -20MESH, Little Eagle | GEO | Resource Production | Coal Reserve | N/A |  |  | 2.5 | 8.4 | 8.6 | 8.6 |  | 19.3 |  |  | 3.3 |  | 2.6 |  | 6.2 | 6 | 7.3 | 11 | 0.2 | 0.2 | 0.2 | 0.04 | 0.02 | 0.1 | 9.7 | 22.3 | 2.7 | 10.9 | 2.3 | 0.5 | 2.3 | 0.35 | 2.1 | 0.44 | 1.26 | 0.17 | 1.1 | 0.16 | 67.28 | 0.2 |  | 0.2 | 0.2 | 2.2 | 0.8
30 | 11250 | State geological survey core sample. -20 MESH, Fire Clay | GEO | Resource Production | Coal Reserve | N/A |  |  | 3 | 19.9 | 20.5 | 20.5 |  | 30.2 |  |  | 5.6 |  | 5.8 |  | 12.3 | 4 | 4.4 | 29 | 0.2 | 0.2 | 0.2 | 0.05 | 0.06 | 0.1 | 29.3 | 63.6 | 7.6 | 28.6 | 6 | 0.57 | 5.6 | 0.9 | 5.5 | 1.13 | 3.28 | 0.46 | 2.91 | 0.42 | 184.87 | 0.2 |  | 0.2 | 0.2 | 14.4 | 3.9
31 | 11450 | State geological survey core sample. -20 MESH, Peerless | GEO | Resource Production | Coal Reserve | N/A |  |  |  |  | 9.71 | 9.71 |  | 17 |  |  | 3.6 |  | 1.9 |  | 6 | 3 | 7 | 7 | 0.2 | 0.2 | 0.2 | 0 | 0 | 0.1 | 7.9 | 16.4 | 1.9 | 7.3 | 1.5 | 0.32 | 1.4 | 0.22 | 1.3 | 0.27 | 0.77 | 0.11 | 0.74 | 0.11 | 47.24 | 0.2 |  | 0.2 | 0.2 | 2.9 | 1.3
32 | 11460 | State geological survey core sample. -20 MESH, Powellton | GEO | Resource Production | Coal Reserve | N/A |  |  | 2.9 | 7.9 | 8.1 | 8.1 |  | 10.8 |  |  | 2.6 |  | 3.4 |  | 5.2 | 3 | 6 | 6 | 0.2 | 0.2 | 0.2 | 0.02 | 0.02 | 0.1 | 5.8 | 11.7 | 1.3 | 5 | 1 | 0.22 | 1 | 0.15 | 1 | 0.2 | 0.62 | 0.09 | 0.55 | 0.08 | 34.71 | 0.2 |  | 0.2 | 0.2 | 2.2 | 0.7
33 | 13421 | State geological survey core sample. -20 MESH, Powellton | GEO | Resource Production | Coal Reserve | N/A |  |  | 1.9 | 3.1 | 3.2 | 3.2 |  | 6.3 |  |  | 2.1 |  | 4.9 |  | 5.1 | 4 | 1.8 | 7 | 0.2 | 0.2 | 0.2 | 0.02 | 0.02 | 0.1 | 4.5 | 9 | 1.1 | 4.2 | 0.9 | 0.21 | 1 | 0.17 | 1.1 | 0.23 | 0.65 | 0.09 | 0.54 | 0.08 | 30.77 | 0.2 |  | 0.2 | 0.2 | 1.4 | 0.6
34 | 13422 | State geological survey core sample. -20 MESH, No. 2 Gas | GEO | Resource Production | Coal Reserve | N/A |  |  | 1.8 | 6.4 | 6.5 | 6.5 |  | 8.6 |  |  | 3 |  | 5.6 |  | 5.7 | 2 | 2.5 | 8 | 0.2 | 0.2 | 0.2 | 0.02 | 0.02 | 0.1 | 5.9 | 11.9 | 1.4 | 5.5 | 1.2 | 0.25 | 1.2 | 0.2 | 1.3 | 0.27 | 0.8 | 0.11 | 0.74 | 0.11 | 38.88 | 0.2 |  | 0.2 | 0.2 | 2.3 | 0.8
35 | 13423 | State geological survey core sample. -20 MESH, Powellton | GEO | Resource Production | Coal Reserve | N/A |  |  |  |  | 4 | 4 |  | 8 |  |  | 2.1 |  | 11.7 |  | 7 | 6 | 2 | 11 | 0.2 | 0.2 | 0.2 | 0 | 0.02 | 0.1 | 3.6 | 8.2 | 1 | 4.2 | 1.1 | 0.26 | 1.4 | 0.24 | 1.6 | 0.34 | 0.98 | 0.14 | 0.82 | 0.12 | 35 | 0.2 |  | 0.2 | 0.2 | 1.5 | 0.8
36 | 13424 | State geological survey core sample. -20 MESH, Peerless | GEO | Resource Production | Coal Reserve | N/A |  |  |  |  | 11.74 | 11.74 |  | 20 |  |  | 4.9 |  | 5.3 |  | 7 | 1 | 7 | 12 | 0.2 | 0.2 | 0.2 | 0 | 0 | 0.1 | 11.8 | 25.1 | 3 | 11.7 | 2.4 | 0.51 | 2.4 | 0.38 | 2.3 | 0.46 | 1.33 | 0.19 | 1.24 | 0.18 | 74.99 | 0.2 |  | 0.2 | 0.2 | 4.8 | 2
37 | 13425 | State geological survey core sample. -20 MESH, No. 2 Gas | GEO | Resource Production | Coal Reserve | N/A |  |  |  |  | 6.4 | 6.4 |  | 9 |  |  | 3 |  | 7.8 |  | 8 | 4 | 4 | 9 | 0.2 | 0.2 | 0.2 | 0 | 0.02 | 0.1 | 5.1 | 11.2 | 1.4 | 5.4 | 1.2 | 0.28 | 1.3 | 0.21 | 1.4 | 0.3 | 0.89 | 0.13 | 0.81 | 0.12 | 38.74 | 0.2 |  | 0.2 | 0.2 | 1.6 | 0.8
38 | 15513 | State geological survey core sample. -20 MESH, Powellton | GEO | Resource Production | Coal Reserve | N/A |  |  |  |  | 7.99 | 7.99 |  | 20 |  |  | 3.1 |  | 2.9 |  | 6 | 1 | 4 | 6 | 0.2 | 0.2 | 0.2 | 0 | 0 | 0.1 | 7.8 | 15.6 | 1.8 | 6.9 | 1.4 | 0.29 | 1.3 | 0.19 | 1.1 | 0.21 | 0.59 | 0.08 | 0.55 | 0.08 | 43.89 | 0.2 |  | 0.2 | 0.2 | 3.1 | 1.3
39 | 16027 | State geological survey core sample. -20 MESH, Fire Clay | GEO | Resource Production | Coal Reserve | N/A |  |  |  |  | 15.4 | 15.4 |  | 37 |  |  | 5.4 |  | 8.3 |  | 10 | 2 | 6 | 12 | 0.2 | 0.2 | 0.2 | 0 | 0 | 0.1 | 12.9 | 25.7 | 2.9 | 10.9 | 2.2 | 0.46 | 2.1 | 0.33 | 2 | 0.42 | 1.25 | 0.18 | 1.17 | 0.18 | 74.69 | 0.2 |  | 0.2 | 0.2 | 5.2 | 1.8
40 | 16495 | State geological survey core sample. -20 MESH, Cedar Grove | GEO | Resource Production | Coal Reserve | N/A |  |  |  |  | 10.09 | 10.09 |  | 17 |  |  | 3.1 |  | 5.7 |  | 7 | 9 | 4 | 7 | 0.2 | 0.2 | 0.2 | 0 | 0 | 0.1 | 6.6 | 13.9 | 1.7 | 6.3 | 1.3 | 0.28 | 1.3 | 0.19 | 1.2 | 0.24 | 0.69 | 0.1 | 0.63 | 0.1 | 41.53 | 0.2 |  | 0.2 | 0.2 | 2.6 | 1.1
41 | 16949 | State geological survey core sample. -20 MESH, Peerless | GEO | Resource Production | Coal Reserve | N/A |  |  | 3 | 6.2 | 6.4 | 6.4 |  | 12.9 |  |  | 2.9 |  | 4.3 |  | 4.9 | 3 | 6.3 | 9 | 0.2 | 0.2 | 0.2 | 0.02 | 0.02 | 0.1 | 6 | 13.1 | 1.5 | 6 | 1.3 | 0.3 | 1.4 | 0.23 | 1.5 | 0.32 | 0.93 | 0.13 | 0.82 | 0.13 | 42.66 | 0.2 |  | 0.2 | 0.2 | 2.6 | 1
42 | 17150 | State geological survey core sample. -20 MESH, Cedar Grove | GEO | Resource Production | Coal Reserve | N/A |  |  |  |  | 23.53 | 23.53 |  | 44 |  |  | 6.3 |  | 3.8 |  | 12 | 2 | 6 | 12 | 0.2 | 0.2 | 0.2 | 0 | 0 | 0.1 | 16.1 | 34.3 | 3.8 | 14.4 | 2.8 | 0.56 | 2.4 | 0.36 | 2.2 | 0.45 | 1.33 | 0.19 | 1.28 | 0.19 | 92.36 | 0.2 |  | 0.2 | 0.2 | 5.5 | 2.3
43 | 17166 | State geological survey core sample. -20 MESH, Powellton | GEO | Resource Production | Coal Reserve | N/A |  |  |  |  | 15.58 | 15.58 |  | 30 |  |  | 3.8 |  | 4.4 |  | 10 | 3 | 4 | 8 | 0.2 | 0.2 | 0.2 | 0 | 0 | 0.1 | 8.1 | 16.6 | 2 | 7.6 | 1.6 | 0.32 | 1.4 | 0.21 | 1.3 | 0.26 | 0.74 | 0.1 | 0.68 | 0.1 | 49.01 | 0.2 |  | 0.2 | 0.2 | 3.4 | 0.9
44 | 17173 | State geological survey core sample. -20 MESH, Powellton | GEO | Resource Production | Coal Reserve | N/A |  |  | 3.9 | 8.9 | 9.3 | 9.3 |  | 12.8 |  |  | 3.4 |  | 6.9 |  | 5.8 | 2 | 4.6 | 8 | 0.2 | 0.2 | 0.2 | 0.03 | 0.02 | 0.1 | 7 | 14.8 | 1.8 | 6.8 | 1.5 | 0.34 | 1.6 | 0.24 | 1.4 | 0.3 | 0.84 | 0.12 | 0.74 | 0.11 | 45.59 | 0.2 |  | 0.2 | 0.2 | 3 | 1
45 | 17350 | State geological survey core sample. -20 MESH, Peerless | GEO | Resource Production | Coal Reserve | N/A |  |  |  |  | 22.76 | 22.76 |  | 37 |  |  | 8 |  | 3.1 |  | 15 | 4 | 3 | 13 | 0.2 | 0.2 | 0.2 | 0 | 0 | 0.1 | 18.2 | 35.2 | 4.1 | 14.8 | 2.6 | 0.51 | 2.2 | 0.33 | 2.1 | 0.45 | 1.41 | 0.22 | 1.46 | 0.23 | 96.81 | 0.2 |  | 0.2 | 0.2 | 6.9 | 2.3
46 | 17360 | State geological survey core sample. -20 MESH, Eagle | GEO | Resource Production | Coal Reserve | N/A |  |  |  |  | 7.09 | 7.09 |  | 22 |  |  | 5.8 |  | 6.2 |  | 6 | 3 | 6 | 14 | 0.2 | 0.2 | 0.2 | 0 | 0 | 0.1 | 13.9 | 31.1 | 3.7 | 14.3 | 3.1 | 0.67 | 3 | 0.47 | 2.7 | 0.51 | 1.34 | 0.17 | 1.03 | 0.14 | 90.13 | 0.2 |  | 0.2 | 0.2 | 4.5 | 1.9
47 | 18010 | State geological survey core sample. -20 MESH, Peerless | GEO | Resource Production | Coal Reserve | N/A |  |  |  |  | 6.97 | 6.97 |  | 12 |  |  | 2.3 |  | 6.2 |  | 4 | 1 | 4 | 5 | 0.2 | 0.2 | 0.2 | 0 | 0.02 | 0.1 | 6.1 | 12.1 | 1.4 | 5 | 1 | 0.2 | 0.9 | 0.14 | 0.8 | 0.17 | 0.49 | 0.07 | 0.45 | 0.07 | 33.89 | 0.2 |  | 0.2 | 0.2 | 2.4 | 0.9
48 | 18449 | State geological survey core sample. -20 MESH, Cedar Grove | GEO | Resource Production | Coal Reserve | N/A |  |  |  |  | 8.71 | 8.71 |  | 19 |  |  | 3.2 |  | 2 |  | 4 | 2 | 4 | 7 | 0.2 | 0.2 | 0.2 | 0 | 0.02 | 0.1 | 7 | 14.3 | 1.6 | 6.2 | 1.3 | 0.28 | 1.2 | 0.2 | 1.2 | 0.25 | 0.73 | 0.1 | 0.66 | 0.1 | 42.12 | 0.2 |  | 0.2 | 0.2 | 2.6 | 0.9
49 | 18524 | State geological survey core sample. -20 MESH, Little Eagle | GEO | Resource Production | Coal Reserve | N/A |  |  | 2.2 | 6.6 | 6.8 | 6.8 |  | 14.3 |  |  | 2.6 |  | 6.6 |  | 6.2 | 2 | 3.3 | 9 | 0.2 | 0.2 | 0.2 | 0.02 | 0.02 | 0.1 | 7.4 | 15.4 | 1.8 | 6.7 | 1.4 | 0.29 | 1.4 | 0.22 | 1.4 | 0.29 | 0.84 | 0.11 | 0.72 | 0.11 | 47.08 | 0.2 |  | 0.2 | 0.2 | 2.4 | 0.7
50 | 18525 | State geological survey core sample. -20 MESH, Eagle | GEO | Resource Production | Coal Reserve | N/A |  |  |  |  | 7.67 | 7.67 |  | 14 |  |  | 3.4 |  | 7 |  | 10 | 3 | 2 | 11 | 0.2 | 0.2 | 0.2 | 0 | 0.02 | 0.1 | 6.8 | 15.3 | 1.8 | 7.3 | 1..6 | 0.36 | 1.7 | 0.27 | 1.7 | 0.36 | 1.09 | 0.15 | 0.97 | 0.14 | 50.54 | 0.2 |  | 0.2 | 0.2 | 2.1 | 0.7
51 | 18550 | State geological survey core sample. -20 MESH, No. 2 Gas | GEO | Resource Production | Coal Reserve | N/A |  |  |  |  | 6.69 | 6.69 |  | 8 |  |  | 2.4 |  | 5.6 |  | 7 | 3 | 4 | 9 | 0.2 | 0.2 | 0.2 | 0 | 0.02 | 0.1 | 4.8 | 11.2 | 1.2 | 5 | 1.1 | 0.25 | 1.3 | 0.21 | 1.3 | 0.29 | 0.85 | 0.12 | 0.75 | 0.11 | 37.48 | 0.2 |  | 0.2 | 0.2 | 1.6 | 0.9
52 | 20003 | State geological survey core sample. -20 MESH, Cedar Grove | GEO | Resource Production | Coal Reserve | N/A |  |  | 2.5 | 9.7 | 9.9 | 9.9 |  | 18.3 |  |  | 4 |  | 14.7 |  | 9.5 | 6 | 3.6 | 18 | 0.2 | 0.2 | 0.2 | 0.08 | 0.02 | 0.1 | 6.8 | 16 | 2 | 8.6 | 2.2 | 0.53 | 2.7 | 0.45 | 2.9 | 0.62 | 1.77 | 0.24 | 1.47 | 0.21 | 64.49 | 0.2 |  | 0.2 | 0.2 | 2.6 | 1.7
53 | 20008 | State geological survey core sample. -20 MESH, Fire Clay | GEO | Resource Production | Coal Reserve | N/A |  |  | 2.6 | 6.3 | 6.5 | 6.5 |  | 8.2 |  |  | 1.2 |  | 3 |  | 6.1 | 1 | 2.8 | 9 | 0.2 | 0.2 | 0.2 | 0.03 | 0.02 | 0.1 | 7 | 14.7 | 1.7 | 6.7 | 1.5 | 0.23 | 1.6 | 0.26 | 1.6 | 0.33 | 0.89 | 0.11 | 0.67 | 0.09 | 46.38 | 0.2 |  | 0.2 | 0.2 | 1.4 | 0.7
54 | 21692 | State geological survey core sample. -20 MESH, Peerless | GEO | Resource Production | Coal Reserve | N/A |  |  | 3.4 | 10.3 | 10.7 | 10.7 |  | 16.8 |  |  | 4 |  | 1.8 |  | 7.1 | 3 | 2.8 | 11 | 0.2 | 0.2 | 0.2 | 0.04 | 0.02 | 0.1 | 7.7 | 15.6 | 1.8 | 7 | 1.4 | 0.31 | 1.5 | 0.25 | 1.7 | 0.37 | 1.11 | 0.16 | 0.99 | 0.15 | 51.04 | 0.2 |  | 0.2 | 0.2 | 2.9 | 1
55 | 22079 | State geological survey core sample. -20 MESH, Eagle | GEO | Resource Production | Coal Reserve | N/A |  |  |  |  | 20.92 | 20.92 |  | 40 |  |  | 6.8 |  | 8.8 |  | 12 | 3 | 5 | 13 | 0.2 | 0.2 | 0.2 | 0 | 0 | 0.1 | 17.4 | 39.3 | 4.1 | 15.3 | 2.9 | 0.59 | 2.6 | 0.39 | 2.3 | 0.48 | 1.39 | 0.2 | 1.3 | 0.2 | 101.45 | 0.2 |  | 0.2 | 0.2 | 7.2 | 3.1
56 | 25350 | State geological survey core sample. -20 MESH, Eagle | GEO | Resource Production | Coal Reserve | N/A |  |  |  |  | 24.58 | 24.58 |  | 22 |  |  | 6.5 |  | 10.1 |  | 12 | 4 | 4 | 16 | 0.2 | 0.2 | 0.2 | 0 | 0 | 0.1 | 12.7 | 26.9 | 3.1 | 11.9 | 2.4 | 0.54 | 2.5 | 0.4 | 2.6 | 0.55 | 1.67 | 0.24 | 1.57 | 0.25 | 83.32 | 0.2 |  | 0.2 | 0.2 | 4.6 | 1.6
57 | 1448 | State geological survey core sample. No, 2 Gas Coal | GEO | Resource Production | Coal Reserve | N/A | 1.72 | 5.85 |  |  |  | 5.85 |  | 21.7 |  |  | 2.27 |  | 8.3 |  | 5.76 | 0.292 | 0.3 | 6.84 | 4.47 | 0.292 | 0.292 | 0.292 | 0.614 | 0.1 | 4.75 | 13.1 | 2.62 | 6.23 | 1.65 | 0.322 | 0.994 | 0.234 | 1.2 | 0.073 | 0.819 | 0.0731 | 0.526 | 0.146 | 39.5771 | 0.292 | 0.292 | 15.8 | 0.292 | 1.68 | 4.12
57 | 1448 | State geological survey core sample. No, 2 Gas Coal | GEO | Resource Production | Coal Reserve | N/A |  |  |  |  | 6.06 | 6.06 |  | 12 |  |  | 2.3 |  | 5.2 |  | 6 | 2 | 2 | 7 | 0.2 | 0.2 | 0.2 | 0 | 0.02 | 0.1 | 5 | 12.1 | 1.5 | 6.2 | 1.4 | 0.32 | 1.5 | 0.23 | 1.3 | 0.26 | 0.72 | 0.1 | 0.61 | 0.09 | 38.33 | 0.2 |  | 0.2 | 0.2 | 1.6 | 0.7
59 | 1452 | State geological survey core sample. No, 2 Gas Coal | GEO | Resource Production | Coal Reserve | N/A | 2.33 | 3.23 |  |  |  | 3.23 |  | 19.7 |  |  | 2.39 |  | 7.5 |  | 8.27 | 0.161 | 1.1 | 8.24 | 4.84 | 0.161 | 0.161 | 0.161 | 0.468 | 0.1 | 4.34 | 10.8 | 2.1 | 5.06 | 1.24 | 0.258 | 0.911 | 0.234 | 1.2 | 0.0403 | 0.871 | 0.0403 | 0.661 | 0.121 | 36.1166 | 0.161 | 0.161 | 13.2 | 0.161 | 1.39 | 2.39
59 | 1452 | State geological survey core sample. No, 2 Gas Coal | GEO | Resource Production | Coal Reserve | N/A |  |  |  |  | 3.31 | 3.31 |  | 10 |  |  | 2.5 |  | 5.2 |  | 8 | 1 | 4 | 8 | 0.2 | 0.2 | 0.2 | 0 | 0.02 | 0.1 | 4.2 | 9.5 | 1.2 | 4.9 | 1.1 | 0.26 | 1.2 | 0.2 | 1.3 | 0.28 | 0.82 | 0.12 | 0.74 | 0.1 | 33.92 | 0.2 |  | 0.2 | 0.2 | 1.2 | 0.4
68 | 1-LMPP | Clean coal sample | PRP | Processing | Coal Separations | Clean Coal |  |  |  |  | 2.75 | 2.75 |  | 5 |  |  | 2 |  | 6.3 |  | 3 | 1 | 2 | 6 | 0.2 | 0.2 | 0.2 | 0 | 0.02 | 0.1 | 4.7 | 9.6 | 1.2 | 4.7 | 1 | 0.22 | 1.1 | 0.16 | 1 | 0.2 | 0.58 | 0.08 | 0.51 | 0.07 | 31.12 | 0.2 |  | 0.2 | 0.2 | 1.8 | 1.2
70 | 2824 | State geological survey core sample. POCAHONTAS NO. 8 Coal | GEO | Resource Production | Coal Reserve | N/A | 1.78 | 7.07 |  |  |  | 7.07 |  | 19.6 |  |  | 3.75 |  | 10.4 |  | 8.2 | 0.354 | 0.3 | 9.41 | 2.9 | 0.354 | 0.354 | 0.354 | 5.3 | 0.1 | 4.54 | 19.9 | 6.28 | 8.63 | 1.24 | 0.566 | 0.672 | 0.584 | 1.36 | 0.0884 | 0.778 | 0.0884 | 1.22 | 0.601 | 55.9578 | 3.43 | 0.354 | 39 | 0.354 | 2.46 | 16.8
70 | 2824 | State geological survey core sample. POCAHONTAS NO. 8 Coal | GEO | Resource Production | Coal Reserve | N/A |  |  |  |  | 8 | 8 |  | 11.8 |  |  | 3.9 |  | 3.7 |  | 7.8 | 6 | 1.8 | 9 | 0.2 | 0.2 | 0.2 | 0.03 | 0.02 | 0.1 | 7.2 | 14.7 | 1.9 | 7.7 | 1.7 | 0.37 | 1.8 | 0.26 | 1.6 | 0.32 | 0.9 | 0.12 | 0.77 | 0.11 | 48.45 | 0.2 |  | 0.2 | 0.2 | 1.9 | 0.8
72 | 2-LPP | Clean coal sample | PRP | Processing | Coal Separations | Clean Coal |  |  |  |  | 3.61 | 3.61 |  | 6 |  |  | 3.2 |  | 5.4 |  | 5 | 2 | 2 | 6 | 0.2 | 0.2 | 0.2 | 0 | 0 | 0.1 | 5.4 | 11.2 | 1.3 | 5.2 | 1.1 | 0.25 | 1.2 | 0.19 | 1.2 | 0.24 | 0.68 | 0.1 | 0.61 | 0.09 | 34.76 | 0.2 |  | 0.2 | 0.2 | 2 | 1.1
73 | 3-BPP | Clean coal sample | PRP | Processing | Coal Separations | Clean Coal |  |  |  |  | 2.23 | 2.23 |  | 6 |  |  | 1.5 |  | 4.9 |  | 2 | 1 | 2 | 6 | 0.2 | 0.2 | 0.2 | 0 | 0.02 | 0.1 | 5.1 | 10.4 | 1.3 | 5.2 | 1.1 | 0.23 | 1.1 | 0.17 | 1 | 0.21 | 0.59 | 0.08 | 0.5 | 0.07 | 33.05 | 0.2 |  | 0.2 | 0.2 | 1.5 | 0.9
74 | 7718 | State geological survey core sample. Sewell | GEO | Resource Production | Coal Reserve | N/A |  |  |  |  | 2.97 | 2.97 |  | 2.4 |  |  | 2.6 |  | 22.5 |  | 7.1 | 3 | 1.8 | 9 | 0.2 | 0.2 | 0.2 | 0.04 | 0.02 | 0.1 | 5.1 | 11.1 | 1.3 | 5.4 | 1.2 | 0.27 | 1.4 | 0.21 | 1.3 | 0.29 | 0.85 | 0.12 | 0.73 | 0.11 | 38.38 | 0.2 |  | 0.2 | 0.2 | 1.2 | 0.4
75 | 9700 | State geological survey core sample. -20 MESH, Pocahontas No.3 | GEO | Resource Production | Coal Reserve | N/A |  |  |  |  | 3.45 | 3.45 |  | 7 |  |  | 1.3 |  | 4.1 |  | 1 | 1 | 2 | 5 | 0.2 | 0.2 | 0.2 | 0 | 0.02 | 0.1 | 5.3 | 10.5 | 1.2 | 4.7 | 1 | 0.21 | 1 | 0.15 | 0.9 | 0.18 | 0.49 | 0.07 | 0.41 | 0.06 | 31.17 | 0.2 |  | 0.2 | 0.2 | 1.1 | 0.3
76 | A001 | PC power plant. Bottom ash haul-back. Possibly mainly PRB coal with Lower Freeport (6A) coal. | CMB, WST | Utilization | Energy Conversion Process | Bottom Ash | 26.74 | 87.14 |  |  |  | 87.14 |  |  |  |  | 23.1 |  | 24 |  |  |  |  | 43.4 | [6 empty] | 47.3 | 119 | 20.3 | 61.4 | 8.93 | 1.09 | 6.1 | 1.09 | 7.19 | 6.75 | 1.96 | 1.09 | 4.36 | 1.09 | 331.05 |  |  | 12 |  | 46 | 12
76 | A001 | PC power plant. Bottom ash haul-back. Possibly mainly PRB coal with Lower Freeport (6A) coal. | CMB, WST | Utilization | Energy Conversion Process | Bottom Ash |  |  | 20.2 | 70 | 87.8 | 87.8 |  |  |  |  | 25.6 |  | 34.5 |  |  |  |  | 53 | [6 empty] | 56.9 | 119 | 14 | 55.3 | 11.4 | 2.4 | 11 | 1.69 | 10 | 2.06 | 5.97 | 0.85 | 5.41 | 0.8 | 349.78 |  |  | 0.2 |  | 15.7 | 6
77 | A002 | PC power plant. Fly ash haul-back. Possibly mainly PRB coal with Lower Freeport (6A) coal. | CMB, WST | Utilization | Energy Conversion Process | Fly Ash | 24.33 | 79.62 |  |  |  | 79.62 |  |  |  |  | 21.7 |  | 23.5 |  |  |  |  | 44.2 | [6 empty] | 40.6 | 106 | 19.7 | 56.1 | 9.16 | 1.19 | 6.37 | 1 | 7.36 | 6.37 | 2.39 | 1 | 4.38 | 1 | 306.82 |  |  | 11.7 |  | 40.4 | 7.17
78 | A003 | PC power plant. Bottom ash (Hydro bin) haul-back. Possibly mainly PRB coal with Lower Freeport (6A) coal. | CMB, WST | Utilization | Energy Conversion Process | Bottom Ash | 7.34 | 93.66 |  |  |  | 93.66 |  |  |  |  | 22.5 |  | 22.5 |  |  |  |  | 46.4 | [6 empty] | 48.7 | 122 | 22.7 | 60.9 | 9.83 | 1.17 | 6.09 | 1.17 | 7.49 | 7.73 | 1.87 | 1.17 | 4.68 | 1.17 | 343.07 |  |  | 11.9 |  | 45.2 | 6.56
79 | A004 | PC power plant. Fly and bottom ash mix. Sample taken from reclamation area point of erosion runoff. Coal seams(s) unidentified. | CMB, WST | Utilization | Energy Conversion Process | Ash | 32.17 | 92.27 |  |  |  | 92.27 |  |  |  |  | 11.6 |  | 78.2 |  |  |  |  | 20.8 | [6 empty] | 26.6 | 68.1 | 13.1 | 7.2 | 5.54 | 1.52 | 3.18 | 2.49 | 7.06 | 1.15 | 4.15 | 28.5 | 2.91 | 2.31 | 194.61 |  |  | 4.61 |  | 29.6 | 4.71
79 | A004(SP) | PC power plant. Fly and bottom ash mix. Sample taken from reclamation area point of erosion runoff. Coal seams(s) unidentified. | CMB, WST | Utilization | Energy Conversion Process | Ash | 30.57 | 76.49 |  |  |  | 76.49 |  |  |  |  | 2.87 |  | 7.27 |  |  |  |  | 4.97 | [6 empty] | 5.16 | 10.9 | 3.44 | 3.63 | 1.91 | 0.956 | 0.956 | 1.91 | 0.956 | 0.956 | 0.956 | 0.956 | 0.956 | 1.91 | 40.522 |  |  | 3.82 |  | 4.97 | 1.91
80 | A005 | PC power plant. Ash haul-back (unknown top or bottom). Coal seams(s).unidentified. | CMB, WST | Utilization | Energy Conversion Process | Bottom Ash | 3.45 | 94.39 |  |  |  | 94.39 |  |  |  |  | 8.07 |  | 60.6 |  |  |  |  | 16.7 | [6 empty] | 28.7 | 71.8 | 13.6 | 2.36 | 4.39 | 1.42 | 1.18 | 2.4 | 7.22 | 1.18 | 4.81 | 29.6 | 2.27 | 2.36 | 189.99 |  |  | 7.22 |  | 42.5 | 9.63
81 | A006 | PC power plant. Ash haul-back (unknown top or bottom). Coal seams(s).unidentified. | CMB, WST | Utilization | Energy Conversion Process | Bottom Ash | 1.29 | 94.67 |  |  |  | 94.67 |  |  |  |  | 7.53 |  | 62.1 |  |  |  |  | 17.6 | [6 empty] | 28.3 | 69.9 | 13.2 | 2.37 | 4.12 | 1.42 | 1.18 | 2.41 | 7.24 | 1.18 | 4.97 | 29.5 | 2.41 | 2.37 | 188.17 |  |  | 7.38 |  | 41.2 | 9.8
82 | A009 | Run-of-mine coal. Upper Freeport (7) and Lower Freeport (6A) Seam. | PRP | Processing | N/A | N/A | 5.12 | 13.72 |  |  |  | 13.72 |  |  |  |  | 3.19 |  | 5.39 |  |  |  |  | 6.52 | [6 empty] | 7.03 | 18.4 | 3.4 | 9.54 | 1.61 | 0.24 | 1.2 | 0.172 | 1.17 | 0.96 | 0.377 | 0.172 | 0.583 | 0.172 | 51.546 |  |  | 2.06 |  | 6.62 | 1.61
83 | A010 | Run-of-mine coal. Lower Freeport (6A) Seam. | COL, PRP | Processing | N/A | N/A | 6.24 | 15.81 |  |  |  | 15.81 |  |  |  |  | 3.56 |  | 4.47 |  |  |  |  | 6.01 | [6 empty] | 6.4 | 16.8 | 2.77 | 9.57 | 1.23 | 0.198 | 0.949 | 0.198 | 0.909 | 1.03 | 0.316 | 0.198 | 0.553 | 0.198 | 47.329 |  |  | 2.17 |  | 7.31 | 0.4
84 | A011 | Upper Freeport (7) coal refuse | COL, PRP, WST | Processing | Coal Separations | Refuse | 3.15 | 82.95 |  |  |  | 82.95 |  |  |  |  | 14.9 |  | 13.9 |  |  |  |  | 17.8 | [6 empty] | 26.1 | 70.3 | 13.1 | 34.6 | 4.77 | 1.04 | 3.32 | 1.04 | 3.53 | 4.98 | 1.04 | 1.04 | 2.28 | 1.04 | 185.98 |  |  | 9.75 |  | 29.9 | 2.07
85 | A012 | Upper Freeport (7) coal refuse | COL, PRP, WST | Processing | Coal Separations | Refuse | 34.46 | 50.61 |  |  |  | 50.61 |  |  |  |  | 9.36 |  | 8.1 |  |  |  |  | 9.87 | [6 empty] | 23.5 | 65 | 13.3 | 32 | 5.06 | 0.633 | 2.53 | 0.633 | 1.52 | 2.78 | 0.633 | 0.633 | 1.27 | 0.633 | 159.995 |  |  | 7.09 |  | 20.8 | 1.27
86 | A013 | Cleaned "pure" Upper Freeport (7) | PRP | Processing | Coal Separations | Clean Coal | 4.84 | 6.68 |  |  |  | 6.68 |  |  |  |  | 2.19 |  | 9.57 |  |  |  |  | 4.12 | [6 empty] | 5.13 | 14 | 2.96 | 6.71 | 1.19 | 0.167 | 0.668 | 0.0835 | 0.752 | 0.534 | 0.284 | 0.0835 | 0.418 | 0.0835 | 37.1835 |  |  | 1.55 |  | 3.84 | 0.334
86 | A013 | Cleaned "pure" Upper Freeport (7) | PRP | Processing | Coal Separations | Clean Coal |  |  | 5 | 6.7 | 7 | 7 |  |  |  |  | 2.5 |  | 4.4 |  |  |  |  | 5 | [6 empty] | 8.2 | 17.8 | 2 | 7.9 | 1.4 | 0.29 | 1.2 | 0.16 | 0.9 | 0.19 | 0.54 | 0.08 | 0.51 | 0.08 | 46.25 |  |  | 0.2 |  | 1.4 | 0.6
87 | A014 | Permanent refuse pile. Filter cake mix of Mahoning (7A), Upper Freeport (7), Lower Freeport (6A). | COL, PRP, WST | Processing | Coal Separations | Refuse | 15.82 | 43.8 |  |  |  | 43.8 |  |  |  |  | 3.94 |  | 13.5 |  |  |  |  | 4.53 | [6 empty] | 6.7 | 22.2 | 3.94 | 1.84 | 1.51 | 0.548 | 3.29 | 1.1 | 2.3 | 0.548 | 1.31 | 12.2 | 0.788 | 1.1 | 63.904 |  |  | 2.19 |  | 9.46 | 1.1
88 | A015 | Permanent refuse pile. Filter cake mix of Mahoning (7A), Upper Freeport (7), Lower Freeport (6A). | COL, PRP, WST | Processing | Coal Separations | Refuse | 1.46 | 71.47 |  |  |  | 71.47 |  |  |  |  | 7.29 |  | 44.4 |  |  |  |  | 8.36 | [6 empty] | 14.5 | 35.1 | 7.61 | 8.04 | 3.11 | 0.893 | 7.08 | 1.79 | 3.75 | 0.893 | 2.47 | 19.6 | 1.5 | 1.79 | 116.486 |  |  | 3.57 |  | 13.6 | 1.79
89 | A016/A007A | Ash site water/sediment sample from runoff collection pond. | WST | Utilization | Energy Conversion Process | Ash (aqueous) | 56.62 | 93.51 |  |  |  | 93.51 |  |  |  |  | 9.68 |  | 53.2 |  |  |  |  | 11.4 | [6 empty] | 17.4 | 43.8 | 7.99 | 4.07 | 3.09 | 1.17 | 3.93 | 2.34 | 4.91 | 1.17 | 3.23 | 25.9 | 1.82 | 2.34 | 134.56 |  |  | 4.68 |  | 24 | 2.34
90 | A016/A007B | Ash site water/sediment sample from runoff collection pond. | WST | Utilization | Energy Conversion Process | Ash (aqueous) | 57.32 | 94.58 |  |  |  | 94.58 |  |  |  |  | 10.5 |  | 57.6 |  |  |  |  | 14.9 | [6 empty] | 23.4 | 56.6 | 10.9 | 8.8 | 3.97 | 1.18 | 5.53 | 2.36 | 6.24 | 1.18 | 3.83 | 27.7 | 2.27 | 2.36 | 171.22 |  |  | 4.73 |  | 28.2 | 2.36
91 | A016/A007C | Ash site water/sediment sample from runoff collection pond. | WST | Utilization | Energy Conversion Process | Ash (aqueous) | 28.53 | 93.64 |  |  |  | 93.64 |  |  |  |  | 9.55 |  | 54.5 |  |  |  |  | 6.74 | [6 empty] | 13.1 | 37.6 | 7.3 | 3.93 | 2.34 | 1.17 | 7.44 | 2.34 | 3.79 | 1.17 | 2.81 | 24.9 | 1.4 | 2.34 | 118.37 |  |  | 4.68 |  | 17.6 | 2.34
92 | A016/A007D | Ash site water/sediment sample from runoff collection pond. Near pond discharge. | WST | Utilization | Energy Conversion Process | Ash (aqueous) | 52.38 | 82.71 |  |  |  | 82.71 |  |  |  |  | 7.32 |  | 50.5 |  |  |  |  | 8.19 | [6 empty] | 14.9 | 38.1 | 7.44 | 2.07 | 2.48 | 1.03 | 1.24 | 2.07 | 4.47 | 1.03 | 2.73 | 22.2 | 1.49 | 2.07 | 111.51 |  |  | 4.14 |  | 21.3 | 2.07
93 | A017 | Fine particulate refuse mix of Middle Kittanning (6) and Upper Freeport (7) | PRP, WST | Processing | Coal Separations | Fine Coal By-product | 8.36 | 82.92 |  |  |  | 82.92 |  |  |  |  | 6.84 |  | 56.7 |  |  |  |  | 7.34 | [6 empty] | 13.1 | 40.1 | 6.59 | 2.11 | 3.86 | 1.04 | 5.97 | 2.07 | 4.48 | 1.04 | 2.11 | 23.9 | 1.49 | 2.07 | 117.27 |  |  | 4.48 |  | 16.5 | 2.07
94 | A018 | Coarse refuse mix of Middle Kittanning (6) and Upper Freeport (7) | PRP, WST | Processing | Coal Separations | Coarse Refuse | 3.24 | 87.33 |  |  |  | 87.33 |  |  |  |  | 8.12 |  | 56.6 |  |  |  |  | 5.76 | [6 empty] | 12.4 | 39.6 | 6.94 | 2.62 | 2.36 | 1.09 | 7.2 | 2.18 | 3.93 | 1.09 | 2.49 | 24.2 | 1.31 | 2.18 | 115.35 |  |  | 4.37 |  | 17.4 | 2.18
95 | A019 | Fine particulate clean coal Middle Kittanning (6) and Upper Freeport (7) | PRP | Processing | Coal Separations | Clean Coal | 10.11 | 6.72 |  |  |  | 6.72 |  |  |  |  | 2.02 |  | 3.54 |  |  |  |  | 4.33 | [6 empty] | 4.45 | 11.4 | 2.25 | 5.51 | 0.89 | 0.118 | 0.571 | 0.084 | 0.706 | 0.605 | 0.269 | 0.084 | 0.386 | 0.084 | 31.737 |  |  | 1.55 |  | 3.54 | 0.319
96 | A020 | Coarse clean coal Middle Kittanning (6) and Upper Freeport (7) | PRP | Processing | Coal Separations | Clean Coal | 4.58 | 6.07 |  |  |  | 6.07 |  |  |  |  | 2.29 |  | 4.23 |  |  |  |  | 6.3 | [6 empty] | 3.87 | 9.76 | 1.73 | 5.14 | 0.759 | 0.106 | 0.561 | 0.0759 | 0.926 | 0.546 | 0.455 | 0.0759 | 0.592 | 0.0759 | 30.9727 |  |  | 2.03 |  | 3.69 | 1.5
97 | A021 | Cake and coarse mixed stream refuse | PRP, WST | Processing | Coal Separations | Coarse Refuse | 15.87 | 81.08 |  |  |  | 81.08 |  |  |  |  | 10.7 |  | 31 |  |  |  |  | 12.8 | [6 empty] | 31.6 | 81.3 | 15.8 | 21.7 | 5.88 | 1.62 | 6.49 | 2.23 | 6.08 | 1.01 | 3.85 | 8.11 | 2.64 | 2.03 | 203.14 |  |  | 4.05 |  | 26.4 | 2.03
98 | A022 | Reclamation site coal refuse | PRP, WST | Processing | Coal Separations | Refuse | 14.63 | 78.68 |  |  |  | 78.68 |  |  |  |  | 8.66 |  | 38.9 |  |  |  |  | 11.4 | [6 empty] | 24.4 | 71.6 | 10.2 | 15.1 | 8.26 | 1.97 | 5.31 | 2.56 | 7.28 | 0.984 | 2.75 | 10.2 | 2.75 | 3.15 | 177.914 |  |  | 3.93 |  | 23.6 | 1.97
99 | A023 | Fresh/new refuse of Middle Kittanning (6) and Upper Freeport (7) | PRP, WST | Processing | Coal Separations | Refuse | 6.63 | 72.53 |  |  |  | 72.53 |  |  |  |  | 8.34 |  | 54.2 |  |  |  |  | 11.8 | [6 empty] | 17.6 | 66.2 | 3.63 | 5.08 | 10.3 | 2.18 | 7.43 | 3.44 | 9.25 | 0.907 | 2.72 | 12.9 | 3.08 | 4.35 | 160.867 |  |  | 4.35 |  | 21 | 1.81
100 | A024 | New cake | PRP, WST | Processing | Coal Separations | Refuse | 46.73 | 59.28 |  |  |  | 59.28 |  |  |  |  | 9.78 |  | 30.4 |  |  |  |  | 15.4 | [6 empty] | 21.5 | 51.6 | 11.3 | 14.1 | 3.7 | 1.19 | 8.6 | 1.93 | 5.34 | 0.941 | 3.85 | 5.63 | 2.37 | 1.48 | 148.931 |  |  | 2.96 |  | 16.9 | 1.48
101 | A025 | Cake refuse mix | PRP, WST | Processing | Coal Separations | Refuse | 12.27 | 80.6 |  |  |  | 80.6 |  |  |  |  | 11.3 |  | 31.8 |  |  |  |  | 12.3 | [6 empty] | 29.8 | 65.9 | 14.9 | 16.7 | 5.64 | 1.41 | 10.1 | 2.22 | 5.44 | 1.01 | 4.03 | 7.05 | 2.62 | 2.01 | 181.13 |  |  | 4.03 |  | 16.1 | 2.01
102 | A026 | Old refuse mix (with soil from reclamation process) | PRP, WST | Processing | Coal Separations | Refuse | 8.46 | 82.88 |  |  |  | 82.88 |  |  |  |  | 13.3 |  | 41.6 |  |  |  |  | 27.8 | [6 empty] | 36.9 | 74.4 | 16.2 | 26.7 | 10.2 | 2.28 | 9.12 | 2.69 | 10.6 | 1.04 | 4.77 | 8.91 | 3.94 | 2.49 | 238.04 |  |  | 4.14 |  | 26.9 | 2.07
103 | A027A | Site runoff drainage pond water/sediment sample | PRP, WST | Processing | Coal Separations | Refuse (aqueous) | 47.84 | 92.73 |  |  |  | 92.73 |  |  |  |  | 14.8 |  | 48.2 |  |  |  |  | 29 | [6 empty] | 34.5 | 79.7 | 19.5 | 27.4 | 6.49 | 1.85 | 13.4 | 2.78 | 12.3 | 1.16 | 6.72 | 7.88 | 3.71 | 2.32 | 248.71 |  |  | 4.64 |  | 25.3 | 2.32
104 | A027B | Site runoff drainage pond water/sediment sample | PRP, WST | Processing | Coal Separations | Refuse (aqueous) | 43.9 | 90.63 |  |  |  | 90.63 |  |  |  |  | 14.3 |  | 38.1 |  |  |  |  | 22 | [6 empty] | 30.4 | 68.4 | 17.2 | 22.9 | 4.53 | 1.59 | 15.9 | 2.27 | 8.84 | 1.13 | 5.89 | 7.02 | 3.17 | 2.27 | 213.51 |  |  | 4.53 |  | 17.7 | 2.27
105 | A028 | Raw new Middle Kittanning (6) coal | COL, PRP | Processing | N/A | N/A | 6.09 | 11.25 |  |  |  | 11.25 |  |  |  |  | 3.21 |  | 12.6 |  |  |  |  | 5.85 | [6 empty] | 1.8 | 14.3 | 3.88 | 4.3 | 1.97 | 0.394 | 0.141 | 0.563 | 1.77 | 0.141 | 0.956 | 0.197 | 2.14 | 0.478 | 38.88 |  |  | 0.563 |  | 0.563 | 6.05
106 | A029 | Middle Kittanning (6) raw coal 2-3 days old | COL, PRP | Processing | N/A | N/A | 3.19 | 29.88 |  |  |  | 29.88 |  |  |  |  | 5.15 |  | 3.59 |  |  |  |  | 6.5 | [6 empty] | 10.5 | 28.2 | 3.44 | 17.6 | 1.49 | 0.374 | 0.971 | 0.374 | 1.12 | 1.49 | 0.374 | 0.374 | 0.598 | 0.374 | 73.779 |  |  | 3.06 |  | 16.4 | 4.93
107 | A030A | Raw Upper Freeport (7) coal | COL | Resource Production | Coal Mining | N/A | 6.04 | 8.5 |  |  |  | 8.5 |  |  |  |  | 2.38 |  | 4.29 |  |  |  |  | 5.1 | [6 empty] | 4.61 | 12.2 | 2.27 | 6.27 | 0.935 | 0.128 | 0.51 | 0.106 | 0.808 | 0.595 | 0.298 | 0.106 | 0.446 | 0.106 | 34.488 |  |  | 1.59 |  | 4.48 | 1.59
108 | A030B | Raw Upper Freeport (7) coal | COL | Resource Production | Coal Mining | N/A | 5.6 | 10.96 |  |  |  | 10.96 |  |  |  |  | 1.67 |  | 4.19 |  |  |  |  | 1.18 | [6 empty] | 2.14 | 6.22 | 0.71 | 3.89 | 0.329 | 0.137 | 0.274 | 0.137 | 0.247 | 0.521 | 0.137 | 0.137 | 0.137 | 0.137 | 16.333 |  |  | 2.3 |  | 3.51 | 0.274
109 | A030C | Raw Upper Freeport (7) coal | COL | Resource Production | Coal Mining | N/A | 4.36 | 7.55 |  |  |  | 7.55 |  |  |  |  | 1.32 |  | 1.89 |  |  |  |  | 2.89 | [6 empty] | 4.08 | 10.9 | 1.49 | 6.21 | 0.623 | 0.0904 | 0.302 | 0.0944 | 0.453 | 0.359 | 0.0904 | 0.0944 | 0.208 | 0.0944 | 27.979 |  |  | 1.06 |  | 4.83 | 3.62
110 | A031 | Raw Upper Freeport (7) coal | COL | Resource Production | Coal Mining | N/A | 5.85 | 12.18 |  |  |  | 12.18 |  |  |  |  | 2.65 |  | 4.57 |  |  |  |  | 5.18 | [6 empty] | 5.88 | 15.7 | 2.92 | 8.25 | 1.19 | 0.152 | 0.548 | 0.152 | 0.853 | 0.822 | 0.274 | 0.152 | 0.487 | 0.152 | 42.712 |  |  | 2.56 |  | 6.06 | 0.305
111 | A032 | Upper Freeport (7) coal refuse. (Site abandoned approx. 30 years. Also an old logging stock yard) | WST | Processing | Coal Separations | Refuse | 5.11 | 59.5 |  |  |  | 59.5 |  |  |  |  | 9.67 |  | 15.8 |  |  |  |  | 12.5 | [6 empty] | 19.9 | 39.3 | 10.9 | 13.8 | 1.78 | 0.744 | 10.9 | 1.49 | 3.12 | 0.744 | 3.87 | 3.72 | 1.93 | 1.49 | 126.188 |  |  | 2.97 |  | 6.69 | 1.49
112 | A033 | Upper Freeport (7) coal refuse. (Site abandoned approx. 30 years. Also an old logging stock yard) | WST | Processing | Coal Separations | Refuse | 6.49 | 22.58 |  |  |  | 22.58 |  |  |  |  | 5.14 |  | 8.24 |  |  |  |  | 8.81 | [6 empty] | 9.26 | 20.8 | 5.19 | 6.44 | 0.621 | 0.395 | 5.76 | 0.734 | 1.98 | 0.282 | 2.2 | 1.98 | 1.13 | 0.564 | 66.146 |  |  | 1.13 |  | 4.35 | 0.564
113 | A034 | Upper Freeport (7) coal refuse. (Site abandoned approx. 30 years. Also an old logging stock yard) | WST | Processing | Coal Separations | Refuse | 10.05 | 60.2 |  |  |  | 60.2 |  |  |  |  | 9.93 |  | 19.7 |  |  |  |  | 13.8 | [6 empty] | 21.5 | 45 | 12.2 | 15.4 | 2.26 | 0.903 | 11.4 | 1.51 | 3.76 | 0.753 | 4.21 | 4.21 | 2.11 | 1.51 | 140.526 |  |  | 3.01 |  | 7.83 | 1.51
114 | A035 | Coal refuse from the terminus of a drainage runoff location towards the bottom of the refuse site. (Site abandoned approx. 30 years. Also an old logging stock yard) | WST | Processing | Coal Separations | Refuse | 8.68 | 21.44 |  |  |  | 21.44 |  |  |  |  | 3.97 |  | 11.6 |  |  |  |  | 6.11 | [6 empty] | 7.29 | 20.5 | 4.07 | 5.36 | 0.536 | 0.375 | 6.43 | 0.643 | 1.98 | 0.268 | 2.47 | 2.73 | 0.965 | 0.436 | 60.163 |  |  | 1.07 |  | 5.74 | 0.536
115 | AKAUFAUS01 | AK Subbituminous C Fly ash | CMB | Utilization | Energy Conversion Process | Fly Ash | 1.85 | 86.09 |  |  |  | 86.09 |  |  | 54450 |  | 19.4 |  | 33.6 |  |  |  |  | 36.2 |  |  | 4.3 | 6.03 | 6.46 |  | 23.7 | 51 | 4.3 | 26.5 | 4.3 | 4.3 | 39.4 | 4.52 | 9.25 | 4.3 | 3.87 | 2.15 | 4.09 | 4.3 | 222.18 | 4.3 |  | 30.1 | 9.9 | 4.3 | 31.4
117 | AKHC-1 | Coal, Jaw crushed to -1", Approx. 5 lb | COL | Resource Production | Coal Mining | N/A | 15.48 | 45.22 |  |  |  | 45.22 |  |  | 37090 | 16700 | 12.1 |  | 10.3 |  |  |  |  | 26.2 | [6 empty] | 21.7 | 54.6 | 11.4 | 19.3 | 4.97 | 2.26 | 10.9 | 2.26 | 3.39 | 2.26 | 2.26 | 1.13 | 1.81 | 2.26 | 166.7 |  |  | 4.97 |  | 11.3 | 2.99
118 | AKWC-1 | Coal, Jaw crushed to -1", Approx. 5 lb | COL | Resource Production | Coal Mining | N/A | 6.47 | 6.45 |  |  |  | 6.45 |  |  | 6600 | 268 | 2.18 |  | 3.16 |  |  |  |  | 4.27 | [6 empty] | 1.9 | 4.74 | 1.16 | 1.98 | 0.887 | 0.323 | 1.84 | 0.323 | 0.468 | 0.323 | 0.323 | 0.161 | 0.29 | 0.323 | 19.311 |  |  | 0.355 |  | 0.871 | 0.323
120 | ALXXYYZZ77 | State geological survey core sample. Surface Mine, Full Channel, Newcastle coal bed, 12 in. thick | GEO | Resource Production | Coal Reserve | N/A | 4.09 | 10.11 |  |  |  | 10.11 |  |  | 12760 | 345 | 5.71 |  | 9 |  |  |  |  | 13.7 | [6 empty] | 8.24 | 15.3 | 1.87 | 6.47 | 1.47 | 0.506 | 2.58 | 1.52 | 2.12 | 1.16 | 2.38 | 1.11 | 1.36 | 0.556 | 60.342 |  |  | 6.27 |  | 3.29 | 1.66
122 | ALXXYYZZ79 | State geological survey core sample. Surface Mine, Full Channel, Mary Lee coal bed, 26 in. thick | GEO | Resource Production | Coal Reserve | N/A | 3.94 | 12.57 |  |  |  | 12.57 |  |  | 14610 | 1300 | 3.96 |  | 18.1 |  |  |  |  | 7.79 | [6 empty] | 13.8 | 18.2 | 3.65 | 8.55 | 1.82 | 0.629 | 3.52 | 1.76 | 1.63 | 1.13 | 2.2 | 1.26 | 1.01 | 0.629 | 67.578 |  |  | 5.22 |  | 4.53 | 5.61
125 | ALXXYYZZ82 | State geological survey core sample. Surface Mine, Top Bench, Mary Lee coal bed, 22 in. thick | GEO | Resource Production | Coal Reserve | N/A | 4.33 | 45.56 |  |  |  | 45.56 |  |  | 32660 | 681 | 7.97 |  | 15.9 |  |  |  |  | 14.1 | [6 empty] | 20 | 39.2 | 3.42 | 16.9 | 1.14 | 2.28 | 5.47 | 4.78 | 3.42 | 2.96 | 5.47 | 3.87 | 2.51 | 3.64 | 129.16 |  |  | 9.57 |  | 6.38 | 7.55
126 | ALXXYYZZ83 | State geological survey core sample. Surface Mine, Bottom Bench, Mary Lee coal bed, 16 in. thick | GEO | Resource Production | Coal Reserve | N/A | 3.28 | 73.51 |  |  |  | 73.51 |  |  | 65020 | 1250 | 15.4 |  | 30.1 |  |  |  |  | 21.7 | [6 empty] | 37.9 | 57.7 | 4.41 | 26.5 | 4.78 | 3.68 | 9.56 | 6.98 | 5.88 | 4.41 | 8.09 | 5.51 | 3.68 | 4.78 | 205.56 |  |  | 14 |  | 10.3 | 11.6
127 | ANTH-01 | Anthracite coal | COL | Resource Production | Coal Mining | N/A | 11.84 | 48.45 |  |  |  | 48.45 |  |  | 44090 |  | 9.93 |  | 15.7 |  |  |  |  | 12.7 |  |  | 2.42 | 2.42 | 2.42 |  | 23.1 | 48.8 | 2.42 | 18.4 | 2.42 | 2.42 | 21.9 | 2.18 | 3.03 | 2.01 | 2.06 | 1.21 | 1.7 | 2.42 | 146.77 | 2.42 |  | 2.42 | 2.42 | 32 | 38.3
128 | ANTH-02 | Anthracite fly ash | CMB | Utilization | Energy Conversion Process | Fly Ash | 1.1 | 97.09 |  |  |  | 97.09 |  |  | 85760 |  | 18.7 |  | 28.4 |  |  |  |  | 25.5 |  |  | 4.85 | 4.85 | 4.85 |  | 43.2 | 92 | 4.85 | 34.7 | 4.85 | 4.85 | 38.6 | 4.37 | 5.58 | 4.85 | 3.88 | 2.43 | 3.4 | 4.85 | 277.91 | 4.85 |  | 4.85 | 4.85 | 4.85 | 14.1
129 | ANTH-03 | Anthracite bottom ash | CMB | Utilization | Energy Conversion Process | Bottom Ash | 0.46 | 94.85 |  |  |  | 94.85 |  |  | 102270 |  | 19.2 |  | 29.9 |  |  |  |  | 17.5 |  |  | 4.74 | 9.72 | 84.9 |  | 47.7 | 91.5 | 34.4 | 64.7 | 27.3 | 4.74 | 8.54 | 9.48 | 5.22 | 11.5 | 10.2 | 6.64 | 4.03 | 4.74 | 348.19 | 4.74 |  | 16.6 | 12.8 | 24.3 | 11.1
131 | K36 | Raw Coal. Hazard Coal. | COL | Resource Production | Coal Mining | N/A | 5.76 | 10.28 |  |  |  | 10.28 |  |  |  |  | 4.52 |  | 14.3 |  |  |  |  | 12.1 | [6 empty] | 9.79 | 19.5 | 1.82 | 9.46 | 2.52 | 0.385 | 1.49 | 0.411 | 1.88 | 1.46 | 1.75 | 0.231 | 1.08 | 0.206 | 64.083 |  |  | 0.514 |  | 3.93 | 0.745
134 | K37 | Coal Refuse. Prep Refuse coal. | PRP, WST | Processing | Coal Separations | Refuse | 12.56 | 67.79 |  |  |  | 67.79 |  |  |  |  | 14.9 |  | 13.2 |  |  |  |  | 22 | [6 empty] | 48 | 95.6 | 5.76 | 40.2 | 10.5 | 1.02 | 1.69 | 1.02 | 3.9 | 6.61 | 5.76 | 1.02 | 2.37 | 0.847 | 246.297 |  |  | 3.39 |  | 18.1 | 1.69
136 | K38 | Raw Coal. Hazard Coal. | COL | Resource Production | Coal Mining | N/A | 2.38 | 10.3 |  |  |  | 10.3 |  |  |  |  | 3.4 |  | 5.9 |  |  |  |  | 10.5 | [6 empty] | 9.14 | 18.5 | 0.258 | 8.96 | 2.29 | 0.335 | 1.18 | 0.438 | 1.57 | 1.65 | 1.52 | 0.258 | 0.85 | 0.283 | 57.732 |  |  | 0.515 |  | 3.84 | 1.8
138 | K39 | Coal Refuse. Prep Refuse coal. | PRP, WST | Processing | Coal Separations | Refuse | 14.53 | 70.49 |  |  |  | 70.49 |  |  |  |  | 14.5 |  | 11.8 |  |  |  |  | 17.8 | [6 empty] | 43.5 | 85.5 | 1.76 | 39.12 | 9.52 | 0.881 | 1.23 | 1.06 | 3.17 | 6.7 | 4.76 | 0.881 | 1.94 | 0.881 | 218.703 |  |  | 3.52 |  | 16.6 | 1.76
140 | K40 | Raw Coal. No. 8 coal | COL | Resource Production | Coal Mining | N/A | 2.11 | 14.77 |  |  |  | 14.77 |  |  |  |  | 3.8 |  | 6.83 |  |  |  |  | 13.5 | [6 empty] | 10 | 22.4 | 0.369 | 11.7 | 2.81 | 0.406 | 1.81 | 0.665 | 1.96 | 2.59 | 1.51 | 0.406 | 1.07 | 0.591 | 71.787 |  |  | 0.739 |  | 4.43 | 4.47
141 | K41 | Raw Coal. Hazard Coal. | COL | Resource Production | Coal Mining | N/A | 1.75 | 18.67 |  |  |  | 18.67 |  |  |  |  | 5.55 |  | 7.89 |  |  |  |  | 8.96 | [6 empty] | 14.7 | 29.9 | 3.41 | 14 | 3.64 | 0.42 | 1.12 | 0.28 | 1.63 | 1.45 | 1.82 | 0.28 | 0.7 | 0.233 | 82.543 |  |  | 0.933 |  | 5.51 | 0.467
141 | K41 | Raw Coal. Hazard Coal. | COL | Resource Production | Coal Mining | N/A |  |  | 7.1 | 24.5 | 26.3 | 26.3 |  |  |  |  | 8.7 |  | 10 |  |  |  |  | 15 | [6 empty] | 23.5 | 47.6 | 5.5 | 21 | 4.2 | 0.87 | 3.8 | 0.57 | 3.2 | 0.65 | 1.83 | 0.26 | 1.66 | 0.24 | 129.88 |  |  | 0.2 |  | 7.5 | 2.6
143 | K42 | Raw Coal. No. 7 coal | COL | Resource Production | Coal Mining | N/A | 1.65 | 16.37 |  |  |  | 16.37 |  |  |  |  | 5.85 |  | 5.65 |  |  |  |  | 13.01 | [6 empty] | 30 | 49.6 | 5.61 | 19 | 4.62 | 0.696 | 2.13 | 0.532 | 2.54 | 1.39 | 2.33 | 0.286 | 1.15 | 0.205 | 133.099 |  |  | 0.819 |  | 8.1 | 0.941
145 | K43 | Coal Refuse. No. 4 coal | PRP, WST | Processing | Coal Separations | Refuse | 6.62 | 6.87 |  |  |  | 6.87 |  |  |  |  | 4.78 |  | 10.6 |  |  |  |  | 18.1 | [6 empty] | 13.9 | 30.6 | 2.56 | 14.2 | 3.16 | 0.326 | 2.35 | 0.773 | 2.77 | 1.7 | 1.99 | 0.292 | 1.73 | 0.292 | 94.743 |  |  | 0.344 |  | 5.22 | 1.87
145 | K43 | Coal Refuse. No. 4 coal | PRP, WST | Processing | Coal Separations | Refuse |  |  | 5.9 | 7.2 | 7.6 | 7.6 |  |  |  |  | 4.2 |  | 6.7 |  |  |  |  | 20 | [6 empty] | 15.2 | 33.6 | 4.1 | 16 | 3.4 | 0.41 | 3.4 | 0.56 | 3.6 | 0.78 | 2.39 | 0.35 | 2.26 | 0.34 | 106.39 |  |  | 0.2 |  | 5 | 2
146 | K44 | Coal Refuse. Prep Refuse coal | PRP, WST | Processing | Coal Separations | Refuse | 13.74 | 68.76 |  |  |  | 68.76 |  |  |  |  | 15.1 |  | 12.4 |  |  |  |  | 19.9 | [6 empty] | 48.1 | 95.2 | 3.95 | 44.2 | 11.2 | 1.03 | 1.38 | 0.86 | 3.61 | 7.05 | 5.33 | 1.03 | 2.23 | 0.86 | 245.93 |  |  | 3.44 |  | 18.2 | 1.72
147 | K45 | Raw Coal. No. 9 Bottom (junk) coal | COL | Resource Production | Coal Mining | N/A | 2.85 | 15.4 |  |  |  | 15.4 |  |  |  |  | 8.39 |  | 9.43 |  |  |  |  | 18.3 | [6 empty] | 13.5 | 30.5 | 0.385 | 16.2 | 4 | 0.616 | 2.5 | 0.616 | 2.96 | 2.27 | 2.31 | 0.424 | 1.69 | 0.424 | 96.695 |  |  | 0.77 |  | 5.08 | 2.66
149 | K46 | Raw Coal. No. 7 Rider coal | COL | Resource Production | Coal Mining | N/A | 1.84 | 8.7 |  |  |  | 8.7 |  |  |  |  | 3.24 |  | 6.81 |  |  |  |  | 11.4 | [6 empty] | 4.31 | 10.3 | 0.218 | 6.4 | 1.52 | 0.239 | 1.35 | 0.522 | 1.61 | 1.85 | 1.07 | 0.413 | 0.957 | 0.587 | 42.746 |  |  | 0.435 |  | 1.89 | 5.24
151 | K47 | Raw Coal. No. 9 Top coal | COL | Resource Production | Coal Mining | N/A | 5.46 | 5.21 |  |  |  | 5.21 |  |  |  |  | 1.08 |  | 2.5 |  |  |  |  | 4.86 | [6 empty] | 3.52 | 7.4 | 0.13 | 3.92 | 0.664 | 0.091 | 0.417 | 0.169 | 0.469 | 2.5 | 0.443 | 0.208 | 0.391 | 0.3 | 25.482 |  |  | 0.26 |  | 1.29 | 2.72
152 | K48 | Coal Refuse. Prep Refuse coal | PRP, WST | Processing | Coal Separations | Refuse | 12.5 | 67.23 |  |  |  | 67.23 |  |  |  |  | 14.1 |  | 13.3 |  |  |  |  | 15.6 | [6 empty] | 42 | 85.6 | 5.55 | 40.7 | 10.3 | 0.84 | 1.01 | 0.84 | 3.03 | 6.56 | 5.04 | 1.01 | 1.85 | 0.84 | 220.77 |  |  | 3.36 |  | 17 | 1.68
154 | K49 | Raw Coal. No. 7 Bottom Junk coal | COL | Resource Production | Coal Mining | N/A | 2.97 | 11.07 |  |  |  | 11.07 |  |  |  |  | 5.48 |  | 7.69 |  |  |  |  | 8.55 | [6 empty] | 11.8 | 22.9 | 2.8 | 11.2 | 2.85 | 0.387 | 1.19 | 0.332 | 1.72 | 1 | 1.49 | 0.221 | 0.803 | 0.138 | 67.381 |  |  | 0.554 |  | 3.9 | 0.277
156 | K50 | Raw Coal. No. 7 Top coal | COL | Resource Production | Coal Mining | N/A | 2.08 | 24.07 |  |  |  | 24.07 |  |  |  |  | 8.3 |  | 19.3 |  |  |  |  | 13.5 | [6 empty] | 22.7 | 47.9 | 0.602 | 22.1 | 5.36 | 0.542 | 1.44 | 0.602 | 2.35 | 3.01 | 2.71 | 0.602 | 1.26 | 0.602 | 125.28 |  |  | 1.2 |  | 8.36 | 4.03
158 | K51 | Raw Coal. No. 5A coal | COL | Resource Production | Coal Mining | N/A | 2.85 | 6.07 |  |  |  | 6.07 |  |  |  |  | 2.87 |  | 4.99 |  |  |  |  | 5.26 | [6 empty] | 6.22 | 10.9 | 1.08 | 5.6 | 1.41 | 0.212 | 0.758 | 0.182 | 0.94 | 0.758 | 0.758 | 0.106 | 0.409 | 0.0758 | 34.6688 |  |  | 1.4 |  | 2.43 | 0.197
159 | K52 | Raw Coal. Hazard coal | COL | Resource Production | Coal Mining | N/A | 4.28 | 22.08 |  |  |  | 22.08 |  |  |  |  | 2.7 |  | 4.25 |  |  |  |  | 7.29 | [6 empty] | 9 | 25.8 | 0.552 | 11.6 | 1.93 | 0.276 | 0.331 | 1.05 | 0.607 | 5.8 | 0.442 | 1.27 | 0.718 | 1.99 | 68.656 |  |  | 1.1 |  | 4.03 | 21.3
161 | K53 | Raw Coal. No. 8 Junk coal | COL | Resource Production | Coal Mining | N/A | 2.45 | 27.24 |  |  |  | 27.24 |  |  |  |  | 9.19 |  | 7.76 |  |  |  |  | 17.2 | [6 empty] | 49.1 | 92.7 | 9.19 | 35.2 | 8.17 | 1.09 | 3.2 | 0.613 | 3.75 | 2.04 | 3.34 | 0.545 | 1.5 | 0.341 | 227.979 |  |  | 1.36 |  | 12.9 | 1.09
163 | K54 | Raw Coal. No. 9 Middle coal | COL | Resource Production | Coal Mining | N/A | 2.31 | 22.42 |  |  |  | 22.42 |  |  |  |  | 7.85 |  | 7.4 |  |  |  |  | 9.02 | [6 empty] | 22.5 | 43.6 | 1.96 | 17.8 | 4.76 | 0.392 | 0.504 | 0.336 | 1.74 | 2.41 | 2.63 | 0.504 | 0.785 | 0.336 | 109.277 |  |  | 1.51 |  | 9.58 | 1.18
165 | K55 | Raw Coal. No. 7 Rider coal | COL | Resource Production | Coal Mining | N/A | 3.36 | 16.43 |  |  |  | 16.43 |  |  |  |  | 5.34 |  | 9.4 |  |  |  |  | 16.7 | [6 empty] | 15.2 | 33.1 | 0.903 | 15.9 | 4.07 | 0.493 | 1.97 | 0.493 | 2.42 | 2.34 | 2.22 | 0.411 | 1.4 | 0.37 | 97.99 |  |  | 0.821 |  | 5.67 | 1.72
167 | K56 | Raw Coal. No. 7 Middle coal | COL | Resource Production | Coal Mining | N/A | 3.75 | 11.05 |  |  |  | 11.05 |  |  |  |  | 11.2 |  | 16.2 |  |  |  |  | 12.2 | [6 empty] | 6.32 | 11.3 | 1.99 | 6.32 | 2.02 | 0.193 | 0.387 | 0.442 | 1.68 | 1.19 | 1.85 | 0.304 | 1.16 | 0.221 | 47.577 |  |  | 0.552 |  | 4.42 | 0.276
169 | K57 | Raw Coal. No. 8 Middle coal | COL | Resource Production | Coal Mining | N/A | 2.31 | 17.17 |  |  |  | 17.17 |  |  |  |  | 7.26 |  | 8.24 |  |  |  |  | 10.9 | [6 empty] | 19.5 | 35.5 | 0.816 | 15.4 | 3.86 | 0.472 | 1.63 | 0.429 | 2.06 | 1.55 | 1.89 | 0.343 | 0.902 | 0.301 | 95.553 |  |  | 0.859 |  | 6.61 | 1.46
171 | KYALDK001 | Raw Coal. Plant Feed | COL, PRP | Processing | N/A | N/A |  |  | 2.43 |  | 49.22 | 49.22 |  |  |  |  | 13 |  | 14.2 |  |  |  |  | 20 | [6 empty] | 32 | 66.1 | 7.9 | 30.2 | 6 | 1.23 | 5.1 | 0.71 | 4.1 | 0.77 | 2.25 | 0.32 | 2.1 | 0.31 | 179.09 |  |  | 0.2 |  | 10.5 | 5.1
172 | KYALDK002 | Clean Coal | COL, PRP | Processing | Coal Separations | Clean Coal |  |  | 2.77 |  | 10.85 | 10.85 |  |  |  |  | 5 |  | 6 |  |  |  |  | 10 | [6 empty] | 5.7 | 11.9 | 1.5 | 5.7 | 1.4 | 0.35 | 1.8 | 0.3 | 1.8 | 0.37 | 1.05 | 0.15 | 0.97 | 0.14 | 43.13 |  |  | 0.2 |  | 2.5 | 4.1
173 | KYALDK003 | Coarse Reject | PRP, WST | Processing | Coal Separations | Coarse Refuse |  |  | 2.55 |  | 84.04 | 84.04 |  |  |  |  | 20.1 |  | 23 |  |  |  |  | 28 | [6 empty] | 54.8 | 113 | 13.5 | 51.9 | 9.9 | 1.96 | 7.7 | 1.03 | 5.8 | 1.11 | 3.21 | 0.46 | 3.07 | 0.46 | 295.9 |  |  | 0.2 |  | 17.7 | 6.1
174 | KYALDK004 | Fine Reject | PRP, WST | Processing | Coal Separations | Fine Coal By-product |  |  | 1.79 |  | 59.45 | 59.45 |  |  |  |  | 16.3 |  | 14.7 |  |  |  |  | 24 | [6 empty] | 38.2 | 79.8 | 9.1 | 34.5 | 6.6 | 1.36 | 5.6 | 0.82 | 4.7 | 0.93 | 2.7 | 0.39 | 2.6 | 0.39 | 211.69 |  |  | 0.2 |  | 12.6 | 5.2
177 | KYALDOZZ98 | Mine roof shale. WKY #13 coal bed. | COL | Resource Production | Coal Mining | N/A | 2.65 | 97.29 |  |  |  | 97.29 |  |  | 93100 |  | 18.2 |  | 33.8 |  |  |  |  | 28 |  |  | 4.86 | 4.86 | 4.86 |  | 41.3 | 83.7 | 4.86 | 33.6 | 4.86 | 4.86 | 34 | 3.65 | 6.08 | 4.87 | 4.13 | 2.43 | 3.89 | 4.86 | 265.09 | 4.86 |  | 4.86 | 4.86 | 90.5 | 102
182 | KYALYYZZ66 | State geological survey core sample. WKY #8b coal bed, 45 in. thick | COL | Resource Production | Coal Reserve | N/A | 5.41 | 68.87 |  |  |  | 68.87 |  |  | 46950 |  | 11.2 |  | 22.4 |  |  |  |  | 33.7 |  |  | 3.44 | 3.44 | 3.44 |  | 30.6 | 62.8 | 3.44 | 27 | 3.44 | 3.44 | 37.9 | 4.48 | 4.65 | 2.85 | 3.62 | 1.72 | 4.82 | 3.44 | 227.9 | 3.44 |  | 3.44 | 30.5 | 51.5 | 86.7
185 | KYARMCZZ102 | Mine, Channel, Top Bench, WKY #13A coal bed, 37 in. thick | COL | Resource Production | Coal Mining | N/A | 10.16 | 13.99 |  |  |  | 13.99 |  |  | 6840 |  | 1.96 |  | 6.12 |  |  |  |  | 4.23 |  |  | 0.699 | 0.699 | 3.29 |  | 1.82 | 7.73 | 0.699 | 5 | 0.699 | 0.699 | 29.8 | 0.699 | 0.35 | 1.19 | 0.35 | 0.35 | 0.734 | 0.804 | 55.154 | 6.36 |  | 0.699 | 3.08 | 4.79 | 4.23
186 | KYARMCZZ103 | Mine, Channel, Parting, WKY#13A/B coal bed, 60 in. thick | COL | Resource Production | Coal Mining | N/A | 7.59 | 60.65 |  |  |  | 60.65 |  |  | 71880 |  | 13 |  | 18.8 |  |  |  |  | 23.4 |  |  | 3.03 | 3.03 | 3.03 |  | 36.5 | 74.6 | 3.03 | 33.8 | 3.03 | 3.03 | 23.7 | 2.58 | 4.55 | 3.03 | 3.34 | 1.52 | 2.88 | 3.03 | 222.02 | 3.03 |  | 3.03 | 3.03 | 81 | 69.5
187 | KYARMCZZ104 | Mine, Channel, Lower Bench, WKY#13B coal bed, 30 in. thick | COL | Resource Production | Coal Mining | N/A | 10.42 | 9.06 |  |  |  | 9.06 |  |  | 8230 |  | 2.29 |  | 4.3 |  |  |  |  | 7.77 |  |  | 0.453 | 0.453 | 0.475 |  | 2.85 | 6.91 | 0.453 | 3.83 | 0.453 | 0.453 | 10.8 | 0.453 | 1.2 | 0.611 | 0.725 | 0.226 | 0.77 | 0.453 | 37.957 | 0.86 |  | 0.453 | 0.86 | 0.611 | 3.41
192 | KYBRCPREP-01 | Coal Product (-1mm Coal) (Note: Some of the provided sample descriptions seemed inconsistent with the ash values observed in the testing results of this sample set.) |  |  |  |  | 12.48 | 7.47 |  |  |  | 7.47 |  |  | 2940 | 352 | 0.878 |  | 6.11 |  |  |  |  | 0.952 | [6 empty] | 0.822 | 0.896 | 0.392 | 1.12 | 0.635 | 0.373 | 0.373 | 0.373 | 0.224 | 0.373 | 0.691 | 0.187 | 0.187 | 0.373 | 7.971 |  |  | 2.3 |  | 0.373 | 0.45
193 | KYBRCPREP-02 | Coal Product (+1mm Coal) (Note: Some of the provided sample descriptions seemed inconsistent with the ash values observed in the testing results of this sample set.) |  |  |  |  | 6.53 | 11.79 |  |  |  | 11.79 |  |  | 8080 | 118 | 1.65 |  | 6.22 |  |  |  |  | 0.737 | [6 empty] | 0.914 | 1.33 | 0.678 | 0.589 | 0.884 | 0.589 | 0.589 | 0.589 | 0.295 | 0.589 | 0.943 | 0.177 | 0.295 | 0.589 | 9.787 |  |  | 2.8 |  | 0.589 | 0.589
194 | KYBRCPREP-03 | Coal Product Dredge Material (Fines) (Note: Some of the provided sample descriptions seemed inconsistent with the ash values observed in the testing results of this sample set.) |  |  |  |  | 11.46 | 9.06 |  |  |  | 9.06 |  |  | 5590 | 175 | 1.25 |  | 5.3 |  |  |  |  | 1.31 | [6 empty] | 1.31 | 2.79 | 0.906 | 1.43 | 0.793 | 0.453 | 0.453 | 0.453 | 0.294 | 0.453 | 0.702 | 0.159 | 0.227 | 0.453 | 12.186 |  |  | 1.77 |  | 0.453 | 0.548
195 | KYBRCPREP-CR01 | Coarse Refuse/Reject (Coal) (Note: Some of the provided sample descriptions seemed inconsistent with the ash values observed in the testing results of this sample set.) |  |  |  |  | 10.72 | 67.11 |  |  |  | 67.11 |  |  | 63050 | 1470 | 8.05 |  | 11.1 |  |  |  |  | 3.69 | [6 empty] | 8.56 | 13.9 | 6.04 | 6.71 | 4.19 | 3.36 | 3.36 | 3.36 | 1.68 | 3.36 | 4.19 | 0.839 | 1.68 | 3.36 | 68.279 |  |  | 4.19 |  | 3.36 | 3.36
196 | KYBRCPREP-FS1 | Feed Stock/Clay ball (Refuse Pile) (Clay) (Note: Some of the provided sample descriptions seemed inconsistent with the ash values observed in the testing results of this sample set.) |  |  |  |  | 22.36 | 48.2 |  |  |  | 48.2 |  |  | 35040 | 577 | 3.74 |  | 8.07 |  |  |  |  | 2.41 | [6 empty] | 3.01 | 4.34 | 2.41 | 2.41 | 2.41 | 2.41 | 2.41 | 2.41 | 1.21 | 2.41 | 2.65 | 0.723 | 1.21 | 2.41 | 34.833 |  |  | 3.49 |  | 2.41 | 2.41
197 | KYBRCPREP-FS2 | Feed Stock/Clay ball (Refuse Pile) (Clay) (Note: Some of the provided sample descriptions seemed inconsistent with the ash values observed in the testing results of this sample set.) |  |  |  |  | 11.03 | 14.4 |  |  |  | 14.4 |  |  | 13890 | 431 | 2.74 |  | 6.44 |  |  |  |  | 1.44 | [6 empty] | 2.7 | 6.77 | 2.16 | 1.84 | 1.08 | 0.72 | 0.72 | 0.72 | 0.36 | 0.72 | 1.04 | 0.216 | 0.36 | 0.72 | 21.566 |  |  | 2.7 |  | 0.9 | 0.72
198 | KYBRCPREP-FS3 | Feed Stock/Dredge Material (Dredge Fines) (Note: Some of the provided sample descriptions seemed inconsistent with the ash values observed in the testing results of this sample set.) |  |  |  |  | 19.87 | 45.09 |  |  |  | 45.09 |  |  | 24650 | 218 | 2.37 |  | 7.21 |  |  |  |  | 2.25 | [6 empty] | 1.24 | 1.01 | 2.25 | 2.25 | 2.14 | 2.25 | 2.25 | 2.25 | 1.13 | 2.25 | 2.37 | 0.564 | 1.13 | 2.25 | 27.584 |  |  | 3.61 |  | 2.25 | 2.25
199 | KYBRCPREP-FS4 | Coarse Feed Stock (Coarse Coal) (Note: Some of the provided sample descriptions seemed inconsistent with the ash values observed in the testing results of this sample set.) |  |  |  |  | 7.41 | 76.9 |  |  |  | 76.9 |  |  | 90340 | 982 | 10.6 |  | 10.4 |  |  |  |  | 6.15 | [6 empty] | 11.2 | 16.7 | 7.31 | 8.46 | 4.81 | 3.85 | 3.85 | 3.85 | 1.92 | 3.85 | 5 | 0.961 | 1.92 | 3.85 | 83.681 |  |  | 4.81 |  | 5.77 | 3.85
202 | KYCKWL01-01 | Blue Gem coal, Central Appalachian, stoker | CMB | Utilization | Feed Coal | N/A | 1.74 | 6.74 |  |  |  | 6.74 |  |  |  |  | 3.4 |  | 7.75 |  |  |  |  | 9.23 | [6 empty] | 5.36 | 11.2 | 3.47 | 5.76 | 1.52 | 0.404 | 1.08 | 0.573 | 1.45 | 0.842 | 1.38 | 0.371 | 0.876 | 0.472 | 43.988 |  |  | 1.58 |  | 1.42 | 2.16
203 | KYCKWL01-02 | Stoker ash, Central Appalachian, stoker | CMB | Utilization | Energy Conversion Process | Ash | 1.11 | 53.23 |  |  |  | 53.23 |  |  |  |  | 22.6 |  | 46.6 |  |  |  |  | 62.5 | [6 empty] | 41 | 86.2 | 29 | 45 | 12 | 3.19 | 7.72 | 4.79 | 10.1 | 4.52 | 9.32 | 2.66 | 5.86 | 4.52 | 328.38 |  |  | 2.93 |  | 2.66 | 10.4
207 | KYEKCO01_07_Unit_1 | Unit 1 fly ash | CMB | Utilization | Energy Conversion Process | Fly Ash | 10.12 | 94.84 |  |  |  | 94.84 |  |  | 116660 |  | 35.1 |  | 54.8 |  |  |  |  | 110 | [6 empty] | 114 | 231 | 51.5 | 93.9 | 38.9 | 4.98 | 30.1 | 21.1 | 22.1 | 15.4 | 23.2 | 11.1 | 13.3 | 4.74 | 785.32 |  |  | 41.5 |  | 24.1 | 14.4
208 | KYEKCO01_08_Unit_1 | Unit 1 bottom ash | CMB | Utilization | Energy Conversion Process | Bottom Ash | 10.99 | 92.96 |  |  |  | 92.96 |  |  | 104490 |  | 28.8 |  | 47.4 |  |  |  |  | 98.5 | [6 empty] | 113 | 234 | 51.1 | 90.2 | 36.3 | 4.88 | 29.7 | 20.7 | 20.5 | 15.9 | 22.8 | 11.2 | 12.1 | 4.65 | 765.53 |  |  | 30.4 |  | 23.9 | 14.5
209 | KYEKCO01_10 | Coal for planned special run | COL, CMB | Utilization | Feed Coal | N/A | 6 | 12.45 |  |  |  | 12.45 |  |  | 16640 |  | 5.38 |  | 5.01 |  |  |  |  | 16 | [6 empty] | 16.5 | 34.3 | 6.47 | 12.3 | 6.04 | 0.653 | 4.45 | 2.89 | 3.27 | 1.65 | 3.27 | 1.43 | 1.87 | 0.622 | 111.715 |  |  | 6.72 |  | 3.59 | 1.99
211 | KYEKCO01_11 | Coal used to produce samples KYEKCO01 07, KYEKCO01 08 & KYEKCO12 09 | COL, CMB | Utilization | Feed Coal | N/A | 10.52 | 11.28 |  |  |  | 11.28 |  |  | 12780 |  | 3.69 |  | 8.12 |  |  |  |  | 12 | [6 empty] | 11.7 | 23.9 | 5.5 | 9.19 | 4.46 | 0.649 | 3.55 | 2.23 | 2.43 | 1.85 | 2.59 | 1.27 | 1.41 | 0.564 | 83.293 |  |  | 7.05 |  | 2.31 | 1.7
213 | KYEKCO01-12 | Ash | CMB |  |  |  | 11.24 | 95.67 |  |  |  | 95.67 |  |  | 141720 | 12000 | 48.1 |  | 57.2 |  |  |  |  | 119 | [6 empty] | 135 | 291 | 63.6 | 116 | 32.3 | 4.31 | 28 | 7.89 | 23 | 4.78 | 13.4 | 2.39 | 14.6 | 4.78 | 860.05 |  |  | 53.3 |  | 53.1 | 6.28
214 | KYEKCO01_01_Unit_1 | Unit 1 feed coal. Central Appalachian coal | COL, CMB | Utilization | Feed Coal | N/A | 3.89 | 11.23 |  |  |  | 11.23 |  |  | 13650 |  | 4.41 |  | 8.08 |  |  |  |  | 9.74 | [6 empty] | 12.2 | 22 | 5.14 | 9.57 | 3.37 | 0.561 | 2.72 | 1.8 | 1.91 | 1.47 | 2.22 | 1.12 | 1.18 | 0.589 | 75.59 |  |  | 5.11 |  | 2.4 | 1.5
215 | KYEKCO01_02_Unit_1 | Unit 1 economizer fly ash. Central Appalachian coal | CMB | Utilization | Energy Conversion Process | Fly Ash | 1.54 | 87.35 |  |  |  | 87.35 |  |  | 94950 |  | 23.1 |  | 33.6 |  |  |  |  | 52.4 | [6 empty] | 62.9 | 123 | 34.5 | 60.7 | 9.61 | 4.37 | 14.8 | 13.8 | 11.4 | 13.7 | 14.8 | 8.73 | 7.21 | 4.37 | 436.29 |  |  | 24.9 |  | 16.7 | 10
216 | KYEKCO01_03_Unit_1 | Unit 1 mechanical fly ash. Central Appalachian coal | CMB | Utilization | Energy Conversion Process | Fly Ash | 1.77 | 90.36 |  |  |  | 90.36 |  |  | 103030 |  | 31.2 |  | 49.5 |  |  |  |  | 69.1 | [6 empty] | 69.6 | 140 | 39.5 | 67.1 | 14.7 | 4.52 | 18.8 | 15.4 | 14.2 | 15.1 | 17.4 | 9.71 | 8.81 | 4.52 | 508.46 |  |  | 31.6 |  | 18 | 11.4
217 | KYEKCO01_04_Unit_1 | Unit 1 ESP fly ash. Central Appalachian coal | CMB | Utilization | Energy Conversion Process | Fly Ash | 1.81 | 93 |  |  |  | 93 |  |  | 111710 |  | 40.5 |  | 84.2 |  |  |  |  | 93.5 | [6 empty] | 82.5 | 166 | 46 | 76.7 | 25.3 | 5.35 | 25.6 | 17.9 | 19.1 | 18 | 21.2 | 10.9 | 11.4 | 4.65 | 624.1 |  |  | 49.3 |  | 20 | 14.5
218 | KYEKCO01_05_Unit_1 | Unit 1 silo fly ash. Central Appalachian coal | CMB | Utilization | Energy Conversion Process | Fly Ash | 2.88 | 94.8 |  |  |  | 94.8 |  |  | 92330 |  | 26.1 |  | 48.6 |  |  |  |  | 71.6 | [6 empty] | 79.2 | 149 | 46.7 | 86.3 | 36.3 | 4.74 | 21.6 | 17.3 | 15.4 | 14.9 | 18.7 | 10.4 | 9.48 | 4.74 | 586.36 |  |  | 31.8 |  | 30.2 | 14.8
219 | KYEKCO02-13 | Ash | CMB |  |  |  | 0.72 | 97.56 |  |  |  | 97.56 |  |  | 89830 | 111150 | 22.9 |  | 35.9 |  |  |  |  | 70.7 | [6 empty] | 87.6 | 185 | 36.6 | 67.6 | 20.7 | 2.2 | 16.1 | 4.88 | 12.4 | 4.88 | 7.56 | 2.44 | 7.81 | 4.88 | 531.35 |  |  | 42.7 |  | 32 | 6.15
220 | KYEKCO01_09_Unit_1&2 | Unit 1 & 2 landfill ash | CMB, WST | Utilization | Energy Conversion Process | Ash | 21.34 | 93.98 |  |  |  | 93.98 |  |  | 99570 |  | 28.7 |  | 60.4 |  |  |  |  | 75.2 | [6 empty] | 73.8 | 145 | 37.4 | 65.1 | 30.8 | 4.7 | 22.3 | 16.7 | 15.5 | 15.9 | 19 | 10.1 | 9.63 | 4.7 | 545.83 |  |  | 36.4 |  | 18.1 | 11.7
221 | KYEKCO01_06_Unit_1&2 | Unit 1&2 landfill fly ash. Central Appalachian coal | CMB, WST | Utilization | Energy Conversion Process | Fly Ash | 11.44 | 94.57 |  |  |  | 94.57 |  |  | 57760 |  | 16.8 |  | 31.2 |  |  |  |  | 49.7 | [6 empty] | 49.9 | 101 | 31.9 | 64.1 | 22.9 | 4.73 | 17.3 | 15.1 | 11.3 | 11.6 | 16.1 | 8.98 | 7.57 | 4.97 | 417.15 |  |  | 31.9 |  | 22.1 | 10.8
222 | KYEKDA0401 | Ash disposal site at power plant. Landfilled fly ash (still in active use). Central Appalachian Coal. | CMB, WST | Utilization | Energy Conversion Process | Fly Ash | 18.26 | 83.03 |  |  |  | 83.03 |  |  |  |  | 23.2 |  | 41 |  |  |  |  | 55.6 | [6 empty] | 70.2 | 125 | 48.6 | 68.1 | 7.06 | 2.49 | 29.1 | 24.9 | 7.47 | 2.08 | 5.81 | 3.74 | 5.81 | 5.4 | 461.36 |  |  | 29.9 |  | 36.9 | 4.15
223 | KYEKDA0402 | Ash disposal site at power plant. Landfilled fly ash (old area). Central Appalachian Coal. | CMB, WST | Utilization | Energy Conversion Process | Fly Ash | 27.93 | 79.01 |  |  |  | 79.01 |  |  |  |  | 36.3 |  | 65.4 |  |  |  |  | 89.7 | [6 empty] | 92.4 | 171 | 58.9 | 82.6 | 16.6 | 5.93 | 96 | 24.1 | 14.6 | 5.93 | 13.4 | 6.72 | 8.69 | 7.11 | 693.68 |  |  | 18.2 |  | 39.1 | 46.6
224 | KYEKSP0401 | FBC unit. Fly ash, Central Appalachian Coal. CFBC. | CMB | Utilization | Energy Conversion Process | Fly Ash | 0.2 | 89.83 |  |  |  | 89.83 |  |  |  |  | 7.19 |  | 16.8 |  |  |  |  | 15.7 | [6 empty] | 20.2 | 29.2 | 11.2 | 39.1 | 2.25 | 3.14 | 9.88 | 7.64 | 1.35 | 2.25 | 2.25 | 2.25 | 3.59 | 5.39 | 155.39 |  |  | 6.29 |  | 4.49 | 4.49
225 | KYEKSP0402 | FBC unit. Bed ash, Central Appalachian Coal. CFBC. | CMB | Utilization | Energy Conversion Process | Ash | 0.06 | 98.01 |  |  |  | 98.01 |  |  |  |  | 5.88 |  | 12.3 |  |  |  |  | 15.7 | [6 empty] | 9.8 | 26.5 | 4.41 | 29.4 | 2.45 | 2.45 | 10.8 | 6.37 | 2.45 | 2.45 | 2.94 | 2.45 | 3.92 | 8.33 | 130.42 |  |  | 7.84 |  | 4.9 | 4.9
226 | KYEKSP0403 | FBC unit. Coal, Central Appalachian Coal. CFBC. | CMB | Utilization | Feed Coal | N/A | 7.01 | 16.65 |  |  |  | 16.65 |  |  |  |  | 3.25 |  | 4.56 |  |  |  |  | 6.91 | [6 empty] | 10.5 | 18.2 | 8.74 | 12.1 | 0.833 | 0.416 | 4.66 | 5 | 0.749 | 0.416 | 0.666 | 0.416 | 0.833 | 1.08 | 71.519 |  |  | 2.75 |  | 7.33 | 0.833
227 | KYEKSP0404 | FBC unit. Limestone, Central Appalachian Coal. CFBC. | CMB | Utilization | Energy Conversion Process | Disposed Combustion Byproducts | 0.32 |  |  |  |  | 100 |  |  |  |  | 2.5 |  | 5.04 |  |  |  |  | 15.5 | [6 empty] | 2.5 | 19.5 | 2.5 | 15.5 | 3.5 | 3.5 | 10 | 5 | 2.5 | 2.5 | 3.5 | 2.5 | 4 | 11.5 | 104 |  |  | 10.5 |  | 5 | 5
228 | KYEKSP1201 | FBC unit. Landfilled fly ash. Illinois Basin Coal. | CMB | Utilization | Energy Conversion Process | Fly Ash | 7.13 | 97.57 |  |  |  | 97.57 |  |  |  |  | 23.9 |  | 32 |  |  |  |  | 52.7 | [6 empty] | 72.7 | 117 | 53.7 | 68.3 | 4.88 | 2.44 | 33.2 | 26.3 | 6.34 | 2.44 | 4.88 | 3.9 | 6.34 | 5.37 | 460.49 |  |  | 46.3 |  | 39 | 4.88
233 | KYJRBC0106 | Underground Mine, Upper Split, Jellico coal bed, 26 in. thick | COL | Resource Production | Coal Mining | N/A | 3.96 | 4.23 |  |  |  | 4.23 |  |  | 5250 |  | 2.26 |  | 8.81 |  |  |  |  | 6.8 |  |  | 0.212 | 0.212 | 0.212 |  | 5.46 | 11.6 | 0.212 | 5.52 | 0.212 | 0.212 | 3.46 | 0.412 | 1.12 | 0.299 | 0.677 | 0.106 | 0.603 | 0.212 | 36.905 | 0.212 |  | 0.529 | 0.212 | 4.09 | 4.49
234 | KYJRBC0107 | Underground Mine, Middle Parting, Jellico coal bed, 17 in. thick | COL | Resource Production | Coal Mining | N/A | 3.35 | 93.34 |  |  |  | 93.34 |  |  | 80710 |  | 14 |  | 22.4 |  |  |  |  | 25 |  |  | 4.67 | 4.67 | 4.67 |  | 41.8 | 82.6 | 4.67 | 36.9 | 4.67 | 4.67 | 25.2 | 2.8 | 5.6 | 3.7 | 4.43 | 2.33 | 3.27 | 4.67 | 252.31 | 4.67 |  | 4.67 | 4.67 | 7.47 | 34.2
235 | KYJRBC0108 | Underground Mine, Lower Split, Jellico coal bed, 19 in. thick | COL | Resource Production | Coal Mining | N/A | 3.1 | 5.56 |  |  |  | 5.56 |  |  | 2600 |  | 1.7 |  | 3.82 |  |  |  |  | 5.88 |  |  | 0.278 | 0.278 | 1.21 |  | 1.7 | 5.53 | 0.278 | 2.92 | 0.278 | 0.278 | 9.97 | 0.278 | 1.32 | 1.95 | 0.389 | 0.139 | 0.584 | 0.306 | 31.8 | 0.278 |  | 0.278 | 0.959 | 5.35 | 6.06
236 | KYJRBLZZ03 | Underground Mine, Full Channel, Fire Clay coal bed, 40 in. thick | COL | Resource Production | Coal Mining | N/A | 3.86 | 21.95 |  |  |  | 21.95 |  |  | 26000 |  | 6.26 |  | 8.61 |  |  |  |  | 24.9 |  |  | 1.1 | 1.1 | 1.1 |  | 28.3 | 34.7 | 1.1 | 25.2 | 1.1 | 1.1 | 16.1 | 2.03 | 4.55 | 1.21 | 2.47 | 0.549 | 2.69 | 1.1 | 147.099 | 1.1 |  | 1.1 | 1.1 | 1.1 | 33.9
238 | KYJRBLZZ05 | Underground Mine, Lower Bench , Fire Clay coal bed, 9 in. thick | COL | Resource Production | Coal Mining | N/A | 3.68 | 9.72 |  |  |  | 9.72 |  |  | 13370 |  | 7 |  | 12.8 |  |  |  |  | 41.3 |  |  | 0.486 | 0.486 | 0.486 |  | 39.5 | 32.4 | 7.22 | 35.8 | 2.53 | 0.656 | 12.7 | 2.53 | 7.02 | 1.16 | 3.65 | 0.365 | 4.13 | 0.705 | 191.666 | 0.486 |  | 0.486 | 0.486 | 1.36 | 4.5
239 | KYJRLW001 | Raw Coal. Plant Feed | COL, PRP | Processing | N/A | N/A |  |  | 1.54 |  | 50.65 | 50.65 |  |  |  |  | 11.7 |  | 9.3 |  |  |  |  | 27 | [6 empty] | 39 | 86.4 | 10.1 | 38.1 | 7.5 | 0.98 | 6.4 | 0.96 | 5.4 | 1.04 | 3.02 | 0.43 | 2.8 | 0.42 | 229.55 |  |  | 0.2 |  | 16.7 | 4.4
240 | KYJRLW002 | Clean Coal | COL, PRP | Processing | Coal Separations | Clean Coal |  |  | 1.83 |  | 8.29 | 8.29 |  |  |  |  | 5.4 |  | 5.2 |  |  |  |  | 23 | [6 empty] | 24.2 | 51.7 | 6 | 22.5 | 4.6 | 0.49 | 4.3 | 0.67 | 4.1 | 0.83 | 2.44 | 0.34 | 2.23 | 0.32 | 147.72 |  |  | 0.2 |  | 7.1 | 3.1
241 | KYJRLW003 | Coarse Reject | PRP, WST | Processing | Coal Separations | Coarse Refuse |  |  | 1.18 |  | 86.99 | 86.99 |  |  |  |  | 16.9 |  | 12.5 |  |  |  |  | 31 | [6 empty] | 52.5 | 111 | 13.5 | 51.2 | 9.9 | 1.4 | 8.3 | 1.2 | 6.6 | 1.2 | 3.51 | 0.5 | 3.26 | 0.48 | 295.55 |  |  | 0.2 |  | 24.9 | 5.6
242 | KYJRLW004 | Fine Reject | PRP, WST | Processing | Coal Separations | Fine Coal By-product |  |  | 1.25 |  | 56.74 | 56.74 |  |  |  |  | 13.9 |  | 11.6 |  |  |  |  | 25 | [6 empty] | 38.4 | 81.3 | 9.4 | 35.7 | 6.8 | 1.05 | 5.7 | 0.83 | 4.8 | 0.95 | 2.81 | 0.4 | 2.71 | 0.41 | 216.26 |  |  | 0.2 |  | 12.8 | 3.9
243 | KYJRYY90108 | Roof Rock, Hazard #4 coal bed, 3 in. thick | COL | Resource Production | Coal Mining | N/A | 3.53 | 95.36 |  |  |  | 95.36 |  |  | 95860 |  | 17.2 |  | 24.8 |  |  |  |  | 22.4 |  |  | 4.77 | 4.77 | 4.77 |  | 49.3 | 103 | 4.77 | 39.3 | 4.77 | 4.77 | 28.4 | 3.1 | 4.77 | 4.77 | 3.58 | 2.38 | 3.34 | 4.77 | 283.42 | 4.77 |  | 4.77 | 4.77 | 4.77 | 11.6
244 | KYJRYY90109 | Channel, top bench, Hazard #4 coal bed, 32 in. thick | COL | Resource Production | Coal Mining | N/A | 2.7 | 5.33 |  |  |  | 5.33 |  |  | 6850 |  | 2.19 |  | 4.08 |  |  |  |  | 10.3 |  |  | 0.267 | 0.267 | 0.267 |  | 10.1 | 5.88 | 1.11 | 9.44 | 0.347 | 0.267 | 4.09 | 0.667 | 1.81 | 0.267 | 0.974 | 0.133 | 0.88 | 0.267 | 46.532 | 0.267 |  | 0.267 | 0.267 | 3.46 | 3.92
245 | KYJRYY90110 | Flint Clay Parting, Hazard #4 coal bed, 3 in. thick | COL | Resource Production | Coal Mining | N/A | 3.61 | 86.39 |  |  |  | 86.39 |  |  | 142260 |  | 6.7 |  | 10.6 |  |  |  |  | 23.1 |  |  | 4.32 | 4.32 | 4.32 |  | 27.4 | 61.1 | 4.32 | 27.6 | 4.32 | 4.32 | 13.6 | 4.32 | 5.62 | 4.32 | 4.97 | 2.16 | 2.16 | 4.32 | 193.63 | 4.32 |  | 4.32 | 4.32 | 4.32 | 132
246 | KYJRYY90111 | Channel, bottom bench, Hazard #4 coal bed, 16 in. thick | COL | Resource Production | Coal Mining | N/A | 2.92 | 24.7 |  |  |  | 24.7 |  |  | 36440 |  | 4.94 |  | 6.55 |  |  |  |  | 39.8 |  |  | 1.23 | 1.23 | 1.23 |  | 42.9 | 15.9 | 7.72 | 40.3 | 5.62 | 1.23 | 12.8 | 2.72 | 6.98 | 1.54 | 3.7 | 0.617 | 3.46 | 1.23 | 186.517 | 1.23 |  | 1.23 | 1.23 | 22.5 | 44.2
247 | KYJRYY90112 | Seat Rock, Hazard #4 coal bed, 6 in. thick | COL | Resource Production | Coal Mining | N/A | 2.56 | 95 |  |  |  | 95 |  |  | 88590 |  | 16.9 |  | 20.4 |  |  |  |  | 20.2 |  |  | 4.75 | 4.75 | 4.75 |  | 36.6 | 76.2 | 4.75 | 29.4 | 4.75 | 4.75 | 28 | 3.09 | 4.51 | 3.61 | 3.56 | 2.37 | 2.85 | 4.75 | 229.39 | 4.75 |  | 4.75 | 4.75 | 4.75 | 182
249 | KYKSSPJB01 | Stoker coal. Central Appalachian coal | CMB | Utilization | Feed Coal | N/A | 3.84 | 9.67 |  |  |  | 9.67 |  |  |  |  | 4.98 |  | 17.7 |  |  |  |  | 13.4 | [6 empty] | 8.8 | 19.4 | 5.9 | 9.04 | 1.93 | 0.7 | 4.78 | 2.46 | 1.98 | 0.6 | 1.55 | 0.7 | 1.21 | 0.7 | 73.15 |  |  | 5.03 |  | 3.67 | 3.77
250 | KYKSSPJB02 | Stoker boiler ash. Central Appalachian Coal. | CMB | Utilization | Energy Conversion Process | Ash | 15.79 | 57.01 |  |  |  | 57.01 |  |  |  |  | 25.9 |  | 32.6 |  |  |  |  | 93.8 | [6 empty] | 94.1 | 190 | 52.7 | 79.8 | 18.2 | 3.71 | 32.2 | 18.8 | 15.4 | 4.28 | 11.1 | 4.28 | 9.12 | 3.42 | 630.91 |  |  | 11.7 |  | 33.6 | 12
251 | KYKUTY0101 | Ash disposal site at power plant. Ponded fly ash. Landfill fly ash. Central Appalachian Coal. | CMB, WST | Utilization | Energy Conversion Process | Fly Ash | 43.85 | 83.78 |  |  |  | 83.78 |  |  |  |  | 37.7 |  | 56.4 |  |  |  |  | 102 | [6 empty] | 104 | 202 | 62.4 | 87.5 | 17.2 | 5.45 | 98.4 | 23.9 | 15.9 | 5.86 | 13.8 | 6.7 | 9.63 | 6.7 | 761.44 |  |  | 13.8 |  | 41.5 | 15.9
252 | KYLGMC1401 | PC Power plant. Illinois Basin Coal. | COL, CMB | Utilization | Feed Coal | N/A | 7.54 | 10.55 |  |  |  | 10.55 |  |  |  |  | 3.38 |  | 3.31 |  |  |  |  | 6.7 | [6 empty] | 6.91 | 11.8 | 5.91 | 8.97 | 1 | 0.264 | 3.38 | 3.8 | 0.95 | 0.264 | 0.792 | 0.264 | 0.792 | 0.633 | 52.429 |  |  | 3.75 |  | 5.59 | 0.528
253 | KYLGMC1402 | PC power plant. Active plant fly ash. Illinois Basin Coal. | CMB | Utilization | Energy Conversion Process | Fly Ash | 0.17 | 98.82 |  |  |  | 98.82 |  |  |  |  | 32.6 |  | 33.4 |  |  |  |  | 66.2 | [6 empty] | 70.7 | 121 | 59.8 | 88.4 | 10.4 | 2.47 | 33.6 | 37.6 | 9.88 | 2.47 | 8.4 | 2.47 | 7.91 | 6.92 | 528.22 |  |  | 15.3 |  | 54.4 | 4.94
254 | KYLGMC1403 | PC power plant. FGD gypsum. Illinois Basin coal | CMB | Utilization | Energy Conversion Process | Disposed Combustion Byproducts | 25.92 | 93.12 |  |  |  | 93.12 |  |  |  |  | 2.33 |  | 4.66 |  |  |  |  | 2.79 | [6 empty] | 2.33 | 5.12 | 2.33 | 16.8 | 2.33 | 2.33 | 2.33 | 4.66 | 2.33 | 2.33 | 2.33 | 2.33 | 2.79 | 7.92 | 61.05 |  |  | 7.45 |  | 9.78 | 27.9
255 | KYLGMC1404 | PC power plant. Landfill fly ash. Illinois Basin Coal. | CMB, WST | Utilization | Energy Conversion Process | Fly Ash | 17.11 | 93.13 |  |  |  | 93.13 |  |  |  |  | 28.4 |  | 30.2 |  |  |  |  | 64.3 | [6 empty] | 71.2 | 120 | 58.2 | 84.3 | 9.31 | 2.33 | 33.1 | 32.6 | 9.31 | 2.33 | 6.98 | 2.33 | 7.45 | 5.12 | 508.86 |  |  | 28.9 |  | 48.9 | 4.66
256 | KYLGMC1405 | PC power plant. Landfill bottom ash. Illinois Basin Coal. | CMB, WST | Utilization | Energy Conversion Process | Bottom Ash | 4.18 | 97.37 |  |  |  | 97.37 |  |  |  |  | 25.3 |  | 28.4 |  |  |  |  | 57.9 | [6 empty] | 65.7 | 100 | 51.6 | 77.4 | 3.41 | 2.43 | 24.8 | 30.2 | 6.82 | 2.43 | 3.41 | 2.43 | 6.33 | 4.87 | 439.73 |  |  | 22.4 |  | 42.4 | 12.2
257 | KYLGMC1406 | PC power plant. Illinois Basin Coal | COL, CMB | Utilization | Feed Coal | N/A | 11.6 | 9.05 |  |  |  | 9.05 |  |  |  |  | 2.04 |  | 2.54 |  |  |  |  | 3.58 | [6 empty] | 5.43 | 7.7 | 3.98 | 5.25 | 0.136 | 0.226 | 2.4 | 1.99 | 0.317 | 0.226 | 0.272 | 0.226 | 0.453 | 0.453 | 32.639 |  |  | 1.68 |  | 3.03 | 0.453
258 | KYLGMC1407 | PC power plant. Illinois Basin Coal | COL, CMB | Utilization | Feed Coal | N/A | 11.76 | 8.63 |  |  |  | 8.63 |  |  |  |  | 2.03 |  | 2.52 |  |  |  |  | 3.41 | [6 empty] | 5.22 | 7.68 | 4.01 | 5.35 | 0.259 | 0.216 | 2.46 | 2.16 | 0.345 | 0.216 | 0.345 | 0.302 | 0.432 | 0.432 | 32.837 |  |  | 1.77 |  | 3.24 | 0.432
259 | KYLGMC1408 | PC power plant. Illinois Basin Coal | COL, CMB | Utilization | Feed Coal | N/A | 13.1 | 10.58 |  |  |  | 10.58 |  |  |  |  | 3.07 |  | 4.04 |  |  |  |  | 8.04 | [6 empty] | 10.1 | 18.7 | 7.41 | 12.2 | 1.75 | 0.317 | 3.39 | 3.86 | 1.27 | 0.265 | 0.741 | 0.265 | 0.899 | 0.529 | 69.736 |  |  | 3.7 |  | 5.34 | 0.529
260 | KYLGMC1409 | PC power plant. Illinois Basin Coal. | COL, CMB | Utilization | Feed Coal | N/A | 6.4 | 10.52 |  |  |  | 10.52 |  |  |  |  | 3.58 |  | 3.37 |  |  |  |  | 7.21 | [6 empty] | 6.79 | 11.5 | 5.37 | 8.05 | 0.631 | 0.263 | 3.05 | 3.21 | 0.947 | 0.263 | 0.631 | 0.263 | 0.842 | 0.526 | 49.546 |  |  | 3.68 |  | 4.73 | 0.526
261 | KYLGMC1410 | PC power plant. Illinois Basin Coal. | COL, CMB | Utilization | Feed Coal | N/A | 6.51 | 10.49 |  |  |  | 10.49 |  |  |  |  | 3.46 |  | 3.21 |  |  |  |  | 6.77 | [6 empty] | 6.45 | 10.8 | 5.09 | 7.55 | 0.472 | 0.262 | 2.88 | 3.04 | 0.839 | 0.262 | 0.524 | 0.262 | 0.787 | 0.524 | 46.512 |  |  | 3.51 |  | 4.41 | 0.524
262 | KYLGTR01-01 | PC power plant. Coal. Illinois Basin coal | COL, CMB | Utilization | Feed Coal | N/A | 13.04 | 12.76 |  |  |  | 12.76 |  |  | 11920 | 845 | 4.21 |  | 9.82 |  |  |  |  | 8.48 | [6 empty] | 7.85 | 20 | 2.55 | 8.74 | 2.68 | 0.638 | 15 | 2.55 | 2.11 | 1.34 | 2.55 | 1.85 | 1.28 | 0.638 | 78.256 |  |  | 0.638 |  | 3.38 | 0.638
263 | KYLGTR01-02 | PC power plant. Fly ash. Illinois Basin coal | CMB | Utilization | Energy Conversion Process | Fly Ash | 0.06 | 100.0** |  |  |  | 100 |  |  | 83680 | 38450 | 29 |  | 62.5 |  |  |  |  | 63 | [6 empty] | 59 | 148 | 38.5 | 67.5 | 39 | 5.5 | 138 | 19.5 | 15 | 10 | 20 | 11 | 10.5 | 7 | 651.5 |  |  | 61.5 |  | 41 | 5
264 | KYLGTR01-03 | PC power plant. Landfill bottom ash from pond. Illinois Basin coal | CMB, WST | Utilization | Energy Conversion Process | Bottom Ash | 4.29 | 97.81** |  |  |  | 97.81 |  |  | 75120 | 27410 | 25 |  | 48.5 |  |  |  |  | 51 | [6 empty] | 50.5 | 134 | 29.5 | 58 | 34 | 5 | 70.5 | 21 | 13.5 | 10 | 19.5 | 11.5 | 9.5 | 5 | 522.5 |  |  | 39.5 |  | 35.5 | 5
265 | KYLGTR01-04 | PC power plant. FGD Gypsum. Illinois Basin coal | CMB | Utilization | Energy Conversion Process | Disposed Combustion Byproducts | 24.73 | 97.58** |  |  |  | 97.58 |  |  | 1040 | 145440 | 2.5 |  | 5 |  |  |  |  | 2.5 | [6 empty] | 8.5 | 25 | 2.5 | 2.5 | 2.5 | 5 | 18 | 3.5 | 2.5 | 2.5 | 4 | 2.5 | 3.5 | 11 | 96 |  |  | 5 |  | 5 | 5
271 | KYPEYYZZ72 | State geological survey core sample. WKY #9 coal bed, 65 in. thick | COL | Resource Production | Coal Reserve | N/A | 5.25 | 8.68 |  |  |  | 8.68 |  |  | 6270 |  | 1.61 |  | 3.84 |  |  |  |  | 4.08 |  |  | 0.434 | 0.434 | 0.434 |  | 3.51 | 8.33 | 0.434 | 3.45 | 0.434 | 0.434 | 7.94 | 0.434 | 0.629 | 0.434 | 0.39 | 0.217 | 0.477 | 0.434 | 31.627 | 0.434 |  | 0.434 | 0.781 | 0.434 | 1.64
278 | KYXXYYXX17 | Outcrop, Full Channel, Van Lear (UE #3) coal bed, 25 in. thick | COL | Resource Production | Coal Mining | N/A | 6.72 | 9.41 |  |  |  | 9.41 |  |  | 12890 |  | 8.4 |  | 23.4 |  |  |  |  | 12.3 |  |  | 0.47 | 0.47 | 0.47 |  | 15.2 | 16.6 | 0.635 | 15 | 0.47 | 0.47 | 7.36 | 0.917 | 2.12 | 0.47 | 1.27 | 0.235 | 1.27 | 0.47 | 74.787 | 0.47 |  | 1.25 | 0.47 | 7.76 | 16.1
281 | KYXXYYZZ20 | Outcrop, Full Channel, Zachariah coal bed, 25 in. thick | COL | Resource Production | Coal Mining | N/A | 8.12 | 7.38 |  |  |  | 7.38 |  |  | 5550 |  | 3.37 |  | 1.77 |  |  |  |  | 8.56 |  |  | 0.369 | 0.369 | 1.86 |  | 1.48 | 4.41 | 0.369 | 3.02 | 0.369 | 0.369 | 11.6 | 0.369 | 1.16 | 0.509 | 0.738 | 0.184 | 0.922 | 0.369 | 34.428 | 0.369 |  | 0.369 | 1.01 | 11.2 | 9.21
294 | KYXXYYZZ53 | Mine, Channel, Elm Lick coal bed, 70 in. thick | COL | Resource Production | Coal Mining | N/A | 5.31 | 6.02 |  |  |  | 6.02 |  |  | 6020 |  | 3.34 |  | 9.17 |  |  |  |  | 7.36 |  |  | 0.301 | 0.301 | 0.301 |  | 3.38 | 7.26 | 0.301 | 3.39 | 0.301 | 0.301 | 5.61 | 0.571 | 1.29 | 0.403 | 0.79 | 0.151 | 0.756 | 0.301 | 32.165 | 0.301 |  | 0.301 | 0.571 | 0.301 | 5.34
297 | KYXXYYZZ56 | Outcrop, Channel, Dunbar coal bed, 34 in. thick | COL | Resource Production | Coal Mining | N/A | 10.33 | 4.99 |  |  |  | 4.99 |  |  | 5100 |  | 1.32 |  | 6.19 |  |  |  |  | 5.35 |  |  | 0.25 | 0.25 | 0.25 |  | 3.15 | 8.5 | 0.25 | 3.99 | 0.25 | 0.25 | 3.39 | 0.41 | 0.856 | 0.303 | 0.517 | 0.125 | 0.446 | 0.25 | 28.037 | 0.25 |  | 0.25 | 0.25 | 4.16 | 4
304 | LARRYYZZ86 | Mine channel sample 30 in. thick | COL | Resource Production | Coal Mining | N/A | 16.69 | 8.33 |  |  |  | 8.33 |  |  | 3410 |  | 1.52 |  | 1.94 |  |  |  |  | 2.21 |  |  | 0.416 | 0.416 | 0.416 |  | 1.81 | 4.04 | 0.416 | 1.54 | 0.416 | 0.416 | 2.79 | 0.396 | 0.562 | 0.416 | 0.208 | 0.208 | 0.208 | 0.416 | 16.052 | 0.416 |  | 0.416 | 0.416 | 6.28 | 16.4
305 | LARRYYZZ87 | State geological survey core sample. Mine channel sample 6 in. thick | GEO | Resource Production | Coal Reserve | N/A | 13.86 | 7.66 |  |  |  | 7.66 |  |  | 3310 | 10630 | 1.49 |  | 2.38 |  |  |  |  | 1.53 | [6 empty] | 1.42 | 6.4 | 1.49 | 1.38 | 0.192 | 0.383 | 0.843 | 1.26 | 0.613 | 0.536 | 1.23 | 0.805 | 0.575 | 0.536 | 19.193 |  |  | 4.41 |  | 0.383 | 1.35
306 | MAOMLA01-01 | Power plant. Coal. Powder River Basin coal. | COL, CMB | Utilization | Feed Coal | N/A | 29.47 | 7.13 |  |  |  | 7.13 |  |  | 5070 | 9380 | 1.5 |  | 3.49 |  |  |  |  | 3.1 | [6 empty] | 4.35 | 13 | 1.25 | 2.85 | 0.178 | 0.571 | 10.2 | 1.21 | 0.785 | 0.678 | 1.36 | 0.713 | 0.571 | 2.21 | 43.026 |  |  | 3.17 |  | 0.713 | 0.357
307 | MAOMLA01-02 | Power plant. Fly ash. Powder River Basin coal. | CMB | Utilization | Energy Conversion Process | Fly Ash | 1.21 | 99.70** |  |  |  | 99.7 |  |  | 57680 | 150840 | 15 |  | 51 |  |  |  |  | 14 | [6 empty] | 32.5 | 126 | 12 | 14.5 | 2.5 | 7 | 146 | 17.5 | 6 | 10 | 18 | 11 | 6 | 32.5 | 455.5 |  |  | 62.5 |  | 5 | 5
308 | MAOMLA01-03 | Power plant. Bottom ash. Powder River Basin coal. | CMB | Utilization | Energy Conversion Process | Bottom Ash | 7.55 | 99.35** |  |  |  | 99.35 |  |  | 73670 | 134170 | 19 |  | 50 |  |  |  |  | 37.5 | [6 empty] | 56.5 | 179 | 17.5 | 33.5 | 2.5 | 8 | 148 | 18 | 9.5 | 10.5 | 19.5 | 10.5 | 8 | 32 | 590.5 |  |  | 17 |  | 5 | 5
309 | MOAMME01-01 | Power plant. Coal. Powder River Basin coal. | CMB | Utilization | Feed Coal | N/A | 29.68 | 11.04 |  |  |  | 11.04 |  |  | 7490 | 10860 | 2.1 |  | 5.13 |  |  |  |  | 4.53 | [6 empty] | 6.13 | 17.4 | 1.32 | 4.36 | 0.276 | 0.718 | 14.4 | 1.77 | 1.21 | 0.938 | 1.93 | 1.05 | 0.828 | 2.76 | 59.62 |  |  | 4.31 |  | 1.55 | 9.99
310 | MOAMME01-02 | Power plant. Fly ash. Powder River Basin coal. | CMB | Utilization | Energy Conversion Process | Fly Ash | 0.79 | 98.59** |  |  |  | 98.59 |  |  | 7340 | 13940 | 5 |  | 54 |  |  |  |  | 0.5 | [6 empty] | 2.5 | 3.5 | 6 | 4 | 9.5 | 5 | 133 | 6.5 | 2.5 | 6 | 6.5 | 4.5 | 2.5 | 19 | 211.5 |  |  | 40.5 |  | 17 | 31
311 | MOAMME01-03 | Power plant. Bottom ash. Powder River Basin coal. | CMB | Utilization | Energy Conversion Process | Bottom Ash | 20.5 | 88.75** |  |  |  | 88.75 |  |  | 57770 | 99660 | 16 |  | 43.5 |  |  |  |  | 32 | [6 empty] | 47 | 137 | 9.5 | 26 | 2.5 | 6.5 | 136 | 14.5 | 8 | 8.5 | 16 | 8.5 | 6.5 | 28 | 486.5 |  |  | 28.5 |  | 7.5 | 5
312 | MSPERH01-01 | Coal. Gulf Coast coal. CFBC | COL, CMB | Utilization | Feed Coal | N/A | 43.36 | 23.86 |  |  |  | 23.86 |  |  | 18240 | 19110 | 7.4 |  | 9.9 |  |  |  |  | 13.1 | [6 empty] | 10.7 | 28.6 | 2.62 | 8.47 | 0.596 | 1.31 | 29.1 | 3.22 | 3.7 | 1.91 | 3.94 | 2.86 | 2.03 | 3.34 | 115.496 |  |  | 1.19 |  | 2.74 | 1.19
313 | MSPERH01-02 | Bed ash. Gulf Coast coal. CFBC | CMB | Utilization | Energy Conversion Process | Ash | 0.11 | 100.00** |  |  |  | 100 |  |  | 63200 | 65350 | 11 |  | 26.5 |  |  |  |  | 14 | [6 empty] | 25 | 70 | 2.5 | 12.5 | 2.5 | 5 | 40 | 7.5 | 4 | 4.5 | 9 | 4.5 | 4.5 | 28.5 | 234 |  |  | 44 |  | 5 | 50
314 | MSPERH01-03 | Fly ash. Gulf Coast coal. CFBC | CMB | Utilization | Energy Conversion Process | Fly Ash | 0.29 | 100.0** |  |  |  | 100 |  |  | 66360 | 116240 | 22.5 |  | 45 |  |  |  |  | 42 | [6 empty] | 40.5 | 119 | 10 | 26.5 | 2.5 | 5.5 | 122 | 13.5 | 12.5 | 7.5 | 16.5 | 8 | 7.5 | 37 | 470.5 |  |  | 97.5 |  | 6.5 | 80
315 | MSPERH01-04 | Limestone. Gulf Coast coal. CFBC | CMB | Utilization | Energy Conversion Process | Disposed Combustion Byproducts | 0.44 | 97.97** |  |  |  | 97.97 |  |  | 17480 | 247960 | 4 |  | 14 |  |  |  |  | 9.5 | [6 empty] | 10 | 28 | 2.5 | 2.5 | 2.5 | 5 | 33 | 11 | 4.5 | 3.5 | 11 | 6.5 | 5.5 | 6.5 | 141.5 |  |  | 5 |  | 5 | 9.5
317 | MSRHYYZZ85 | Mine channel sample 32 in. thick | GEO | Resource Production | Coal Reserve | N/A | 14.3 | 25.12 |  |  |  | 25.12 |  |  | 25630 | 17210 | 9.54 |  | 28.5 |  |  |  |  | 16.7 | [6 empty] | 12.4 | 24.4 | 4.52 | 8.04 | 0.628 | 1.26 | 5.4 | 3.77 | 3.89 | 2.01 | 4.52 | 2.13 | 2.39 | 1.26 | 93.318 |  |  | 20 |  | 5.9 | 9.5
318 | MSXXYYZZ95 | State geological survey core sample. Mine core sample. Bench 1. Coal Fine Grains | GEO | Resource Production | Coal Reserve | N/A | 8.1 | 32.13 |  |  |  | 32.13 |  |  |  |  | 4.82 |  | 10.1 |  |  |  |  | 15.9 | [6 empty] | 20.4 | 29.7 | 3.7 | 11.7 | 0.803 | 1.61 | 3.53 | 4.82 | 3.21 | 2.41 | 4.98 | 2.89 | 2.57 | 1.61 | 109.833 |  |  | 8.84 |  | 4.66 | 1.61
320 | MSXXYYZZ97 | State geological survey core sample. Bench 3. Coal Fine Grains | GEO | Resource Production | Coal Reserve | N/A | 9.73 | 24.82 |  |  |  | 24.82 |  |  |  |  | 5.34 |  | 2.11 |  |  |  |  | 15.4 | [6 empty] | 5.46 | 16.3 | 3.1 | 5.83 | 0.621 | 1.24 | 2.98 | 3.97 | 3.1 | 2.11 | 4.47 | 2.36 | 2.73 | 2.36 | 72.031 |  |  | 10.3 |  | 3.6 | 4.58
323 | MMTSES01-01 | Power plant. Coal. San Juan Basin coal | COL, CMB | Utilization | Feed Coal | N/A | 16.11 | 18.07 |  |  |  | 18.07 |  |  | 18430 | 4310 | 3.07 |  | 6.33 |  |  |  |  | 7.05 | [6 empty] | 8.95 | 20.4 | 4.52 | 7.23 | 6.51 | 0.904 | 24.3 | 1.9 | 1.54 | 1.27 | 2.26 | 1.08 | 1.08 | 1.45 | 90.444 |  |  | 3.8 |  | 6.51 | 0.904
324 | MMTSES01-02 | Power plant. Fly ash. San Juan Basin coal | CMB | Utilization | Energy Conversion Process | Fly Ash | 0.77 | 99.83** |  |  |  | 99.83 |  |  | 104720 | 29070 | 17 |  | 38.5 |  |  |  |  | 39.5 | [6 empty] | 49 | 113 | 9.5 | 32.5 | 15 | 5 | 124 | 11 | 8.5 | 7.5 | 13 | 6.5 | 6 | 8.5 | 448.5 |  |  | 5 |  | 19 | 5
325 | MMTSES01-03 | Power plant. Landfill ponded ash. San Juan coal | CMB, WST | Utilization | Energy Conversion Process | Ash | 5.31 | 98.77** |  |  |  | 98.77 |  |  | 84010 | 31480 | 13 |  | 28 |  |  |  |  | 33 | [6 empty] | 41.5 | 97.5 | 6.5 | 26.5 | 12 | 5 | 119 | 10.5 | 8 | 6.5 | 11.5 | 6.5 | 5.5 | 8 | 397.5 |  |  | 5 |  | 16.5 | 5
326 | OHDUBE0501A | PC power plant. Coal seam unidentified. | COL, CMB | Utilization | Feed Coal | N/A | 8.38 | 9.43 |  |  |  | 9.43 |  |  |  |  | 2.33 | 39.4 | 1.6 | 17.1 |  |  |  | 3.98 | [6 empty] | 4.13 | 9.78 | 4.41 | 3.3 | 2.66 | 0.259 | 0.731 | 1.98 | 1.11 | 0.118 | 0.684 | 1.11 | 0.118 | 0.307 | 34.677 |  |  | 0.472 |  | 2.85 | 57.1
328 | OHDUBE0502A | PC power plant. Pulverizer reject hopper/storage bin. Pyrites and other dense materials. PC power plant. Reject material. | COL, CMB, WST | Utilization | Feed Coal | Refuse | 7.13 | 62.97 |  |  |  | 62.97 |  |  |  |  | 5.67 | 190 | 31.8 | 49.1 |  |  |  | 17.9 | [6 empty] | 250 | 162 | 38.3 | 11.2 | 6.45 | 1.42 | 0.787 | 2.05 | 6.93 | 50.7 | 2.68 | 0.787 | 8.82 | 2.05 | 562.074 |  |  | 31.6 |  | 3.15 | 17.5
330 | OHDUBE0503A | PC power plant. Coal seam unidentified. | COL, CMB | Utilization | Feed Coal | N/A | 7.61 | 8.79 |  |  |  | 8.79 |  |  |  |  | 2.22 | 11.4 | 1.52 | 4.9 |  |  |  | 3.41 | [6 empty] | 3.69 | 8.51 | 3.58 | 2.9 | 2.37 | 0.242 | 0.967 | 1.82 | 0.945 | 0.11 | 0.572 | 1.01 | 0.11 | 0.308 | 30.544 |  |  | 0.44 |  | 2.26 | 51.4
333 | OHDUBE0504A | PC power plant. Central Appalachia coal. Coal seam unidentified. | COL, CMB | Utilization | Feed Coal | N/A | 5.75 | 16.76 |  |  |  | 16.76 |  |  |  |  | 2.26 | 21.2 | 6.03 | 7.75 |  |  |  | 4.65 | [6 empty] | 5.32 | 11.4 | 2.43 | 4.44 | 0.796 | 0.21 | 1.886 | 0.419 | 0.922 | 0.21 | 0.796 | 0.796 | 0.503 | 0.419 | 35.197 |  |  | 0.838 |  | 2.26 | 0.126
335 | OHDUBE05-0605A | PC power plant. Ash pond sample containing mostly bottom ash. Coal seams(s) unidentified. | CMB, WST | Utilization | Energy Conversion Process | Bottom Ash | 8.71 | 56.25 |  |  |  | 56.25 |  |  |  |  | 2.39 | 10.8 | 2.81 | 2.81 |  |  |  | 6.47 | [6 empty] | 6.75 | 0.703 | 2.81 | 2.25 | 1.41 | 1.55 | 0.703 | 1.41 | 4.92 | 0.703 | 0.703 | 8.72 | 1.83 | 3.52 | 44.452 |  |  | 2.81 |  | 17.3 | 234
337 | OHDUBE05-0606A | PC power plant. Ash pond sample containing mostly bottom ash. Coal seams(s) unidentified. | CMB, WST | Utilization | Energy Conversion Process | Bottom Ash | 1.29 | 24.81 |  |  |  | 24.81 |  |  |  |  | 4.59 | 71.7 | 19.2 | 20.3 |  |  |  | 9.24 | [6 empty] | 0.992 | 21.2 | 2.29 | 5.21 | 3.04 | 0.558 | 0.31 | 1.05 | 2.67 | 0.31 | 1.92 | 0.372 | 3.85 | 0.868 | 53.88 |  |  | 1.24 |  | 1.24 | 10.4
339 | OHDUBE05-0607A | PC power plant. Ash pond sample containing mostly fly ash. Coal seams(s) unidentified. | CMB, WST | Utilization | Energy Conversion Process | Fly Ash | 15.57 | 95.67 |  |  |  | 95.67 |  |  |  |  | 23.7 | 150 | 17.7 | 49.7 |  |  |  | 48.3 | [6 empty] | 47.8 | 113 | 48.3 | 38.5 | 21.8 | 3.11 | 9.09 | 21.8 | 12.9 | 1.2 | 7.65 | 12.2 | 1.2 | 3.35 | 390.2 |  |  | 4.78 |  | 32.3 | 674
341 | OHDUBE0601A | PC power plant. Pulverizer feed. Coal burned is high-sulfur from the Illinois basin and was not mixed with any other coal type. | COL, CMB | Utilization | Feed Coal | N/A | 8.79 | 8.9 |  |  |  | 8.9 |  |  |  |  | 1.96 | 20.8 | 1.16 | 7.61 |  |  |  | 3.2 | [6 empty] | 3.18 | 7.59 | 3.56 | 2.54 | 2.16 | 0.2 | 0.756 | 1.65 | 0.89 | 0.111 | 0.556 | 0.957 | 0.111 | 0.245 | 27.706 |  |  | 0.445 |  | 2.43 | 42.7
343 | OHDUBE0602A | PC power plant. Pulverizer reject hopper/storage bin. Pyrites and other dense materials. Coal burned is high-sulfur from the Illinois basin and was not mixed with any other coal type. | CMB | Utilization | Feed Coal | Refuse | 1.72 | 61.25 |  |  |  | 61.25 |  |  |  |  | 1.53 | 90.5 | 57.7 | 69.8 |  |  |  | 3.06 | [6 empty] | 771 | 154 | 11.6 | 1.53 | 16.7 | 2.6 | 0.766 | 4.13 | 7.2 | 72.6 | 0.766 | 0.766 | 11.5 | 7.35 | 1065.568 |  |  | 25.3 |  | 16.1 | 17.2
345 | OHDUMI0701A | PC power plant. Fly ash. Coal seams(s) unidentified. | CMB | Utilization | Energy Conversion Process | Fly Ash | 0.19 | 98.28 |  |  |  | 98.28 |  |  |  |  | 28 | 323 | 101 | 157 |  |  |  | 68.5 | [6 empty] | 17.4 | 134 | 33.4 | 44.5 | 20.1 | 3.93 | 1.23 | 6.39 | 17.4 | 1.23 | 9.58 | 1.72 | 19.2 | 4.18 | 382.76 |  |  | 4.91 |  | 4.91 | 22.4
347 | OHDUMI0702A | PC power plant feed coal. | COL, CMB | Utilization | Feed Coal | N/A | 11.52 | 8.39 |  |  |  | 8.39 |  |  |  |  | 1.97 | 8.3 | 1.11 | 3.61 |  |  |  | 4.32 | [6 empty] | 3.79 | 9.31 | 4.09 | 3.35 | 2.64 | 0.294 | 0.818 | 1.8 | 1.11 | 0.105 | 0.629 | 1.03 | 0.105 | 0.314 | 33.705 |  |  | 0.419 |  | 2.58 | 53.3
349 | OHDUMI0703A | PC power plant feed coal. | COL, CMB | Utilization | Feed Coal | N/A | 3.52 | 7.98 |  |  |  | 7.98 |  |  |  |  | 2.21 | 25.8 | 5.78 | 11.5 |  |  |  | 3.43 | [6 empty] | 3.39 | 9.57 | 2.13 | 2.79 | 0.838 | 2.19 | 0.878 | 0.359 | 0.977 | 0.1 | 0.638 | 0.897 | 0.459 | 0.199 | 28.845 |  |  | 0.399 |  | 3.01 | 0.199
351 | OHDUMI0704A | PC power plant feed coal. | COL, CMB | Utilization | Feed Coal | N/A | 7.85 | 10.35 |  |  |  | 10.35 |  |  |  |  | 2.15 | 25.1 | 1.19 | 7.53 |  |  |  | 3.23 | [6 empty] | 3.36 | 10.5 | 3.96 | 3.34 | 2.69 | 0.285 | 1.45 | 1.99 | 1.09 | 0.129 | 0.621 | 1.14 | 0.129 | 0.336 | 34.25 |  |  | 0.518 |  | 2.61 | 44.8
353 | OHDUMI0705A | PC power plant. Gypsum | CMB | Utilization | Energy Conversion Process | Disposed Combustion Byproducts | 7.52/18.71* | 81.29 |  |  |  | 81.29 |  |  |  |  | 2.03 | 21.3 | 13.2 | 10.4 |  |  |  | 2.03 | [6 empty] | 59.5 | 9.15 | 130 | 2.03 | 2.03 | 1.02 | 1.02 | 2.03 | 4.27 | 1.02 | 1.02 | 1.02 | 4.67 | 2.03 | 222.84 |  |  | 65 |  | 64.8 | 2.03
355 | OHDUMI0706A | PC power plant. Material generated from scrubbing process. | CMB | Utilization | Energy Conversion Process | Disposed Combustion Byproducts | 51 | 83.91 |  |  |  | 83.91 |  |  |  |  | 4.61 | 370 | 19.1 | 57.1 |  |  |  | 6.29 | [6 empty] | 112 | 132 | 39 | 2.1 | 2.1 | 1.05 | 1.05 | 2.1 | 5.66 | 42.6 | 1.26 | 1.05 | 7.34 | 2.1 | 357.7 |  |  | 41.1 |  | 4.2 | 20.1
357 | OHDUMI0707A | PC power plant. Dry ash pond sample containing mostly bottom ash with lesser amount of fly ash. Coal seams(s) unidentified. | CMB, WST | Utilization | Energy Conversion Process | Ash | 4.76 | 100 |  |  |  | 100 |  |  |  |  | 25.9 | 384 | 89.6 | 151 |  |  |  | 65.5 | [6 empty] | 560 | 397 | 31.6 | 48.7 | 20.1 | 4.52 | 1.26 | 6.53 | 18.1 | 97.2 | 9.04 | 1.26 | 19.8 | 5.02 | 1285.63 |  |  | 102 |  | 5.02 | 15.8
359 | OHDUMI0708A | PC power plant feed coal. | COL, CMB | Utilization | Feed Coal | N/A | 7.57 | 10.45 |  |  |  | 10.45 |  |  |  |  | 3.45 | 28.8 | 1.36 | 7.81 |  |  |  | 8.6 | [6 empty] | 9.22 | 20.7 | 6.9 | 9.38 | 4.47 | 0.627 | 2.67 | 2.4 | 2.22 | 0.131 | 1.2 | 1.31 | 0.131 | 0.392 | 70.351 |  |  | 0.523 |  | 4.39 | 135
361 | OHDUMI0709A | PC power plant feed coal. | COL, CMB | Utilization | Feed Coal | N/A | 3.97 | 8.02 |  |  |  | 8.02 |  |  |  |  | 1.82 | 8.96 | 1.12 | 3.35 |  |  |  | 2.35 | [6 empty] | 2.63 | 8 | 3.45 | 2.1 | 1.88 | 0.18 | 0.481 | 1.5 | 0.702 | 0.1 | 0.461 | 0.882 | 0.1 | 0.22 | 25.036 |  |  | 0.401 |  | 2.16 | 34.9
363 | OHDUZI0101A+B | Power plant feed coal | COL, CMB | Utilization | Feed Coal | N/A | 32.17 | 9.44 |  |  |  | 9.44 | [6 empty] | 12.2 |  |  |  |  | 4.82 | [6 empty] | 4.11 | 11 | 2.5 | 3.07 | 1.89 | 0.189 | 0.236 | 0.378 | 0.661 | 0.118 | 0.85 | 0.118 | 0.118 | 0.378 | 30.436 |  |  | 0.472 |  | 0.472 | 0.236
365 | OHDUZI0102A+B | Power plant feed coal | COL, CMB | Utilization | Feed Coal | N/A | 3.45 | 8.25 |  |  |  | 8.25 | [6 empty] | 9.24 |  |  |  |  | 4.62 | [6 empty] | 4.37 | 11.2 | 2.48 | 3.26 | 2.15 | 0.206 | 0.33 | 0.206 | 0.743 | 0.103 | 0.867 | 0.103 | 0.103 | 0.206 | 30.947 |  |  | 0.413 |  | 0.413 | 0.206
367 | OHDUZI0103A+B | Power plant feed coal | COL, CMB | Utilization | Feed Coal | N/A | 1.29 | 9.62 |  |  |  | 9.62 | [6 empty] | 12.6 |  |  |  |  | 5.92 | [6 empty] | 4.96 | 12 | 2.6 | 3.42 | 2.26 | 0.192 | 0.337 | 0.289 | 0.77 | 0.12 | 1.01 | 0.12 | 0.12 | 0.241 | 34.359 |  |  | 0.481 |  | 0.481 | 0.241
369 | OHDUZI0104A+B | Power plant feed coal | COL, CMB | Utilization | Feed Coal | N/A | 15.82 | 9.71 |  |  |  | 9.71 | [6 empty] | 10.5 |  |  |  |  | 5 | [6 empty] | 4.27 | 10.9 | 2.33 | 3.01 | 2.23 | 0.146 | 0.243 | 0.34 | 0.631 | 0.121 | 0.922 | 0.121 | 0.121 | 0.243 | 30.628 |  |  | 0.485 |  | 0.485 | 0.423
371 | OHDUZI0105A+B | Power plant feed coal | COL, CMB | Utilization | Feed Coal | N/A | 1.46 | 10.3 |  |  |  | 10.3 | [6 empty] | 122 |  |  |  |  | 11.8 | [6 empty] | 9.37 | 23.1 | 4.84 | 8.96 | 3.04 | 0.361 | 1.65 | 0.67 | 2.21 | 0.129 | 1.8 | 0.129 | 0.361 | 0.258 | 68.678 |  |  | 0.515 |  | 1.49 | 0.258
373 | OHDUZI0106A | Crushed coal taken from the feeder above pulverizer at power plant | COL, CMB | Utilization | Feed Coal | N/A | 56.62 | 10.13 |  |  |  | 10.13 | [6 empty] | 11.1 |  |  |  |  | 8.96 | [6 empty] | 7.65 | 19.5 | 4 | 6.84 | 2.63 | 0.304 | 1.06 | 0.456 | 1.62 | 0.127 | 1.52 | 0.127 | 0.203 | 0.253 | 55.25 |  |  | 0.506 |  | 0.911 | 0.253
374 | OHDUZI0106B | Crushed coal taken from the feeder above pulverizer at power plant | COL, CMB | Utilization | Feed Coal | N/A | 57.32 | 10.57 |  |  |  | 10.57 | [6 empty] | 15.9 |  |  |  |  | 19.6 | [6 empty] | 19.5 | 44.3 | 9.2 | 16.6 | 4.81 | 0.634 | 2.91 | 1.06 | 3.44 | 0.132 | 2.75 | 0.159 | 0.634 | 2.27 | 127.999 |  |  | 0.529 |  | 4.33 | 0.264
375 | OHDUZI0106C | Crushed coal taken from the feeder above pulverizer at power plant | COL, CMB | Utilization | Feed Coal | N/A | 28.53 | 10.4 |  |  |  | 10.4 | [6 empty] | 10.6 |  |  |  |  | 10.1 | [6 empty] | 8.64 | 20.7 | 4.53 | 8.06 | 2.55 | 0.312 | 1.35 | 0.624 | 1.87 | 0.13 | 1.61 | 0.13 | 0.208 | 0.26 | 61.074 |  |  | 0.52 |  | 1.51 | 0.26
376 | OHDUZI0107A | Crushed coal taken from the feeder above pulverizer at power plant | COL, CMB | Utilization | Feed Coal | N/A | 52.38 | 10.08 |  |  |  | 10.08 | [6 empty] | 9.68 |  |  |  |  | 3.73 | [6 empty] | 2.87 | 7.81 | 1.97 | 2.22 | 1.81 | 0.151 | 0.126 | 0.302 | 0.403 | 0.126 | 0.756 | 0.126 | 0.126 | 0.252 | 22.778 |  |  | 0.504 |  | 0.504 | 0.252
377 | OHDUZI0107B | Crushed coal taken from the feeder above pulverizer at power plant | COL, CMB | Utilization | Feed Coal | N/A | 8.36 | 9.91 |  |  |  | 9.91 | [6 empty] | 8.27 |  |  |  |  | 4.9 | [6 empty] | 3.76 | 9.51 | 2.38 | 2.77 | 2.13 | 0.198 | 0.124 | 0.297 | 0.545 | 0.124 | 0.892 | 0.124 | 0.124 | 0.248 | 28.126 |  |  | 0.495 |  | 0.495 | 0.248
378 | OHDUZI0107C | Crushed coal taken from the feeder above pulverizer at power plant | COL, CMB | Utilization | Feed Coal | N/A | 3.24 | 9.77 |  |  |  | 9.77 | [6 empty] | 7.08 |  |  |  |  | 3.66 | [6 empty] | 2.88 | 7.86 | 1.9 | 2.3 | 1.71 | 0.147 | 0.122 | 0.293 | 0.391 | 0.122 | 0.733 | 0.122 | 0.122 | 0.244 | 22.606 |  |  | 0.488 |  | 0.488 | 0.244
379 | OHDUZI0108A | Crushed coal taken from the feeder above pulverizer at power plant | COL, CMB | Utilization | Feed Coal | N/A | 15.87 | 8.56 |  |  |  | 8.56 | [6 empty] | 6.25 |  |  |  |  | 4.84 | [6 empty] | 4.15 | 10.1 | 2.53 | 3.34 | 1.63 | 0.214 | 0.342 | 0.214 | 0.771 | 0.107 | 0.856 | 0.107 | 0.107 | 0.214 | 29.522 |  |  | 0.428 |  | 0.428 | 0.214
380 | OHDUZI0108B | Crushed coal taken from the feeder above pulverizer at power plant | COL, CMB | Utilization | Feed Coal | N/A | 14.63 | 8.86 |  |  |  | 8.86 | [6 empty] | 8.15 |  |  |  |  | 4.87 | [6 empty] | 4.17 | 10.3 | 2.57 | 3.37 | 1.73 | 0.222 | 0.355 | 0.266 | 0.753 | 0.111 | 0.842 | 0.111 | 0.111 | 0.222 | 30.003 |  |  | 0.443 |  | 0.443 | 0.222
381 | OHDUZI0108C | Crushed coal taken from the feeder above pulverizer at power plant | COL, CMB | Utilization | Feed Coal | N/A | 6.63 | 9.71 |  |  |  | 9.71 | [6 empty] | 8.5 |  |  |  |  | 4.95 | [6 empty] | 4.27 | 10.7 | 2.67 | 3.45 | 2.38 | 0.194 | 0.34 | 0.243 | 0.777 | 0.121 | 0.874 | 0.121 | 0.121 | 0.243 | 31.454 |  |  | 0.486 |  | 0.486 | 0.243
382 | OHDUZI0109 | Pulverizer reject bin | COL, CMB, WST | Utilization | Feed Coal | Refuse | 46.73 | 64.94 |  |  |  | 64.94 | [6 empty] | 262 |  |  |  |  | 6.17 | [6 empty] | 1.62 | 0.812 | 1.62 | 1.62 | 10.7 | 0.812 | 0.812 | 7.14 | 0.812 | 0.812 | 0.812 | 0.812 | 0.812 | 1.62 | 36.986 |  |  | 3.9 |  | 3.25 | 1.62
383 | OHDUZI0110 | Pulverizer reject bin | COL, CMB, WST | Utilization | Feed Coal | Refuse | 12.27 | 67.36 |  |  |  | 67.36 | [6 empty] | 316 |  |  |  |  | 5.39 | [6 empty] | 1.68 | 0.842 | 1.68 | 1.68 | 1.68 | 0.842 | 0.842 | 10.1 | 0.842 | 0.842 | 0.842 | 0.842 | 0.842 | 1.68 | 30.626 |  |  | 3.37 |  | 3.37 | 1.68
384 | OHDUZI0111 | PC power plant. Fly ash. Coal seams(s) unidentified. | CMB | Utilization | Energy Conversion Process | Fly Ash | 8.46 | 100 |  |  |  | 100 | [6 empty] | 58.3 |  |  |  |  | 69.2 | [6 empty] | 57.8 | 142 | 33.4 | 50.3 | 27.4 | 2.49 | 6.97 | 3.98 | 11 | 1.25 | 11.5 | 1.25 | 1.25 | 2.49 | 422.28 |  |  | 4.98 |  | 7.47 | 2.49
385 | OHDUZI0112 | PC power plant. Fly ash. Coal seams(s) unidentified. | CMB | Utilization | Energy Conversion Process | Fly Ash | 47.84 | 100 |  |  |  | 100 | [6 empty] | 500 |  |  |  |  | 57.8 | [6 empty] | 47.3 | 120 | 25.9 | 42.8 | 27.4 | 3.49 | 1.24 | 4.98 | 6.47 | 1.24 | 10.5 | 1.24 | 1.24 | 2.49 | 354.09 |  |  | 4.98 |  | 4.98 | 2.49
386 | OHDUZI0113 | PC power plant. Bottom ash. Coal seams(s) unidentified. | CMB | Utilization | Energy Conversion Process | Bottom Ash | 43.9 | 100 |  |  |  | 100 | [6 empty] | 76.8 |  |  |  |  | 71.8 | [6 empty] | 58.9 | 146 | 30.4 | 53.4 | 20.5 | 2.99 | 6.49 | 4.49 | 11.5 | 1.25 | 11.5 | 1.25 | 1.24 | 10.5 | 432.21 |  |  | 4.99 |  | 7.48 | 2.49
387 | OHDUZIO-114 | Fly ash. Precip building 1, Hopper 1-28. | CMB | Utilization | Energy Conversion Process | Fly Ash | 0.92 | 99.32** |  |  |  | 99.32 |  |  | 86550 | 41990 | 29 |  | 52 |  |  |  |  | 61.5 | [6 empty] | 61 | 153 | 13 | 57.5 | 17.5 | 5.5 | 136 | 19 | 15 | 10.5 | 19.5 | 11 | 9.5 | 6 | 595.5 |  |  | 5 |  | 15 | 5
388 | OHDUZIO-115 | Fly ash. Precip building 1, Hopper 1-27. | CMB | Utilization | Energy Conversion Process | Fly Ash | 1.36 | 98.87** |  |  |  | 98.87 |  |  | 83740 | 49090 | 29 |  | 52 |  |  |  |  | 60.5 | [6 empty] | 60.5 | 154 | 14 | 56 | 15.5 | 5.5 | 136 | 19.5 | 14.5 | 10.5 | 19.5 | 11 | 9.5 | 7.5 | 594 |  |  | 5 |  | 13.5 | 5
389 | OHDUZIO-116 | Fly ash. Precip building 1, Hopper 1-26. | CMB | Utilization | Energy Conversion Process | Fly Ash | 0.85 | 99.10** |  |  |  | 99.1 |  |  | 87060 | 42570 | 29 |  | 50 |  |  |  |  | 62.5 | [6 empty] | 62 | 158 | 15 | 59 | 20 | 5.5 | 136 | 19.5 | 15 | 10.5 | 20 | 11 | 9.5 | 5 | 608.5 |  |  | 5 |  | 16.5 | 5
390 | OHDUZIO-117 | Fly ash. Precip building 1, Hopper 1-25. | CMB | Utilization | Energy Conversion Process | Fly Ash | 0.71 | 99.80** |  |  |  | 99.8 |  |  | 85730 | 47170 | 27.5 |  | 50 |  |  |  |  | 55 | [6 empty] | 55.5 | 145 | 14 | 52 | 17 | 5 | 135 | 19.5 | 13.5 | 10.5 | 19 | 11 | 9 | 6.5 | 567.5 |  |  | 5 |  | 14 | 5
391 | OHDUZIO-118 | Fly ash. Precip building 1, Hopper 1-23. | CMB | Utilization | Energy Conversion Process | Fly Ash | 1.05 | 99.47** |  |  |  | 99.47 |  |  | 89030 | 42840 | 31.5 |  | 53.5 |  |  |  |  | 66.5 | [6 empty] | 67 | 166 | 17 | 64 | 23 | 6 | 139 | 19.5 | 15.5 | 11 | 20 | 11 | 10 | 7.5 | 643 |  |  | 5 |  | 19 | 5
392 | OHDUZIO-119 | Fly ash. Precip building 1, Hopper 1-22. | CMB | Utilization | Energy Conversion Process | Fly Ash | 0.72 | 99.20** |  |  |  | 99.2 |  |  | 66170 | 12230 | 26 |  | 52 |  |  |  |  | 4 | [6 empty] | 5 | 44 | 11 | 15 | 16 | 5 | 40.5 | 11.5 | 3 | 6 | 9 | 7 | 2.5 | 18.5 | 198 |  |  | 24.5 |  | 27.5 | 5
393 | OHDUZIO-120 | Fly ash. Precip building 1, Hopper 1-21. | CMB | Utilization | Energy Conversion Process | Fly Ash | 1.14 | 98.18** |  |  |  | 98.18 |  |  | 83300 | 56700 | 30 |  | 53.5 |  |  |  |  | 61.5 | [6 empty] | 61.5 | 154 | 17 | 57 | 18 | 6 | 138 | 19 | 14.5 | 10.5 | 19.5 | 10.5 | 9.5 | 8.5 | 605 |  |  | 5 |  | 13 | 5
396 | OHDUZIO-123 | Lime. | CMB | Utilization | Energy Conversion Process | Disposed Combustion Byproducts | 0.15 | 79.58** |  |  |  | 79.58 |  |  | 450 | 180830 | 2.5 |  | 7.5 |  |  |  |  | 2.5 | [6 empty] | 2.5 | 2.5 | 2.5 | 2.5 | 2.5 | 5 | 2.5 | 6 | 2.5 | 2.5 | 6.5 | 4 | 3.5 | 5 | 52.5 |  |  | 5 |  | 5 | 7.5
397 | OHDUZIO-124 | Gypsum. | CMB | Utilization | Energy Conversion Process | Disposed Combustion Byproducts | 28.17 | 97.09** |  |  |  | 97.09 |  |  | 185 | 254410 | 2.5 |  | 7.5 |  |  |  |  | 2.5 | [6 empty] | 2.5 | 12 | 2.5 | 2.5 | 9 | 5 | 2.5 | 11 | 3.5 | 3 | 12.5 | 6.5 | 4.5 | 5 | 84.5 |  |  | 5 |  | 5 | 19.5
399 | PACAXXXX-43 | CFB unit. Fly ash (B sample), Loose, fine grains | CMB | Utilization | Energy Conversion Process | Fly Ash | 0.14 | 100 |  |  |  | 100 |  |  |  |  | 17.5 |  | 22.5 |  |  |  |  | 26 | [6 empty] | 43.4 | 96.9 | 16.5 | 32.5 | 10 | 3.49 | 3 | 5.99 | 4.99 | 5.49 | 9.49 | 3.99 | 4.49 | 4.99 | 271.22 |  |  | 4.99 |  | 4.99 | 15
400 | PACAXXXX-44 | CFB unit. Fly ash (A sample), Loose, fine grains | CMB | Utilization | Energy Conversion Process | Fly Ash | 0.38 | 100 |  |  |  | 100 |  |  |  |  | 17.8 |  | 23.8 |  |  |  |  | 25.3 | [6 empty] | 43.1 | 93.1 | 16.8 | 33.2 | 9.41 | 3.96 | 2.97 | 5.45 | 4.46 | 4.46 | 8.42 | 3.47 | 4.46 | 4.95 | 263.51 |  |  | 4.95 |  | 4.95 | 16.3
401 | PACAXXXX-45 | CFB unit. Coal. C_5B fuel | COL, CMB | Utilization | Feed Coal | N/A | 1.36 | 51.75 |  |  |  | 51.75 |  |  |  |  | 12.4 |  | 23.3 |  |  |  |  | 17.1 | [6 empty] | 28.5 | 58 | 16.8 | 27.7 | 6.21 | 2.07 | 1.81 | 2.59 | 3.1 | 2.59 | 4.92 | 1.81 | 2.33 | 3.36 | 178.89 |  |  | 2.59 |  | 2.59 | 8.54
402 | PACAXXXX-46 | CFB unit. Bottom ash | CMB | Utilization | Energy Conversion Process | Bottom Ash | 0.13 | 100 |  |  |  | 100 |  |  |  |  | 12 |  | 27.1 |  |  |  |  | 18.6 | [6 empty] | 40.1 | 44.1 | 12.5 | 25.6 | 11.5 | 3.51 | 12 | 7.52 | 4.51 | 8.53 | 10 | 4.51 | 4.01 | 5.02 | 212.01 |  |  | 5.02 |  | 202 | 155
407 | PACHCHXX01E&F | Coal fines and refuse sample | WST | Processing | Coal Separations | Refuse | 22.09 | 26.83 |  |  |  | 26.83 | [6 empty] | 6.04 |  |  |  |  | 1.21 | [6 empty] | 14 | 26.7 | 5.63 | 6.71 | 3.89 | 0.671 | 0.805 | 1.34 | 0.939 | 0.671 | 1.48 | 0.939 | 1.21 | 1.34 | 67.535 |  |  | 1.34 |  | 1.88 | 1.34
408 | PACHCHXX02A&B | Coal fines and refuse sample | WST | Processing | Coal Separations | Refuse | 16.99 | 31.81 |  |  |  | 31.81 | [6 empty] | 11.8 |  |  |  |  | 1.43 | [6 empty] | 15.1 | 30.2 | 10.2 | 9.54 | 3.98 | 0.954 | 1.43 | 1.59 | 1.59 | 0.954 | 1.91 | 1.11 | 1.43 | 1.59 | 83.008 |  |  | 1.59 |  | 4.77 | 1.59
409 | PACHCHXX03A&B | Coal fines and refuse sample | WST | Processing | Coal Separations | Refuse | 8.92 | 65.07 |  |  |  | 65.07 | [6 empty] | 9.11 |  |  |  |  | 2.6 | [6 empty] | 37.4 | 70.9 | 17.9 | 19.8 | 8.46 | 1.95 | 1.95 | 3.25 | 2.28 | 1.95 | 3.9 | 2.28 | 2.6 | 3.25 | 180.47 |  |  | 3.25 |  | 9.43 | 3.25
410 | PACHCHXX04A&B | Coal fines and refuse sample | WST | Processing | Coal Separations | Refuse | 9.82 | 71.02 |  |  |  | 71.02 | [6 empty] | 9.23 |  |  |  |  | 2.49 | [6 empty] | 38 | 74.6 | 16.7 | 18.8 | 8.17 | 1.78 | 1.78 | 3.55 | 1.78 | 1.78 | 3.91 | 2.49 | 2.49 | 3.55 | 181.87 |  |  | 3.55 |  | 8.52 | 3.55
411 | PACHCHXX05A&B | Coal fines and refuse sample | WST | Processing | Coal Separations | Refuse | 10.42 | 66.15 |  |  |  | 66.15 | [6 empty] | 8.93 |  |  |  |  | 2.32 | [6 empty] | 34.1 | 70.5 | 12.9 | 17.5 | 8.27 | 1.98 | 1.98 | 3.31 | 2.32 | 1.65 | 3.64 | 2.32 | 2.32 | 3.31 | 168.42 |  |  | 3.31 |  | 6.62 | 3.31
412 | PACHCHXX06A&B | Coal fines and refuse sample | WST | Processing | Coal Separations | Refuse | 9.19 | 65.71 |  |  |  | 65.71 | [6 empty] | 7.56 |  |  |  |  | 2.3 | [6 empty] | 36.1 | 71 | 13.1 | 17.1 | 7.89 | 1.64 | 1.64 | 3.29 | 1.97 | 1.64 | 3.61 | 2.3 | 2.3 | 3.29 | 169.17 |  |  | 3.29 |  | 5.59 | 3.29
413 | PACHZNXX07A&B | Coal fines and refuse sample | WST | Processing | Coal Separations | Refuse | 3.91 | 66.7 |  |  |  | 66.7 | [6 empty] | 7.67 |  |  |  |  | 2.33 | [6 empty] | 36.7 | 72 | 13.3 | 17.3 | 8 | 1.67 | 1.67 | 3.34 | 2 | 1.67 | 3.67 | 2.33 | 2.33 | 3.34 | 171.65 |  |  | 3.34 |  | 5.67 | 3.34
414 | PACHZNXX08A&B | Coal fines and refuse sample | WST | Processing | Coal Separations | Refuse | 6.41 | 67.48 |  |  |  | 67.48 | [6 empty] | 43.5 |  |  |  |  | 1.69 | [6 empty] | 16.9 | 2.7 | 6.07 | 1.69 | 4.05 | 2.7 | 0.843 | 3.37 | 7.76 | 0.843 | 0.843 | 1.69 | 0.843 | 3.37 | 55.362 |  |  | 3.37 |  | 3.37 | 3.37
415 | PACHZNXX09A&B | Coal fines and refuse sample | WST | Processing | Coal Separations | Refuse | 10.51 | 84.07 |  |  |  | 84.07 | [6 empty] | 26.5 |  |  |  |  | 2.1 | [6 empty] | 37 | 5.88 | 15.1 | 18.1 | 9.25 | 5.88 | 3.36 | 4.2 | 5.04 | 1.05 | 3.36 | 2.52 | 1.05 | 4.2 | 118.09 |  |  | 4.2 |  | 4.2 | 4.2
416 | PACHZNXX10A&B | Coal fines and refuse sample | WST | Processing | Coal Separations | Refuse | 8.89 | 78.06 |  |  |  | 78.06 | [6 empty] | 26.1 |  |  |  |  | 1.95 | [6 empty] | 25.4 | 5.46 | 10.1 | 26.9 | 5.85 | 5.46 | 0.976 | 3.9 | 2.73 | 0.976 | 2.34 | 1.95 | 0.976 | 3.9 | 98.868 |  |  | 4.68 |  | 3.9 | 3.9
417 | PACOXXXX-40A | CFB unit. Fly ash, Loose, fine grains | CMB | Utilization | Energy Conversion Process | Fly Ash | 0.15 | 98.69 |  |  |  | 98.69 |  |  |  |  | 15.3 |  | 25.7 |  |  |  |  | 22.7 | [6 empty] | 41.9 | 101 | 13.3 | 30.6 | 12.8 | 3.95 | 2.96 | 8.88 | 4.93 | 9.87 | 10.9 | 4.93 | 4.44 | 4.93 | 278.09 |  |  | 4.93 |  | 4.93 | 16.8
418 | PACOXXXX-41 | CFB unit. Feed coal fuel sample | COL, CMB | Utilization | Feed Coal | N/A | 10.75 | 40.65 |  |  |  | 40.65 |  |  |  |  | 10 |  | 22 |  |  |  |  | 13.6 | [6 empty] | 19.7 | 39.6 | 13.4 | 20.3 | 4.67 | 1.63 | 1.42 | 2.03 | 2.44 | 3.05 | 3.66 | 1.42 | 1.83 | 2.85 | 131.6 |  |  | 4.03 |  | 2.03 | 11.2
419 | PACOXXXX-42 | CFB unit. Bottom ash | CMB | Utilization | Energy Conversion Process | Bottom Ash | 0.02 | 100 |  |  |  | 100 |  |  |  |  | 10.1 |  | 25.8 |  |  |  |  | 13.7 | [6 empty] | 24.3 | 33.9 | 11.6 | 22.3 | 9.62 | 3.55 | 11.6 | 7.6 | 3.55 | 8.1 | 9.62 | 4.56 | 4.05 | 4.06 | 172.11 |  |  | 23.8 |  | 170 | 21.3
420 | PSU #10 ash | Coal Preparation Plant Refuse |  |  |  |  | ND | ND |  |  |  | ND |  |  | 108080 | 5900 | 14.3 |  | 16 |  |  |  |  | 5.75 | [6 empty] | 31.5 | 64.5 | 19.3 | 27.8 | 8.5 | 5 | 5 | 5 | 2.5 | 5 | 5.5 | 2.5 | 2.5 | 5 | 195.35 |  |  | 8.75 |  | 10.3 | 5
421 | PSU #16 ash | Coal Mine Rejects |  |  |  |  | ND | ND |  |  |  | ND |  |  | 108080 | 5900 | 32.8 |  | 37 |  |  |  |  | 5 | [6 empty] | 10.3 | 8 | 8.75 | 4.75 | 7.25 | 5 | 5 | 5 | 2.5 | 5 | 6.5 | 2.5 | 2.5 | 5 | 83.05 |  |  | 46.8 |  | 17.3 | 5
422 | PSU #17 | Ash Clay Roof Rock |  |  |  |  | ND | ND |  |  |  | ND |  |  | 108080 | 5900 | 14.8 |  | 22 |  |  |  |  | 5.25 | [6 empty] | 12.3 | 7 | 8.5 | 5 | 6.25 | 5 | 5 | 5 | 2.5 | 5 | 6 | 2.5 | 2.5 | 5 | 82.8 |  |  | 1.5 |  | 9.5 | 7.44
423 | PSU #17AS | Ash Clay Roof Rock (treated with Ammonium Sulfate for analysis) |  |  |  |  | ND | ND |  |  |  | ND |  |  | 108080 | 5900 | 17.3 |  | 34.3 |  |  |  |  | 14.3 | [6 empty] | 27.3 | 53.3 | 18 | 20.3 | 8.75 | 5 | 5 | 5 | 2.5 | 5 | 7.25 | 2.5 | 2.5 | 5 | 181.7 |  |  | 58.5 |  | 5.75 | 5
424 | PSU #17DES | Ash Clay Roof Rock (treated with deep eutectic solvent for analysis) |  |  |  |  | ND | ND |  |  |  | ND |  |  | 108080 | 5900 | 15 |  | 28.8 |  |  |  |  | 6.5 | [6 empty] | 13.8 | 20.3 | 10.3 | 7 | 6.75 | 5 | 5 | 5 | 2.5 | 5 | 6.25 | 2.5 | 2.5 | 5 | 103.4 |  |  | 11.8 |  | 6.5 | 5
425 | PSU #17IL | Ash Clay Roof Rock |  |  |  |  | ND | ND |  |  |  | ND |  |  | 108080 | 5900 | 17 |  | 27.3 |  |  |  |  | 9.75 | [6 empty] | 20.8 | 37.5 | 14 | 15 | 8 | 5 | 5 | 5 | 2.5 | 5 | 6.75 | 2.5 | 2.5 | 5 | 144.3 |  |  | 9 |  | 6.25 | 5
426 | PSU #8 ash | Coal Preparation Plant Refuse |  |  |  |  | ND | ND |  |  |  | ND |  |  | 108080 | 5900 | 16.8 |  | 5 |  |  |  |  | 5.75 | [6 empty] | 31.8 | 58.8 | 17.8 | 26 | 7.75 | 5 | 5 | 5 | 2.5 | 5 | 7 | 2.5 | 2.5 | 5 | 187.4 |  |  | 11.3 |  | 9.75 | 5
427 | PSU-1 | Coal Preparation Plant Refuse | CMB | Utilization | Energy Conversion Process | Ash | 1.46 | 67.94 |  |  |  | 67.94 |  |  | 67160 |  | 12.7 |  | 24.3 |  |  |  |  | 17.2 |  |  | 3.4 | 8.49 | 3.4 |  | 34.1 | 69.8 | 25.6 | 47.7 | 75.9 | 3.4 | 1.7 | 5.77 | 5.94 | 7.73 | 6.28 | 7.64 | 3.91 | 3.4 | 316.07 | 3.4 |  | 13.6 | 5.27 | 17.7 | 3.63
428 | PSU-10 | Coal Preparation Plant Refuse | CMB | Utilization | Energy Conversion Process | Ash | 1.07 | 83.67 |  |  |  | 83.67 |  |  | 76980 |  | 15.1 |  | 26.8 |  |  |  |  | 16.5 |  |  | 4.18 | 6.69 | 62.8 |  | 38.1 | 74.7 | 22.6 | 49.2 | 14.2 | 4.18 | 5.23 | 7.74 | 6.48 | 24.9 | 7.95 | 5.86 | 3.14 | 4.18 | 284.96 | 4.18 |  | 14.2 | 6.69 | 17.2 | 5.23
429 | PSU-13 | Coal Preparation Plant Refuse | CMB | Utilization | Energy Conversion Process | Ash | 0.72 | 93.71 |  |  |  | 93.71 |  |  | 34130 |  | 7.97 |  | 59.3 |  |  |  |  | 8.67 |  |  | 4.69 | 4.69 | 14.1 |  | 16.4 | 30.9 | 20.4 | 34 | 12.9 | 4.69 | 2.81 | 4.92 | 5.15 | 31.7 | 4.92 | 2.81 | 2.34 | 4.69 | 187.3 | 4.69 |  | 10.8 | 6.56 | 15 | 6.65
430 | PSU-20 | Ash | CMB | Utilization | Energy Conversion Process | Ash | 1.5 | 83.46 |  |  |  | 83.46 |  |  | 91220 |  | 16.3 |  | 29.4 |  |  |  |  | 23 |  |  | 4.17 | 8.97 | 21.5 |  | 41.1 | 81.2 | 36.9 | 60.7 | 22.5 | 4.17 | 8.35 | 9.81 | 6.05 | 9.36 | 10.4 | 6.68 | 4.38 | 4.17 | 328.77 | 4.17 |  | 17.9 | 12.7 | 23.4 | 11.2
431 | PSU-3 | Coal Preparation Plant Refuse | CMB | Utilization | Energy Conversion Process | Ash | 1.2 | 72.67 |  |  |  | 72.67 |  |  | 74230 |  | 13.4 |  | 38 |  |  |  |  | 17.4 |  |  | 3.63 | 8.36 | 47.1 |  | 35.4 | 71 | 24 | 45.8 | 3.45 | 3.63 | 1.82 | 6.18 | 5.27 | 4.76 | 6 | 7.09 | 3.82 | 3.63 | 239.25 | 3.63 |  | 19.1 | 6.36 | 17 | 3.96
432 | PSU-5 | Coal Preparation Plant Refuse | CMB | Utilization | Energy Conversion Process | Ash | 2.35 | 47.82 |  |  |  | 47.82 |  |  | 36280 |  | 3.11 |  | 5.02 |  |  |  |  | 5.5 |  |  | 2.39 | 6.57 | 30.1 |  | 10 | 12.9 | 7.41 | 21 | 55.8 | 2.39 | 1.2 | 3.11 | 2.51 | 6.43 | 3.59 | 3.59 | 1.91 | 2.39 | 139.73 | 2.39 |  | 5.5 | 2.99 | 10.4 | 2.39
433 | PSUASH-1 | Ash |  |  |  |  | 0.12 | 99.87 |  |  |  | 99.87 |  |  | 131160 | 64530 | 16.5 |  |  | 30 |  |  |  | 26 | [6 empty] | 60.9 | 78.9 | 25.7 | 16 | 20 | 4.99 | 12.7 | 4.99 | 4.74 | 4.31 | 5.24 | 2.5 | 3.75 | 4.99 | 275.71 |  |  | 20.2 |  | 18.5 | 5.24
434 | PSUASH-2 | Ash |  |  |  |  | 0.25 | 99.34 |  |  |  | 99.34 |  |  | 96960 | 117420 | 14.4 |  |  | 27.3 |  |  |  | 19.6 | [6 empty] | 56.6 | 30.1 | 18.9 | 2.48 | 20.4 | 4.97 | 6.46 | 4.97 | 3.23 | 4.97 | 3.73 | 2.48 | 3.23 | 4.97 | 187.09 |  |  | 14.4 |  | 4.97 | 8.64
435 | PSUASH-3 | Ash |  |  |  |  | 0.15 | 99.44 |  |  |  | 99.44 |  |  | 115230 | 105040 | 15.2 |  |  | 24.4 |  |  |  | 19.1 | [6 empty] | 53.5 | 54.2 | 21.6 | 8.7 | 19.4 | 4.97 | 10.9 | 4.97 | 3.23 | 4.97 | 4.47 | 2.49 | 2.73 | 4.97 | 220.2 |  |  | 16.9 |  | 9.45 | 6.56
436 | PSUPREP-1 | Prep |  |  |  |  | 1.69 | 45.03 |  |  |  | 45.03 |  |  | 90920 | 917 | 13.7 |  |  | 21 |  |  |  | 15.8 | [6 empty] | 34.4 | 67.8 | 17.4 | 19.7 | 10.9 | 2.25 | 6.64 | 2.25 | 3.38 | 3.42 | 2.93 | 1.13 | 2.36 | 2.25 | 192.61 |  |  | 29.6 |  | 22.5 | 2.97
437 | PSUPREP-2 | Prep |  |  |  |  | 1.88 | 37.54 |  |  |  | 37.54 |  |  | 66920 | 883 | 10.3 |  |  | 20.6 |  |  |  | 10.3 | [6 empty] | 23.2 | 40.3 | 11.4 | 11.6 | 7.7 | 1.88 | 5.07 | 1.88 | 2.25 | 2.01 | 2.16 | 0.939 | 1.69 | 1.88 | 124.259 |  |  | 21.9 |  | 17.3 | 2.7
438 | PSUROOF-1 | Roof |  |  |  |  | 1.01 | 89.96 |  |  |  | 89.96 |  |  | 117980 | 2130 | 18 |  |  | 32.2 |  |  |  | 24.1 | [6 empty] | 54.4 | 81.2 | 21.6 | 22.3 | 14.2 | 4.5 | 6.97 | 4.5 | 2.25 | 30.2 | 4.05 | 2.25 | 3.6 | 4.5 | 280.62 |  |  | 7.42 |  | 7.2 | 4.5
439 | PSUROOF-2 | Roof |  |  |  |  | 1.15 | 90.26 |  |  |  | 90.26 |  |  | 117380 | 2020 | 17.8 |  |  | 35.2 |  |  |  | 23.7 | [6 empty] | 50.5 | 83.7 | 20.8 | 21.9 | 13.8 | 4.51 | 6.54 | 4.51 | 2.26 | 27.7 | 4.06 | 2.26 | 3.61 | 4.51 | 274.36 |  |  | 7.22 |  | 8.12 | 4.51
443 | RH-10 | Pit Flint Clay Roof Rock | COL | Resource Production | Coal Mining | N/A | 1.26 | 90.61 |  |  |  | 90.61 |  |  | 98560 |  | 18.3 |  | 37.6 |  |  |  |  | 26.1 |  |  | 4.53 | 7.7 | 20.6 |  | 44.4 | 90.6 | 31.7 | 65 | 15.2 | 4.53 | 8.61 | 9.29 | 10.2 | 39.9 | 10.2 | 6.8 | 4.53 | 4.76 | 371.82 | 4.53 |  | 12.7 | 13.8 | 22.3 | 8.79
444 | RH-11 | Sandstone 970g | COL | Resource Production | Coal Mining | N/A | 0.36 | 95.37 |  |  |  | 95.37 |  |  | 64490 |  | 12.6 |  | 23.4 |  |  |  |  | 16.7 |  |  | 4.77 | 7.15 | 16.5 |  | 32.7 | 59.4 | 25.5 | 47.7 | 8.34 | 4.77 | 5.96 | 8.34 | 5.96 | 25.2 | 8.58 | 6.2 | 3.58 | 4.77 | 263.7 | 4.77 |  | 10.7 | 10.5 | 17.6 | 7.63
445 | RH-12 | Shale 440g | COL | Resource Production | Coal Mining | N/A | 0.57 | 94.44 |  |  |  | 94.44 |  |  | 74770 |  | 15.3 |  | 46.3 |  |  |  |  | 19.6 |  |  | 4.72 | 8.74 | 12 |  | 28.1 | 56 | 30 | 46 | 12.5 | 4.72 | 4.72 | 10.4 | 6.85 | 25.3 | 10.2 | 7.32 | 4.49 | 4.72 | 270.92 | 4.72 |  | 10.4 | 6.61 | 18.7 | 7.7
446 | SCEGWS01-01 | Power plant. Eastern Kentucky-source coal. Central Appalachian coal | COL, CMB | Utilization | Feed Coal | N/A | 5.24 | 13.4 |  |  |  | 13.4 |  |  |  |  | 5.29 |  | 14.1 |  |  |  |  | 13.7 | [6 empty] | 13.3 | 27.9 | 8.98 | 13.3 | 3.42 | 0.804 | 1.81 | 1.47 | 2.41 | 1.88 | 2.68 | 0.871 | 1.34 | 0.804 | 94.669 |  |  | 3.28 |  | 3.02 | 4.15
447 | SCEGWS01-02 | Power plant. Eastern Kentucky-source fly ash. Central Appalachian coal. | CMB | Utilization | Energy Conversion Process | Fly Ash | 0.19 | 96.12 |  |  |  | 96.12 |  |  |  |  | 41.8 |  | 106 |  |  |  |  | 106 | [6 empty] | 104 | 215 | 76.4 | 107 | 26.9 | 6.25 | 14.4 | 11.5 | 19.2 | 14.4 | 20.7 | 6.25 | 10.6 | 5.77 | 744.37 |  |  | 15.4 |  | 16.3 | 26.9
448 | SCEGWS01-03 | Power plant. Eastern Kentucky-source bottom ash. Central Appalachian coal. | CMB | Utilization | Energy Conversion Process | Bottom Ash | 8.29 | 100 |  |  |  | 100 |  |  |  |  | 35.4 |  | 74.7 |  |  |  |  | 123 | [6 empty] | 114 | 246 | 83.7 | 128 | 32.4 | 7.97 | 18.9 | 11.5 | 20.9 | 2.49 | 19.9 | 5.98 | 11.5 | 7.97 | 834.21 |  |  | 37.9 |  | 4.98 | 25.9
449 | SCEGWS01-04 | Power plant. Eastern Kentucky-source FGD . Central Appalachian coal | CMB | Utilization | Energy Conversion Process | Disposed Combustion Byproducts | 12.39 | 100 |  |  |  | 100 |  |  |  |  | 2.5 |  | 5 |  |  |  |  | 2.5 | [6 empty] | 2.5 | 2.5 | 2.5 | 4.5 | 2.5 | 2.5 | 2.5 | 5 | 2.5 | 2.5 | 3 | 2.5 | 2.5 | 5 | 45 |  |  | 5 |  | 5 | 5
450 | SCEGWS01-05 | Power plant. Columbian coal (South America) | COL, CMB | Utilization | Feed Coal | N/A | 5.85 | 4.5 |  |  |  | 4.5 |  |  | 5390 | 405 | 1.82 |  | 2.11 |  |  |  |  | 2.38 | [6 empty] | 1.98 | 5.46 | 0.787 | 1.96 | 0.81 | 0.27 | 5.64 | 0.63 | 0.495 | 0.36 | 0.652 | 0.337 | 0.292 | 0.247 | 22.3 |  |  | 0.225 |  | 0.9 | 0.225
451 | SCEGWS01-06 | Power plant. Landfill ash. Central Appalachian and South American coal | CMB, WST | Utilization | Energy Conversion Process | Ash | 20.51 | 95.7 |  |  |  | 95.7 |  |  |  |  | 39.2 |  | 103 |  |  |  |  | 118 | [6 empty] | 104 | 213 | 73.7 | 108 | 25.8 | 6.22 | 16.7 | 8.61 | 19.6 | 12 | 18.7 | 5.26 | 11 | 6.22 | 746.81 |  |  | 12.9 |  | 11 | 30.6
452 | SCNP-05 | Unidentified plant. Coarse ash material (plant not identified). Coal seams(s) unidentified. | CMB, WST | Utilization | Energy Conversion Process | Ash | 0.26 | 100 |  |  |  | 100 |  |  |  |  | 24.8 |  | 78.6 |  |  |  |  | 52.8 | [6 empty] | 8.6 | 103 | 51.1 | 38.4 | 12.9 | 3.03 | 1.26 | 4.05 | 15.9 | 1.26 | 7.84 | 1.26 | 19.2 | 2.78 | 323.38 |  |  | 5.06 |  | 5.06 | 19.5
453 | SCP-109 | Unidentified plant. Classified ash, Plant 1. Coal seams(s) unidentified. | CMB | Utilization | Energy Conversion Process | Ash | 0.36 | 100 |  |  |  | 100 |  |  |  |  | 15.1 |  | 71.6 |  |  |  |  | 31 | [6 empty] | 8.07 | 85.8 | 97.9 | 33.8 | 9.08 | 2.27 | 1.26 | 3.53 | 11.9 | 1.26 | 8.32 | 1.26 | 16.1 | 2.52 | 314.07 |  |  | 5.04 |  | 5.04 | 7.82
454 | SCP-201 | Unidentified plant. Class C fly ash, Plant 2. Coal seams(s) unidentified. | CMB | Utilization | Energy Conversion Process | Fly Ash | 0.41 | 100 |  |  |  | 100 |  |  |  |  | 17.9 |  | 76.2 |  |  |  |  | 37.7 | [6 empty] | 14.6 | 106 | 103 | 47 | 10.8 | 2.77 | 1.26 | 4.28 | 14.8 | 1.26 | 9.06 | 1.26 | 18.1 | 2.52 | 374.41 |  |  | 5.03 |  | 5.03 | 29.7
455 | SCP-202 | Unidentified plant. Class C bottom ash, Plant 2. Coal seams(s) unidentified. | CMB | Utilization | Energy Conversion Process | Bottom Ash | 16.69 | 100 |  |  |  | 100 |  |  |  |  | 16 |  | 73.5 |  |  |  |  | 39.5 | [6 empty] | 12.8 | 109 | 94.5 | 41.6 | 10.2 | 2.62 | 1.31 | 4.71 | 13.6 | 1.31 | 8.63 | 1.31 | 17.8 | 2.62 | 361.51 |  |  | 5.23 |  | 5.23 | 22.2
456 | SCP-203 | Unidentified plant. Economizer ash, Plant 2. Coal seams(s) unidentified. | CMB | Utilization | Energy Conversion Process | Ash | 0.62 | 100 |  |  |  | 100 |  |  |  |  | 19.7 |  | 74.4 |  |  |  |  | 43.3 | [6 empty] | 17 | 113 | 93.4 | 48.9 | 11.9 | 2.78 | 1.27 | 4.56 | 14.2 | 1.27 | 9.62 | 1.27 | 17.2 | 2.53 | 382.2 |  |  | 5.06 |  | 5.06 | 19.5
457 | SCP 304 | Unidentified plant. Pyrites. | CMB | Utilization | Energy Conversion Process | Disposed Combustion Byproducts | 1.72 | 71.86 |  |  |  | 71.86 |  |  |  |  | 1.8 | 3.59 | 48.87 | 3.59 |  |  |  | 6.47 | [6 empty] | 1.8 | 17.8 | 1.8 | 1.8 | 2.69 | 1.98 | 0.898 | 2.52 | 4.67 | 0.898 | 0.898 | 0.898 | 0.898 | 5.03 | 51.05 |  |  | 3.59 |  | 3.59 | 5.03
458 | SCP-306 | Unidentified plant. Class F fly ash, Plant 3. Coal seams(s) unidentified. | CMB | Utilization | Energy Conversion Process | Fly Ash | 0.35 | 93.99 |  |  |  | 93.99 |  |  |  |  | 33.8 |  | 107 |  |  |  |  | 74.5 | [6 empty] | 26.1 | 161 | 26.8 | 61.6 | 16.7 | 3.52 | 1.17 | 5.64 | 16.9 | 1.17 | 11 | 1.41 | 18.8 | 2.82 | 429.13 |  |  | 4.7 |  | 4.7 | 22.1
459 | SCP-307 | Unidentified plant. Class F bottom ash, Plant 3. Coal seams(s) unidentified. | CMB | Utilization | Energy Conversion Process | Bottom Ash | 10.61 | 100 |  |  |  | 100 |  |  |  |  | 30.5 |  | 91.9 |  |  |  |  | 68.6 | [6 empty] | 21.5 | 155 | 25.5 | 55.4 | 17.7 | 3.74 | 1.25 | 5.99 | 16.5 | 1.25 | 9.74 | 1.5 | 18 | 3.25 | 404.92 |  |  | 4.99 |  | 4.99 | 9.74
460 | SCP-408 | Unidentified plant. Fine ash material, Plant 4. Coal seams(s) unidentified. | CMB | Utilization | Energy Conversion Process | Ash | 0.72 | 87.77 |  |  |  | 87.77 |  |  |  |  | 28.7 |  | 84.3 |  |  |  |  | 66.7 | [6 empty] | 16.9 | 118 | 57.9 | 43 | 14.9 | 3.29 | 1.1 | 4.39 | 18.9 | 1.1 | 9.22 | 1.1 | 21.5 | 2.85 | 380.85 |  |  | 4.39 |  | 4.39 | 12.5
461 | SW-1 | Bottom Ash 540g | CMB | Utilization | Energy Conversion Process | Bottom Ash | 0.16 | 99.85 |  |  |  | 99.85 |  |  | 93930 |  | 16.7 |  | 33.2 |  |  |  |  | 21.7 |  |  | 4.99 | 14.7 | 23.2 |  | 50.7 | 84.4 | 26.5 | 70.9 | 25.2 | 4.99 | 10.5 | 11.7 | 6.49 | 12.4 | 12.7 | 7.99 | 4.99 | 4.99 | 356.15 | 4.99 |  | 19.5 | 13 | 25.3 | 9.98
462 | SW-3 | Fly Ash 440g | CMB | Utilization | Energy Conversion Process | Fly Ash | 0.32 | 99.66 |  |  |  | 99.66 |  |  | 73500 |  | 15.4 |  | 31.9 |  |  |  |  | 20.4 |  |  | 4.98 | 16.7 | 10.7 |  | 42.9 | 66.5 | 22.7 | 62.3 | 17.7 | 4.98 | 8.22 | 13 | 6.48 | 13.8 | 13 | 8.97 | 5.23 | 4.98 | 311.16 | 4.98 |  | 19.7 | 7.72 | 22.3 | 7.57
463 | SW-6 | Bottom Ash 115g | CMB | Utilization | Energy Conversion Process | Bottom Ash | 0.35 | 99.63 |  |  |  | 99.63 |  |  | 99560 |  | 19.2 |  | 39.9 |  |  |  |  | 28.9 |  |  | 4.98 | 11 | 30.6 |  | 55 | 110 | 46.6 | 69.2 | 27.6 | 4.98 | 13.5 | 11.7 | 7.72 | 12.9 | 13 | 8.47 | 5.48 | 4.98 | 420.03 | 4.98 |  | 21.4 | 14.4 | 25 | 13.6
467 | TXJEYYZZ90 | State geological survey core sample. Mine channel sample 24 in. thick. Fine Grains. | GEO | Resource Production | Coal Reserve | N/A | 7.06 | 43.86 |  |  |  | 43.86 |  |  |  |  | 6.58 |  | 8.11 |  |  |  |  | 10.1 | [6 empty] | 20.8 | 32.5 | 4.82 | 11.8 | 3.95 | 2.19 | 3.29 | 4.17 | 2.41 | 2.41 | 4.39 | 2.41 | 1.97 | 2.19 | 109.4 |  |  | 8.33 |  | 8.77 | 6.26
468 | TXJEYYZZ91 | State geological survey core sample. Mine channel sample 20 in. thick. Fine Grains. | GEO | Resource Production | Coal Reserve | N/A | 8.09 | 19.23 |  |  |  | 19.23 |  |  |  |  | 6.35 |  | 7.12 |  |  |  |  | 10.5 | [6 empty] | 11.4 | 17.3 | 1.44 | 5.77 | 0.865 | 0.962 | 2.98 | 3.37 | 2.4 | 1.92 | 3.85 | 2.4 | 1.73 | 1.44 | 68.327 |  |  | 9.81 |  | 5.29 | 3.6
471 | TXJEYYZZ94 | State geological survey core sample. Mine. Bench 3. Fine Grains. | GEO | Resource Production | Coal Reserve | N/A | 9.04 | 29.07 |  |  |  | 29.07 |  |  |  |  | 4.65 |  | 10.8 |  |  |  |  | 9.45 | [6 empty] | 10.8 | 21.5 | 2.47 | 6.69 | 0.727 | 1.45 | 3.34 | 3.78 | 2.18 | 2.04 | 4.07 | 2.91 | 1.89 | 2.18 | 75.477 |  |  | 7.56 |  | 3.78 | 7.02
474 | TXSMSM01 01 (93917) | Power plant. Gulf Coast Lignite | COL, CMB | Utilization | Feed Coal | N/A | 12.61 | 29.18 |  |  |  | 29.18 |  |  |  |  | 3.36 |  | 4.23 |  |  |  |  | 16.2 | [6 empty] | 12.4 | 29.2 | 4.96 | 10.9 | 2.77 | 0.73 | 3.5 | 1.46 | 2.63 | 4.23 | 2.33 | 0.73 | 1.61 | 1.46 | 95.11 |  |  | 13 |  | 23.1 | 25
475 | TXSMSM01 02 (93918) | Power plant. Fly ash. Gulf Coast Lignite | CMB | Utilization | Energy Conversion Process | Fly Ash | 0.06 | 99.95 |  |  |  | 99.95 |  |  |  |  | 16.5 |  | 22 |  |  |  |  | 65 | [6 empty] | 56 | 127 | 23 | 72 | 14 | 2.5 | 15.5 | 6.5 | 11.5 | 15 | 13 | 4 | 7.5 | 5 | 437.5 |  |  | 22 |  | 109 | 97
476 | TXSMSM01 03 (93919) | Power plant. Landfill ash. Gulf Coast Lignite | WST | Utilization | Energy Conversion Process | Ash | 8.08 | 98 |  |  |  | 98 |  |  |  |  | 12.7 |  | 17.6 |  |  |  |  | 50 | [6 empty] | 46.5 | 61.7 | 17.6 | 34.8 | 11.3 | 2.45 | 12.2 | 6.37 | 9.31 | 12.2 | 10.8 | 3.92 | 6.37 | 4.9 | 290.42 |  |  | 39.2 |  | 88.7 | 94.1
477 | TXSMSM01-04 | Lignite | COL |  |  |  | 23.33 | 45.46 |  |  |  | 45.46 |  |  | 30070 | 13390 | 4.89 |  | 3.98 |  |  |  |  | 18.1 | [6 empty] | 20.2 | 52.9 | 8.52 | 15.7 | 5 | 0.568 | 3.52 | 2.27 | 3.41 | 2.27 | 2.27 | 1.14 | 1.93 | 2.27 | 140.068 |  |  | 3.86 |  | 9.55 | 2.27
478 | TXSMSM01-05 | Rock (from mine) | COL |  |  |  | 14.7 | 74.11 |  |  |  | 74.11 |  |  | 73670 | 10300 | 6.48 |  | 6.67 |  |  |  |  | 17.4 | [6 empty] | 41.7 | 45.6 | 9.63 | 17 | 6.67 | 0.556 | 5.93 | 3.71 | 3.71 | 3.71 | 3.71 | 1.85 | 2.59 | 3.71 | 167.476 |  |  | 4.82 |  | 18 | 5.06
479 | UK-01 | Plant feed process stream, Pittsburgh #8 seam, -80 MESH | PRP | Processing | N/A | N/A |  |  |  |  | 22.59 | 22.59 |  | 26.7 |  |  | 5.5 |  | 4.5 |  | 8.7 | 2 | 1.7 | 8 | 0.2 | 0.2 | 0.2 | 0.03 | 0.04 | 0.1 | 12.8 | 25.9 | 2.9 | 11 | 2.1 | 0.42 | 1.8 | 0.25 | 1.5 | 0.29 | 0.86 | 0.13 | 0.86 | 0.13 | 68.94 | 0.2 |  | 0.2 | 0.2 | 3.7 | 1.2
480 | UK-02 | Clean coal process stream, Pittsburgh #8 seam, -80 MESH | PRP | Processing | Coal Separations | Clean Coal |  |  |  |  | 8.9 | 8.9 |  | 8.5 |  |  | 3 |  | 2.8 |  | 4.5 | 2 | 1.4 | 5 | 0.2 | 0.2 | 0.2 | 0.02 | 0.02 | 0.1 | 6.4 | 13.7 | 1.6 | 6.3 | 1.3 | 0.27 | 1.2 | 0.17 | 1 | 0.2 | 0.57 | 0.08 | 0.52 | 0.07 | 38.38 | 0.2 |  | 0.2 | 0.2 | 1.5 | 0.6
481 | UK-03 | Heavy media vessel refuse process stream, Pittsburgh #8 seam, -80 MESH | PRP | Processing | Coal Separations | N/A |  |  |  |  | 86.48 | 86.48 |  | 141 |  |  | 18.9 |  | 16.2 |  | 31 | 3 | 5.2 | 24 | 0.2 | 0.2 | 0.2 | 0.07 | 0.15 | 0.12 | 50.8 | 102 | 11.6 | 42.1 | 8 | 1.57 | 6.2 | 0.88 | 5 | 0.98 | 2.85 | 0.43 | 2.85 | 0.41 | 259.67 | 0.2 |  | 0.2 | 0.2 | 16 | 4.4
482 | UK-04 | Dense medium cyclone refuse process stream, Pittsburgh # 8 seam, -80 MESH | PRP | Processing | Coal Separations | Refuse |  |  |  |  | 79.86 | 79.86 |  | 120 |  |  | 15.5 |  | 15.1 |  | 26.9 | 3 | 5.4 | 21 | 0.2 | 0.2 | 0.2 | 0.07 | 0.13 | 0.14 | 41.7 | 85.1 | 9.6 | 35 | 6.8 | 1.29 | 5.1 | 0.74 | 4.1 | 0.81 | 2.41 | 0.35 | 2.32 | 0.35 | 216.67 | 0.2 |  | 0.2 | 0.2 | 13.9 | 3.7
483 | UK-05 | High frequency over process stream, Pittsburgh #8, -80 MESH | PRP | Processing | Coal Separations | N/A |  |  |  |  | 76.04 | 76.04 |  | 100 |  |  | 13.5 |  | 14.9 |  | 23.2 | 3 | 7.9 | 17 | 0.2 | 0.2 | 0.2 | 0.09 | 0.11 | 0.18 | 35.3 | 71.5 | 8.2 | 29.8 | 5.8 | 1.12 | 4.5 | 0.63 | 3.5 | 0.7 | 2.03 | 0.31 | 2 | 0.3 | 182.69 | 0.2 |  | 0.2 | 0.2 | 11.7 | 3.1
484 | UK-06 | Total refuse process stream, Pittsburgh #8 seam, -80 MESH | PRP | Processing | Coal Separations | Refuse |  |  |  |  | 81.55 | 81.55 |  | 122 |  |  | 16.3 |  | 13.4 |  | 27.1 | 3 | 4.5 | 21 | 0.2 | 0.2 | 0.2 | 0.06 | 0.13 | 0.12 | 44.1 | 88.9 | 10.1 | 36.9 | 6.9 | 1.33 | 5.4 | 0.76 | 4.3 | 0.85 | 2.45 | 0.37 | 2.46 | 0.35 | 226.17 | 0.2 |  | 0.2 | 0.2 | 14.4 | 3.9
485 | UK-07 | Thickener underflow process stream, Pittsburgh #8, -80 MESH | PRP | Processing | Coal Separations | N/A |  |  |  |  | 40.64 | 40.64 |  | 60.1 |  |  | 9.2 |  | 6.3 |  | 15.7 | 3 | 1.3 | 10 | 0.2 | 0.2 | 0.2 | 0.03 | 0.07 | 0.1 | 20.6 | 42 | 4.8 | 17.9 | 3.4 | 0.68 | 2.7 | 0.39 | 2.2 | 0.43 | 1.28 | 0.2 | 1.3 | 0.2 | 108.08 | 0.2 |  | 0.2 | 0.2 | 6.7 | 1.9
486 | UK-08 | Fine refuse sump material stream, Pittsburgh #8, -80 MESH | PRP | Processing | Coal Separations | Fine Coal By-product |  |  |  |  | 47.58 | 47.58 |  | 62.3 |  |  | 10.2 |  | 9 |  | 17.1 | 3 | 2.9 | 13 | 0.2 | 0.2 | 0.2 | 0.04 | 0.08 | 0.1 | 23.3 | 47.6 | 5.4 | 20.2 | 3.8 | 0.76 | 3.1 | 0.47 | 2.6 | 0.53 | 1.56 | 0.24 | 1.56 | 0.23 | 124.35 | 0.2 |  | 0.2 | 0.2 | 7.5 | 2.1
487 | UK-09 | Plant feed process stream, Indiana 5-B seam, -80 MESH | PRP | Processing | Coal Separations | N/A |  |  |  |  | 16.55 | 16.55 |  | 11.4 |  |  | 5.4 |  | 7.4 |  | 7.5 | 17 | 2 | 7 | 0.2 | 0.2 | 0.2 | 0.06 | 0.02 | 0.1 | 8.3 | 16.9 | 2.1 | 8.4 | 1.9 | 0.41 | 1.8 | 0.26 | 1.5 | 0.3 | 0.88 | 0.13 | 0.83 | 0.12 | 50.83 | 0.2 |  | 0.2 | 0.2 | 1.8 | 0.8
488 | UK-10 | Clean coal process stream, Indiana 5-B seam, -80 MESH | PRP | Processing | Coal Separations | Clean Coal |  |  |  |  | 10.59 | 10.59 |  | 6.7 |  |  | 4.8 |  | 6.9 |  | 7.4 | 20 | 1.7 | 6 | 0.2 | 0.2 | 0.2 | 0.05 | 0.02 | 0.1 | 7.1 | 14.1 | 1.7 | 6.9 | 1.5 | 0.31 | 1.3 | 0.2 | 1.2 | 0.25 | 0.76 | 0.11 | 0.74 | 0.11 | 42.28 | 0.2 |  | 0.2 | 0.2 | 1.4 | 0.7
489 | UK-11 | Coarse refuse process stream, Indiana 5-B seam, -80 MESH | PRP | Processing | Coal Separations | Coarse Refuse |  |  |  |  | 52.47 | 52.47 |  | 32.1 |  |  | 5.4 |  | 6.8 |  | 8.6 | 5 | 3.2 | 11 | 0.2 | 0.2 | 0.2 | 0.08 | 0.03 | 0.1 | 13.6 | 29 | 3.4 | 14 | 3.2 | 0.7 | 3.3 | 0.43 | 2.3 | 0.43 | 1.14 | 0.16 | 1.03 | 0.16 | 83.85 | 0.2 |  | 0.2 | 0.2 | 4 | 1.3
490 | UK-12 | Spiral refuse process stream, Indiana 5-B seam, -80 MESH | PRP | Processing | Coal Separations | Refuse |  |  |  |  | 61.95 | 61.95 |  | 48.8 |  |  | 10.4 |  | 12.7 |  | 10.5 | 3 | 5.2 | 18 | 0.2 | 0.2 | 0.2 | 0.19 | 0.03 | 0.1 | 16.4 | 36 | 4.4 | 18.4 | 4.6 | 1.03 | 5.2 | 0.7 | 3.7 | 0.7 | 1.94 | 0.26 | 1.63 | 0.24 | 113.2 | 0.2 |  | 0.2 | 0.2 | 5.3 | 2.7
491 | UK-13 | Thickener underflow process stream, Indiana 5-B seam, -80 MESH | PRP | Processing | Coal Separations | N/A |  |  |  |  | 40.1 | 40.1 |  | 30.6 |  |  | 7.6 |  | 15.4 |  | 12.6 | 11 | 3.4 | 12 | 0.2 | 0.2 | 0.2 | 0.14 | 0.04 | 0.1 | 14.6 | 31.2 | 3.8 | 14.9 | 3.4 | 0.74 | 3.4 | 0.46 | 2.5 | 0.48 | 1.32 | 0.19 | 1.23 | 0.18 | 90.4 | 0.2 |  | 0.2 | 0.2 | 4.3 | 2.3
492 | UK-14 | Plant feed process stream, Coalburg seam, -80 MESH | PRP | Processing | N/A | N/A |  |  |  |  | 15.1 | 15.1 |  | 20.2 |  |  | 4.2 |  | 9 |  | 9.3 | 2 | 3.4 | 9 | 0.2 | 0.2 | 0.2 | 0.02 | 0.02 | 0.1 | 11.8 | 24.8 | 2.9 | 10.7 | 2.1 | 0.45 | 1.8 | 0.27 | 1.5 | 0.31 | 0.89 | 0.12 | 0.77 | 0.11 | 67.52 | 0.2 |  | 0.2 | 0.2 | 2.9 | 0.7
493 | UK-15 | Coarse refuse process stream, Coalburg seam, -80 MESH | PRP | Processing | Coal Separations | Coarse Refuse |  |  |  |  | 63.06 | 63.06 |  | 94.1 |  |  | 15.5 |  | 9.6 |  | 24.1 | 3 | 6.3 | 20 | 0.2 | 0.2 | 0.2 | 0.06 | 0.08 | 0.1 | 39.6 | 80.3 | 9.3 | 34 | 6.3 | 1.18 | 4.8 | 0.7 | 3.9 | 0.76 | 2.34 | 0.35 | 2.27 | 0.35 | 206.15 | 0.2 |  | 0.2 | 0.2 | 12 | 3
494 | UK-16 | High frequency screen refuse process stream, Coalburg seam, -80 MESH | PRP | Processing | Coal Separations | Refuse |  |  |  |  | 72.94 | 72.94 |  | 99.4 |  |  | 15.7 |  | 9.7 |  | 25.9 | 3 | 6.5 | 21 | 0.2 | 0.2 | 0.2 | 0.06 | 0.08 | 0.1 | 41.1 | 82.4 | 9.6 | 34.6 | 6.1 | 1.19 | 4.7 | 0.69 | 4 | 0.78 | 2.39 | 0.36 | 2.39 | 0.36 | 211.66 | 0.2 |  | 0.2 | 0.2 | 12.1 | 3.2
495 | UK-17 | Thickener underflow process stream, Coalburg seam, -80 MESH | PRP | Processing | Coal Separations | N/A |  |  |  |  | 55.86 | 55.86 |  | 84.5 |  |  | 14 |  | 9.7 |  | 23.9 | 3 | 4.8 | 20 | 0.2 | 0.2 | 0.2 | 0.06 | 0.08 | 0.1 | 35.7 | 72.6 | 8.7 | 31.8 | 6.2 | 1.17 | 4.9 | 0.69 | 3.8 | 0.76 | 2.17 | 0.33 | 2.16 | 0.33 | 191.31 | 0.2 |  | 0.2 | 0.2 | 10.7 | 3.2
496 | VA-01 | Coal preparation plant. Plant feed (at tunnel) | PRP | Processing | N/A | N/A | 5.25 | 48.72 |  |  |  | 48.72 | [6 empty] | 17.5 |  |  |  |  | 2.68 | [6 empty] | 34.3 | 66.7 | 14.6 | 26.8 | 6.82 | 0.974 | 3.65 | 2.44 | 2.44 | 0.609 | 0.609 | 1.22 | 2.68 | 2.44 | 168.962 |  |  | 2.44 |  | 11.7 | 2.44
498 | VA-02 | Coal preparation plant. Vessel feed (coarse coal) | PRP | Processing | Coal Separations | N/A | 1.63 | 86.85 |  |  |  | 86.85 | [6 empty] | 25.2 |  |  |  |  | 3.91 | [6 empty] | 59.5 | 117 | 25.6 | 46.5 | 11.7 | 1.74 | 6.08 | 4.34 | 2.17 | 1.09 | 1.09 | 2.17 | 3.91 | 4.34 | 291.14 |  |  | 4.34 |  | 19.1 | 4.34
500 | VA-03 | Coal preparation plant. Vessel product | PRP | Processing | Coal Separations | N/A | 2.34 | 6.7 |  |  |  | 6.7 | [6 empty] | 7.3 |  |  |  |  | 0.871 | [6 empty] | 10 | 17.2 | 4.05 | 6.66 | 1.64 | 0.234 | 1.14 | 0.335 | 1.34 | 0.0837 | 0.502 | 0.167 | 0.871 | 0.335 | 45.4287 |  |  | 0.335 |  | 3.35 | 0.335
500 | VA-03 | Coal preparation plant. Vessel product | PRP | Processing | Coal Separations | N/A |  |  | 1.88 | 8.08 | 8.23 | 8.23 |  |  |  |  | 2.9 |  | 3.3 |  |  |  |  | 7 | [6 empty] | 6 | 12.9 | 1.5 | 6 | 1.3 | 0.27 | 1.2 | 0.19 | 1.1 | 0.22 | 0.65 | 0.09 | 0.58 | 0.09 | 39.09 |  |  | 0.2 |  | 2.5 | 1.3
502 | VA-04 | Coal preparation plant. Vessel reject | PRP | Processing | Coal Separations | N/A | 1.86 | 91.13 |  |  |  | 91.13 | [6 empty] | 20 |  |  |  |  | 3.19 | [6 empty] | 51 | 99.3 | 22.3 | 39.2 | 10 | 1.37 | 4.56 | 4.56 | 2.73 | 1.14 | 1.14 | 2.28 | 3.19 | 4.56 | 250.52 |  |  | 4.56 |  | 16.9 | 4.56
504 | VA-05 | Coal preparation plant. Heavy Media Cyclone (HMC) feed (Medium coal) | PRP | Processing | Coal Separations | N/A | 6.15 | 40.24 |  |  |  | 40.24 | [6 empty] | 15.5 |  |  |  |  | 2.21 | [6 empty] | 29.4 | 56.7 | 12.5 | 22.1 | 5.63 | 0.604 | 2.62 | 2.01 | 2.21 | 0.503 | 0.503 | 1.01 | 2.21 | 2.01 | 142.22 |  |  | 2.01 |  | 10.5 | 2.01
506 | VA-06 | Coal preparation plant. Heavy Media Cyclone (HMC) product | PRP | Processing | Coal Separations | N/A | 8.73 | 5.66 |  |  |  | 5.66 | [6 empty] | 7.08 |  |  |  |  | 0.736 | [6 empty] | 6.99 | 12.9 | 3 | 5.38 | 1.36 | 0.198 | 0.991 | 0.283 | 1.19 | 0.113 | 3.96 | 0.142 | 0.736 | 0.283 | 38.262 |  |  | 0.283 |  | 2.69 | 0.962
508 | VA-07 | Coal preparation plant. Heavy Media Cyclone (HMC) reject | PRP | Processing | Coal Separations | N/A | 6.06 | 87.27 |  |  |  | 87.27 | [6 empty] | 28.8 |  |  |  |  | 4.36 | [6 empty] | 64.6 | 126 | 27.9 | 48.9 | 12.2 | 1.31 | 5.24 | 4.36 | 4.36 | 1.09 | 1.09 | 2.18 | 4.36 | 4.36 | 312.31 |  |  | 4.36 |  | 24 | 32.3
510 | VA-08 | Coal preparation plant. Spiral feed, Fine coal (slurry) | PRP | Processing | Coal Separations | Fine Coal By-product (aqueous) | 25.29 | 44.78 |  |  |  | 44.78 | [6 empty] | 16.8 |  |  |  |  | 2.02 | [6 empty] | 31.8 | 59.3 | 13 | 22.8 | 5.6 | 0.672 | 2.24 | 2.24 | 2.46 | 0.56 | 0.56 | 1.12 | 2.02 | 2.24 | 148.632 |  |  | 2.24 |  | 12.1 | 3.81
512 | VA-09 | Coal preparation plant. Spiral reject (slurry) | PRP | Processing | Coal Separations | Fine Coal By-product (aqueous) | 21.47 | 86.22 |  |  |  | 86.22 | [6 empty] | 25.4 |  |  |  |  | 3.88 | [6 empty] | 49.6 | 6.9 | 18.1 | 22 | 3.02 | 1.29 | 1.29 | 4.31 | 3.45 | 2.59 | 3.45 | 2.16 | 3.88 | 4.74 | 130.66 |  |  | 4.31 |  | 12.9 | 3.88
514 | VA-10 | Coal preparation plant. Spiral product (slurry) | PRP | Processing | Coal Separations | Fine Coal By-product (aqueous) | 32.86 | 6.81 |  |  |  | 6.81 | [6 empty] | 7.66 |  |  |  |  | 1.02 | [6 empty] | 8.03 | 1.4 | 5.24 | 5.72 | 1.53 | 0.374 | 0.749 | 0.885 | 1.26 | 0.647 | 1.29 | 0.545 | 1.02 | 0.51 | 30.22 |  |  | 0.34 |  | 4.05 | 1.12
516 | VA-11 | Coal preparation plant. Froth feed, Ultra fine coal (slurry) | PRP | Processing | Coal Separations | Fine Coal By-product (aqueous) | 31.09 | 34.81 |  |  |  | 34.81 | [6 empty] | 15.5 |  |  |  |  | 2.26 | [6 empty] | 21.8 | 3.48 | 16.9 | 13.7 | 3.48 | 0.87 | 0.87 | 2.78 | 2.26 | 1.91 | 3.31 | 1.74 | 2.26 | 2.09 | 79.71 |  |  | 1.74 |  | 11 | 1.74
518 | VA-12 | Coal preparation plant. Froth product (slurry) | PRP | Processing | Coal Separations | Fine Coal By-product (aqueous) | 33.11 | 8.43 |  |  |  | 8.43 | [6 empty] | 10.9 |  |  |  |  | 1.01 | [6 empty] | 6.95 | 1.43 | 5.73 | 5.18 | 1.73 | 0.379 | 0.421 | 1.35 | 1.18 | 0.843 | 1.6 | 0.843 | 1.01 | 0.716 | 30.372 |  |  | 0.421 |  | 4.09 | 0.421
520 | VA-13 | Coal preparation plant. Froth reject (slurry) | PRP | Processing | Coal Separations | Fine Coal By-product (aqueous) | 36 | 78.64 |  |  |  | 78.64 | [6 empty] | 22.8 |  |  |  |  | 4.72 | [6 empty] | 47.6 | 7.08 | 40.5 | 31.8 | 9.04 | 2.36 | 1.57 | 7.47 | 5.11 | 4.33 | 8.26 | 4.33 | 4.72 | 4.72 | 183.61 |  |  | 3.93 |  | 27.1 | 3.93
522 | VA-14 | Coal preparation plant. Thickener waste, Fine refuse pre-impoundment (slurry) | PRP | Processing | Coal Separations | Fine Coal By-product (aqueous) | 45.47 | 62.35 |  |  |  | 62.35 | [6 empty] | 20.6 |  |  |  |  | 3.74 | [6 empty] | 38 | 6.23 | 24.9 | 21.5 | 5.92 | 1.56 | 1.25 | 4.99 | 3.74 | 3.12 | 5.61 | 3.12 | 3.74 | 3.43 | 130.85 |  |  | 3.12 |  | 18.7 | 3.12
524 | VA-15 | Coal preparation plant. Clean coal | PRP | Processing | Coal Separations | Clean Coal | 6.31 | 5.89 |  |  |  | 5.89 | [6 empty] | 6.89 |  |  |  |  | 0.854 | [6 empty] | 6.33 | 1.27 | 4.47 | 4.65 | 1.47 | 0.353 | 0.618 | 0.971 | 1.15 | 0.618 | 1.27 | 0.618 | 0.854 | 0.5 | 25.996 |  |  | 0.294 |  | 3.5 | 1
526 | VA-16 | Coal preparation plant. Plant reject belt (coarse refuse at plant exit belt) | PRP | Processing | Coal Separations | Coarse Refuse | 2.67 | 88.11 |  |  |  | 88.11 | [6 empty] | 28.2 |  |  |  |  | 4.85 | [6 empty] | 48.9 | 7.93 | 22.9 | 25.1 | 8.37 | 1.76 | 1.32 | 6.17 | 5.73 | 4.41 | 7.49 | 3.96 | 4.85 | 5.73 | 159.47 |  |  | 4.41 |  | 18.1 | 4.41
528 | VA-17 | Kellioka Seam run-of-mine coal | COL, PRP | Processing | N/A | N/A | 1.17 | 5.61 |  |  |  | 5.61 |  |  |  |  | 2.06 |  | 5.19 |  |  |  |  | 5.26 | [6 empty] | 14.9 | 25.9 | 5.79 | 10 | 1.15 | 0.309 | 0.828 | 0.182 | 0.982 | 0.0842 | 1.14 | 0.0842 | 0.421 | 0.0842 | 67.1146 |  |  | 10.2 |  | 16.8 | 1.57
529 | VA-18 | Darby Seam run-of-mine coal | COL, PRP | Processing | N/A | N/A | 2.17 | 1.35 |  |  |  | 1.35 |  |  |  |  | 1.43 |  | 5.75 |  |  |  |  | 2.64 | [6 empty] | 1.48 | 2.74 | 0.583 | 1.46 | 0.23 | 0.0711 | 0.257 | 0.0914 | 0.376 | 0.0203 | 0.345 | 0.0203 | 0.288 | 0.0203 | 10.6224 |  |  | 2.95 |  | 2.82 | 0.345
530 | VA-19 | Top Owl Seam run-of-mine coal | COL, PRP | Processing | N/A | N/A | 2.3 | 10.39 |  |  |  | 10.39 |  |  |  |  | 5.22 |  | 7.56 |  |  |  |  | 12.5 | [6 empty] | 14.4 | 27.6 | 5.87 | 12.5 | 2.62 | 0.623 | 2.55 | 0.546 | 2.62 | 0.156 | 1.84 | 0.156 | 1.38 | 0.156 | 85.517 |  |  | 21 |  | 24.5 | 3.25
531 | VA-20 | Darby seam run-of-mine coal | COL, PRP | Processing | N/A | N/A | 1.73 | 2.04 |  |  |  | 2.04 |  |  |  |  | 0.546 |  | 3.92 |  |  |  |  | 1.62 | [6 empty] | 2.82 | 4.76 | 0.837 | 2.18 | 0.332 | 0.0918 | 0.24 | 0.0714 | 0.26 | 0.0306 | 0.296 | 0.0306 | 0.148 | 0.0306 | 13.748 |  |  | 7.21 |  | 7.82 | 0.811
532 | VA-21 | Top Owl Seam run-of-mine coal | COL, PRP | Processing | N/A | N/A | 1.63 | 37.38 |  |  |  | 37.38 |  |  |  |  | 12 |  | 12.8 |  |  |  |  | 16.8 | [6 empty] | 37.3 | 63.5 | 14.2 | 27.9 | 3.83 | 1.03 | 2.9 | 0.934 | 3.55 | 0.561 | 3.74 | 0.561 | 1.87 | 0.561 | 179.237 |  |  | 37.1 |  | 84.3 | 1.21
533 | VA-22 | Bottom Darby Seam run-of-mine coal | COL, PRP | Processing | N/A | N/A | 1.59 | 3.09 |  |  |  | 3.09 |  |  |  |  | 1.24 |  | 2.45 |  |  |  |  | 3.46 | [6 empty] | 4.4 | 8.84 | 1.96 | 5.01 | 0.942 | 0.201 | 0.779 | 0.131 | 0.633 | 0.0463 | 0.455 | 0.0463 | 0.27 | 0.0463 | 27.2199 |  |  | 6.91 |  | 8.4 | 1.19
534 | VA-23 | Run-of-mine coal | COL, PRP | Processing | N/A | N/A | 6.19 | 54.32 |  |  |  | 54.32 |  |  |  |  | 11.5 |  | 25.1 |  |  |  |  | 10 | [6 empty] | 32.9 | 60.4 | 10.6 | 29.9 | 3.94 | 1.09 | 1.49 | 1.36 | 1.77 | 0.815 | 3.53 | 0.815 | 1.63 | 0.815 | 161.055 |  |  | 61.5 |  | 195 | 6.65
535 | VA-24 | Run-of-mine coal | COL, PRP | Processing | N/A | N/A | 1.88 | 3.23 |  |  |  | 3.23 |  |  |  |  | 0.863 |  | 2.97 |  |  |  |  | 2.15 | [6 empty] | 3.04 | 5.49 | 1.07 | 2.88 | 0.468 | 0.121 | 0.355 | 0.0887 | 0.371 | 0.0484 | 0.363 | 0.0484 | 0.194 | 0.0484 | 16.7359 |  |  | 7.93 |  | 10.7 | 0.766
536 | VA-25 | Run-of-mine cannal coal | COL, PRP | Processing | N/A | N/A | 1.35 | 49.1 |  |  |  | 49.1 |  |  |  |  | 19.9 |  | 2.45 |  |  |  |  | 1.23 | [6 empty] | 0.859 | 70.7 | 6.38 | 6.38 | 6.01 | 0.859 | 0.614 | 1.23 | 0.614 | 0.614 | 1.23 | 81.4 | 16 | 1.23 | 195.35 |  |  | 2.45 |  | 2.45 | 2.33
537 | VA-26 | Raw run-of-mine coal | COL, PRP | Processing | N/A | N/A | 0.84 | 3.78 |  |  |  | 3.78 |  |  |  |  | 0.908 |  | 3.27 |  |  |  |  | 3.95 | [6 empty] | 0.0945 | 1.86 | 5.42 | 0.681 | 0.444 | 0.113 | 0.0473 | 0.151 | 1.08 | 0.0473 | 0.435 | 0.0473 | 1.03 | 0.132 | 15.5324 |  |  | 0.189 |  | 0.189 | 1.63
538 | VATC-SP-1-4 | Coal | PRP | Processing | N/A | N/A |  |  |  |  | 8.6 | 8.6 |  | 9 |  |  | 2.6 |  | 3.1 |  | 4 | 3 | 2 | 4 | 0.2 | 0.2 | 0.2 | 0 | 0 | 0.1 | 4 | 8.3 | 1 | 3.7 | 0.8 | 0.18 | 0.8 | 0.13 | 0.8 | 0.16 | 0.48 | 0.07 | 0.45 | 0.07 | 24.94 | 0.2 |  | 0.2 | 0.2 | 1.5 | 2.2
539 | VATC-TAIL1 | Coal Tailing | PRP, WST | Processing | Coal Separations | Refuse |  |  |  |  | 88.97 | 88.97 |  | 104 |  |  | 20.1 |  | 14 |  | 35 | 3 | 1 | 21 | 0.2 | 0.2 | 0.2 | 0 | 0 | 0.1 | 49 | 99.7 | 12.1 | 45.4 | 8.8 | 1.66 | 6.5 | 0.86 | 4.6 | 0.87 | 2.52 | 0.38 | 2.55 | 0.39 | 256.33 | 0.2 |  | 0.2 | 0.2 | 14 | 3.7
540 | VATC-TAIL2 | Coal Tailing | PRP, WST | Processing | Coal Separations | Refuse |  |  |  |  | 63.74 | 63.74 |  | 92 |  |  | 13.3 |  | 13.5 |  | 26 | 4 | 2 | 14 | 0.2 | 0.2 | 0.2 | 0 | 0 | 0.1 | 37.4 | 73.6 | 8.7 | 31.5 | 5.2 | 0.87 | 3.3 | 0.46 | 2.7 | 0.56 | 1.68 | 0.26 | 1.79 | 0.27 | 182.29 | 0.2 |  | 0.2 | 0.2 | 10.6 | 4
541 | VATC-TAIL3 | Coal Tailing | PRP, WST | Processing | Coal Separations | Refuse |  |  |  |  | 90.01 | 90.01 |  | 97 |  |  | 20.9 |  | 16.2 |  | 38 | 4 | 2 | 29 | 0.2 | 0.2 | 0.2 | 0 | 0 | 0.1 | 58.6 | 116 | 13.7 | 50.3 | 9 | 1.77 | 6.8 | 0.96 | 5.4 | 1.13 | 3.29 | 0.5 | 3.3 | 0.5 | 300.25 | 0.2 |  | 0.2 | 0.2 | 15.3 | 4.5
556 | VAXXYYZZ45 | State geological survey core sample. Pocahontas #6 coal bed, 6.96 in. thick | GEO | Resource Production | Coal Reserve | N/A | 8.76 | 15.96 |  |  |  | 15.96 |  |  | 8930 |  | 4.15 |  | 7.14 |  |  |  |  | 8.1 |  |  | 0.798 | 0.798 | 1.52 |  | 8.18 | 30.4 | 0.798 | 9.66 | 0.798 | 0.798 | 30.2 | 0.798 | 1.4 | 0.982 | 0.319 | 0.399 | 1 | 0.798 | 94.63 | 0.798 |  | 0.798 | 2.95 | 0.02 | 3.14
562 | WVARBEXX01A & WVARBEXX01A-D | Coal preparation plant. Round 1: Raw Vessel Feed (3" X 3/8"). | PRP | Processing | Coal Separations | N/A |  |  |  |  | 76 | 76 |  |  |  |  | 17.2 |  | 12.2 |  |  |  |  | 24 | [6 empty] | 53.3 | 110 | 13.2 | 49.7 | 9.1 | 1.59 | 6.8 | 0.94 | 5.1 | 0.99 | 2.9 | 0.43 | 2.87 | 0.44 | 281.36 |  |  | 0.2 |  | 16.2 | 5
564 | WVARBEXX01B & WVARBEXX01B-D | Coal preparation plant. Round 2: Raw Vessel Feed (3" X 3/8"). | PRP | Processing | Coal Separations | N/A |  |  |  |  | 79.8 | 79.8 |  |  |  |  | 17.9 |  | 14.5 |  |  |  |  | 25 | [6 empty] | 51.3 | 106 | 12.7 | 48.1 | 9.3 | 1.67 | 7.1 | 0.97 | 5.4 | 1 | 2.95 | 0.43 | 2.9 | 0.44 | 275.26 |  |  | 0.2 |  | 16 | 6
566 | WVARBEXX02A | Coal preparation plant. Round 1: Raw Coal Classifying Feed. | PRP | Processing | Coal Separations | N/A |  |  |  |  | 25.04 | 25.04 |  |  |  |  | 7.1 |  | 11.5 |  |  |  |  | 15 | [6 empty] | 22.2 | 45.1 | 5.4 | 20.5 | 4.1 | 0.78 | 3.5 | 0.5 | 3 | 0.58 | 1.69 | 0.24 | 1.53 | 0.23 | 124.35 |  |  | 0.2 |  | 6.6 | 3.1
567 | WVARBEXX02B | Coal preparation plant. Round 2: Raw Coal Classifying Feed. | PRP | Processing | Coal Separations | N/A |  |  |  |  | 15.69 | 15.69 |  |  |  |  | 5.2 |  | 9.9 |  |  |  |  | 13 | [6 empty] | 15.1 | 31.4 | 3.8 | 14.8 | 3 | 0.6 | 2.7 | 0.4 | 2.3 | 0.48 | 1.34 | 0.19 | 1.2 | 0.18 | 90.49 |  |  | 0.2 |  | 4.3 | 2.7
568 | WVARBEXX03A | Coal preparation plant. Round 1: Raw Coal Classifying Feed Underflow. | PRP | Processing | Coal Separations | N/A |  |  |  |  | 20.97 | 20.97 |  |  |  |  | 6.2 |  | 12 |  |  |  |  | 14 | [6 empty] | 19.3 | 39.1 | 4.7 | 17.7 | 3.5 | 0.69 | 3.1 | 0.46 | 2.7 | 0.54 | 1.55 | 0.22 | 1.39 | 0.2 | 109.15 |  |  | 0.2 |  | 5.5 | 2.9
569 | WVARBEXX03B | Coal preparation plant. Round 2: Raw Coal Classifying Feed Underflow. | PRP | Processing | Coal Separations | N/A |  |  |  |  | 21.31 | 21.31 |  |  |  |  | 6.3 |  | 11.6 |  |  |  |  | 15 | [6 empty] | 19.7 | 40.3 | 4.9 | 18.4 | 3.8 | 0.72 | 3.3 | 0.48 | 2.7 | 0.54 | 1.55 | 0.22 | 1.41 | 0.21 | 113.23 |  |  | 0.2 |  | 5.4 | 3.1
570 | WVARBEXX04A | Coal preparation plant. Round 1: Raw Coal Classifying Feed Overflow. | PRP | Processing | Coal Separations | N/A |  |  |  |  | 34.09 | 34.09 |  |  |  |  | 8.6 |  | 10.8 |  |  |  |  | 15 | [6 empty] | 25 | 51.8 | 6.3 | 24.1 | 4.7 | 0.86 | 3.8 | 0.54 | 3 | 0.6 | 1.72 | 0.24 | 1.6 | 0.23 | 139.49 |  |  | 0.2 |  | 7.4 | 3.2
571 | WVARBEXX04B | Coal preparation plant. Round 2: Raw Coal Classifying Feed Overflow. | PRP | Processing | Coal Separations | N/A |  |  |  |  | 30.09 | 30.09 |  |  |  |  | 8.7 |  | 9.9 |  |  |  |  | 15 | [6 empty] | 24.8 | 51 | 6.2 | 23.8 | 4.6 | 0.86 | 3.8 | 0.55 | 3.1 | 0.63 | 1.79 | 0.26 | 1.69 | 0.25 | 138.33 |  |  | 0.2 |  | 6.9 | 3.4
572 | WVARBEXX05A & WVARBEXX05A-D | Coal preparation plant. Round 1: Heavy Media Primary Cyclone Feed. | PRP | Processing | Coal Separations | N/A |  |  |  |  | 42.1 | 42.1 |  |  |  |  | 11 |  | 11.5 |  |  |  |  | 18 | [6 empty] | 31.6 | 64.5 | 7.7 | 29.2 | 5.4 | 0.97 | 4.2 | 0.61 | 3.5 | 0.68 | 1.95 | 0.28 | 1.88 | 0.28 | 170.75 |  |  | 0.2 |  | 9.9 | 3.9
574 | WVARBEXX05B & WVARBEXX05B-D | Coal preparation plant. Round 2: Heavy Media Primary Cyclone Feed. | PRP | Processing | Coal Separations | N/A |  |  |  |  | 33.19 | 33.19 |  |  |  |  | 8.9 |  | 8.7 |  |  |  |  | 16 | [6 empty] | 27.9 | 56.9 | 6.7 | 24.9 | 4.7 | 0.84 | 3.8 | 0.54 | 3.1 | 0.62 | 1.78 | 0.26 | 1.72 | 0.25 | 150.01 |  |  | 0.2 |  | 8.3 | 3.6
576 | WVARBEXX06A | Coal preparation plant. Round 1: Spiral Feed. | PRP | Processing | Coal Separations | N/A |  |  |  |  | 45.8 | 45.8 |  |  |  |  | 10.9 |  | 54.4 |  |  |  |  | 19 | [6 empty] | 33.2 | 67.5 | 8.1 | 30.3 | 5.6 | 1 | 4.4 | 0.63 | 3.6 | 0.72 | 2.08 | 0.31 | 1.99 | 0.3 | 178.73 |  |  | 0.2 |  | 10.2 | 4
577 | WVARBEXX06B | Coal preparation plant. Round 2: Spiral Feed. | PRP | Processing | Coal Separations | N/A |  |  |  |  | 37.85 | 37.85 |  |  |  |  | 9.4 |  | 17.5 |  |  |  |  | 17 | [6 empty] | 28.2 | 57.9 | 6.9 | 26 | 4.7 | 0.84 | 3.8 | 0.55 | 3.1 | 0.64 | 1.81 | 0.26 | 1.73 | 0.26 | 153.69 |  |  | 0.2 |  | 8.3 | 3.5
578 | WVARBEXX07A | Coal preparation plant. Round 1: Vessel Clean Coal Bottom Deck. | PRP | Processing | Coal Separations | N/A |  |  |  |  | 20.31 | 20.31 |  |  |  |  | 8.1 |  | 4.9 |  |  |  |  | 21 | [6 empty] | 33.5 | 67.7 | 7.8 | 28.8 | 5.6 | 1.09 | 5 | 0.72 | 4.1 | 0.76 | 2.12 | 0.29 | 1.85 | 0.27 | 180.6 |  |  | 0.2 |  | 10.1 | 2.9
579 | WVARBEXX07B | Coal preparation plant. Round 2: Vessel Clean Coal Bottom Deck. | PRP | Processing | Coal Separations | N/A |  |  |  |  | 21.84 | 21.84 |  |  |  |  | 8.6 |  | 4.3 |  |  |  |  | 22 | [6 empty] | 33.9 | 68.2 | 8 | 29.5 | 5.7 | 1.12 | 5.1 | 0.75 | 4.2 | 0.8 | 2.21 | 0.31 | 1.96 | 0.28 | 184.03 |  |  | 0.2 |  | 11.5 | 3
580 | WVARBEXX08A | Coal preparation plant. Round 1: Vessel Clean Coal Top Deck. | PRP | Processing | Coal Separations | N/A |  |  |  |  | 17.91 | 17.91 |  |  |  |  | 7.1 |  | 2.9 |  |  |  |  | 19 | [6 empty] | 30.4 | 60.6 | 7 | 25.5 | 4.9 | 0.95 | 4.4 | 0.63 | 3.5 | 0.67 | 1.83 | 0.25 | 1.62 | 0.23 | 161.48 |  |  | 0.2 |  | 9.5 | 2.1
581 | WVARBEXX08B | Coal preparation plant. Round 2: Vessel Clean Coal Top Deck. | PRP | Processing | Coal Separations | N/A |  |  |  |  | 19.09 | 19.09 |  |  |  |  | 7.3 |  | 2.8 |  |  |  |  | 20 | [6 empty] | 30.4 | 61.4 | 7.1 | 26.3 | 5.1 | 1.01 | 4.6 | 0.67 | 3.8 | 0.72 | 1.98 | 0.27 | 1.75 | 0.26 | 165.36 |  |  | 0.2 |  | 10.1 | 2.4
582 | WVARBEXX09A | Coal preparation plant. Round 1: Heavy Media Primary Cyclone Clean Coal. | PRP | Processing | Coal Separations | N/A |  |  |  |  | 8.15 | 8.15 |  |  |  |  | 4.1 |  | 8.4 |  |  |  |  | 13 | [6 empty] | 14.4 | 28.8 | 3.4 | 13 | 2.7 | 0.55 | 2.6 | 0.39 | 2.3 | 0.46 | 1.27 | 0.17 | 1.08 | 0.16 | 84.28 |  |  | 0.2 |  | 3.7 | 2.2
583 | WVARBEXX09B | Coal preparation plant. Round 2: Heavy Media Primary Cyclone Clean Coal. | PRP | Processing | Coal Separations | N/A |  |  |  |  | 8.36 | 8.36 |  |  |  |  | 3.9 |  | 8.3 |  |  |  |  | 12 | [6 empty] | 13.2 | 27.2 | 3.3 | 12.5 | 2.6 | 0.52 | 2.5 | 0.38 | 2.2 | 0.44 | 1.22 | 0.17 | 1.04 | 0.15 | 79.42 |  |  | 0.2 |  | 3.8 | 2.3
584 | WVARBEXX10A | Coal preparation plant. Round 1: Heavy Media Primary Cyclone Refuse Material. | PRP | Processing | Coal Separations | N/A |  |  |  |  | 88.7 | 88.7 |  |  |  |  | 21.3 |  | 13.6 |  |  |  |  | 26 | [6 empty] | 58.8 | 120 | 14.5 | 54.4 | 9.7 | 1.66 | 7.2 | 1.03 | 5.5 | 1.08 | 3.26 | 0.47 | 3.43 | 0.51 | 307.54 |  |  | 0.2 |  | 17.3 | 5.7
585 | WVARBEXX10B | Coal preparation plant. Round 2: Heavy Media Primary Cyclone Refuse Material. | PRP | Processing | Coal Separations | N/A |  |  |  |  | 87.46 | 87.46 |  |  |  |  | 19..8 |  | 11.9 |  |  |  |  | 24 | [6 empty] | 57.7 | 118 | 14.1 | 51.3 | 8.8 | 1.41 | 6.2 | 0.89 | 5.1 | 1 | 2.99 | 0.45 | 3.04 | 0.46 | 295.44 |  |  | 0.2 |  | 17.9 | 5.8
586 | WVARBEXX11A | Coal preparation plant. Round 1: Heavy Media Vessel Top Deck Reject. | PRP | Processing | Coal Separations | N/A |  |  |  |  | 89.97 | 89.97 |  |  |  |  | 20.8 |  | 12.2 |  |  |  |  | 28 | [6 empty] | 62 | 128 | 15.5 | 58.4 | 10.8 | 1.89 | 7.9 | 1.07 | 6.2 | 1.15 | 3.34 | 0.5 | 3.35 | 0.5 | 328.6 |  |  | 0.2 |  | 16.8 | 5.3
587 | WVARBEXX11B | Coal preparation plant. Round 2: Heavy Media Vessel Top Deck Reject. | PRP | Processing | Coal Separations | N/A |  |  |  |  | 88.97 | 88.97 |  |  |  |  | 19.7 |  | 12.1 |  |  |  |  | 25 | [6 empty] | 56.7 | 117 | 14 | 52 | 9.2 | 1.46 | 6.6 | 0.94 | 5.2 | 1.02 | 3.02 | 0.44 | 3.01 | 0.47 | 296.06 |  |  | 0.2 |  | 17.9 | 5.7
588 | WVARBEXX12A | Coal preparation plant. Round 1: Heavy Media Vessel Bottom Deck Reject. | PRP | Processing | Coal Separations | N/A |  |  |  |  | 85.71 | 85.71 |  |  |  |  | 20.5 |  | 12.2 |  |  |  |  | 26 | [6 empty] | 58.3 | 119 | 14.4 | 53.6 | 9.6 | 1.65 | 7 | 0.97 | 5.5 | 1.08 | 3.15 | 0.47 | 3.2 | 0.47 | 304.39 |  |  | 0.2 |  | 17.3 | 5.7
589 | WVARBEXX12B | Coal preparation plant. Round 2: Heavy Media Vessel Bottom Deck Reject. | PRP | Processing | Coal Separations | N/A |  |  |  |  | 84.02 | 84.02 |  |  |  |  | 20.1 |  | 11.8 |  |  |  |  | 26 | [6 empty] | 58.6 | 121 | 14.2 | 52.3 | 9 | 1.49 | 6.6 | 0.93 | 5.3 | 1.03 | 3.07 | 0.45 | 3.11 | 0.47 | 303.55 |  |  | 0.2 |  | 18.5 | 6
590 | WVARBEXX13A | Coal preparation plant. Round 1: Heavy Media Secondary Feed (with magnetite). Sulfur and iron analysis is required due to magnetite residue (will allow us to back out magnetite weight) | PRP | Processing | Coal Separations | N/A |  |  |  |  | 54.32 | 54.32 |  |  |  |  | 6 |  | 14.8 |  |  |  |  | 14 | [6 empty] | 14 | 29.9 | 3.5 | 13.7 | 3 | 0.62 | 2.8 | 0.43 | 2.6 | 0.51 | 1.57 | 0.24 | 1.54 | 0.22 | 88.63 |  |  | 0.2 |  | 3.7 | 5
591 | WVARBEXX13B | Coal preparation plant. Round 2: Heavy Media Secondary Feed (with magnetite). Sulfur and iron analysis is required due to magnetite residue (will allow us to back out magnetite weight) . | PRP | Processing | Coal Separations | N/A |  |  |  |  | 49.84 | 49.84 |  |  |  |  | 6.2 |  | 13.5 |  |  |  |  | 14 | [6 empty] | 16.4 | 35.1 | 4 | 15.9 | 3.4 | 0.71 | 3.3 | 0.5 | 2.9 | 0.59 | 1.71 | 0.25 | 1.7 | 0.24 | 100.7 |  |  | 0.2 |  | 4 | 4.8
592 | WVARBEXX14A | Coal preparation plant. Round 1: Heavy Media Secondary Product - Clean Coal. | PRP | Processing | Coal Separations | N/A |  |  |  |  | 5.06 | 5.06 |  |  |  |  | 2.9 |  | 7.5 |  |  |  |  | 10 | [6 empty] | 9.5 | 19.1 | 2.3 | 9 | 1.9 | 0.4 | 1.9 | 0.29 | 1.7 | 0.35 | 0.98 | 0.13 | 0.82 | 0.12 | 58.49 |  |  | 0.2 |  | 2 | 1.9
593 | WVARBEXX14B | Coal preparation plant. Round 2: Heavy Media Secondary Product - Clean Coal. | PRP | Processing | Coal Separations | N/A |  |  |  |  | 5.71 | 5.71 |  |  |  |  | 2.8 |  | 7.2 |  |  |  |  | 9 | [6 empty] | 9.8 | 19.7 | 2.4 | 9 | 1.9 | 0.38 | 1.8 | 0.28 | 1.6 | 0.32 | 0.91 | 0.12 | 0.76 | 0.11 | 58.08 |  |  | 0.2 |  | 2.2 | 1.9
594 | WVARBEXX15A | Coal preparation plant. Round 1: Heavy Media Secondary Middling Product - Clean Coal - High Ash. | PRP | Processing | Coal Separations | N/A |  |  |  |  | 25.05 | 25.05 |  |  |  |  | 10.1 |  | 5.1 |  |  |  |  | 25 | [6 empty] | 39.5 | 78.2 | 9.1 | 33.1 | 6.4 | 1.25 | 5.7 | 0.83 | 4.6 | 0.9 | 2.48 | 0.34 | 2.21 | 0.32 | 209.93 |  |  | 0.2 |  | 12.7 | 3.3
595 | WVARBEXX15B | Coal preparation plant. Round 2: Heavy Media Secondary Middling Product - Clean Coal - High Ash. | PRP | Processing | Coal Separations | N/A |  |  |  |  | 24.69 | 24.69 |  |  |  |  | 8.9 |  | 4.8 |  |  |  |  | 23 | [6 empty] | 37.1 | 73.7 | 8.5 | 31.3 | 6.1 | 1.18 | 5.4 | 0.8 | 4.6 | 0.86 | 2.41 | 0.34 | 2.15 | 0.31 | 197.75 |  |  | 0.2 |  | 13 | 3.4
596 | WVARBEXX16A | Coal preparation plant. Round 1: Floatation Feed. | PRP | Processing | Coal Separations | N/A |  |  |  |  | 37.63 | 37.63 |  |  |  |  | 9.9 |  | 11.2 |  |  |  |  | 17 | [6 empty] | 28.7 | 58.2 | 7.1 | 26.8 | 5.1 | 0.92 | 4 | 0.56 | 3.2 | 0.62 | 1.82 | 0.26 | 1.75 | 0.26 | 156.29 |  |  | 0.2 |  | 8.1 | 3.2
597 | WVARBEXX16B | Coal preparation plant. Round 2: Floatation Feed. | PRP | Processing | Coal Separations | N/A |  |  |  |  | 28.82 | 28.82 |  |  |  |  | 7.6 |  | 10.7 |  |  |  |  | 15 | [6 empty] | 21.9 | 45.4 | 5.5 | 21.1 | 4 | 0.76 | 3.4 | 0.49 | 2.8 | 0.55 | 0.76 | 0.23 | 1.49 | 0.22 | 123.6 |  |  | 0.2 |  | 6.5 | 3.1
598 | WVARBEXX17A | Coal preparation plant. Round 1: Floatation Product. | PRP | Processing | Coal Separations | N/A |  |  |  |  | 6.77 | 6.77 |  |  |  |  | 3.6 |  | 9.4 |  |  |  |  | 11 | [6 empty] | 10.5 | 21.3 | 2.6 | 10 | 2.2 | 0.44 | 2.1 | 0.33 | 1.9 | 0.39 | 1.1 | 0.15 | 0.96 | 0.14 | 65.11 |  |  | 0.2 |  | 2.9 | 2.1
599 | WVARBEXX17B | Coal preparation plant. Round 2: Floatation Product. | PRP | Processing | Coal Separations | N/A |  |  |  |  | 6.03 | 6.03 |  |  |  |  | 3.3 |  | 9.1 |  |  |  |  | 11 | [6 empty] | 9.6 | 19.7 | 2.4 | 9.5 | 2 | 0.42 | 2 | 0.31 | 1.9 | 0.38 | 0.42 | 0.15 | 0.92 | 0.13 | 60.83 |  |  | 0.2 |  | 2.8 | 2.1
600 | WVARBEXX18A | Coal preparation plant. Round 1: Floatation Tailings. | PRP | Processing | Coal Separations | N/A |  |  |  |  | 75.85 | 75.85 |  |  |  |  | 17.5 |  | 13.1 |  |  |  |  | 24 | [6 empty] | 50.9 | 104 | 12.6 | 47.4 | 9 | 1.57 | 6.6 | 0.86 | 4.8 | 0.95 | 2.69 | 0.4 | 2.67 | 0.41 | 268.85 |  |  | 0.2 |  | 14.5 | 4.5
601 | WVARBEXX18B | Coal preparation plant. Round 2: Floatation Tailings. | PRP | Processing | Coal Separations | N/A |  |  |  |  | 71.4 | 71.4 |  |  |  |  | 15.8 |  | 13 |  |  |  |  | 22 | [6 empty] | 47 | 96.9. | 11.6 | 43.8 | 8.2 | 1.46 | 6 | 0.83 | 4.4 | 0.85 | 1.46 | 0.36 | 2.4 | 0.38 | 150.74 |  |  | 0.2 |  | 13.9 | 4.9
602 | WVARBEXX19A | Coal preparation plant. Round 1: Spiral Clean Coal. | PRP | Processing | Coal Separations | N/A |  |  |  |  | 7.22 | 7.22 |  |  |  |  | 3.4 |  | 9.7 |  |  |  |  | 12 | [6 empty] | 10.6 | 21.6 | 2.6 | 10.1 | 2.2 | 0.44 | 2.1 | 0.33 | 2 | 0.4 | 1.13 | 0.15 | 0.95 | 0.14 | 66.74 |  |  | 0.2 |  | 2.8 | 2.2
603 | WVARBEXX19B | Coal preparation plant. Round 2: Spiral Clean Coal. | PRP | Processing | Coal Separations | N/A |  |  |  |  | 7.05 | 7.05 |  |  |  |  | 3.2 |  | 9.2 |  |  |  |  | 12 | [6 empty] | 10.4 | 21.5 | 2.6 | 10.1 | 2.2 | 0.44 | 2.1 | 0.33 | 2 | 0.39 | 0.44 | 0.15 | 0.94 | 0.14 | 65.73 |  |  | 0.2 |  | 2.7 | 2.1
604 | WVARBEXX20A | Coal preparation plant. Round 1: Spiral Reject. | PRP | Processing | Coal Separations | N/A |  |  |  |  | 86.52 | 86.52 |  |  |  |  | 19.1 |  | 20 |  |  |  |  | 25 | [6 empty] | 55.9 | 114 | 13.6 | 50.2 | 9 | 1.47 | 6.3 | 0.87 | 5 | 0.99 | 2.91 | 0.45 | 2.88 | 0.44 | 289.01 |  |  | 0.2 |  | 16.4 | 5.3
605 | WVARBEXX20B | Coal preparation plant. Round 2: Spiral Reject. | PRP | Processing | Coal Separations | N/A |  |  |  |  | 83.67 | 83.67 |  |  |  |  | 18.3 |  | 21.8 |  |  |  |  | 25 | [6 empty] | 54.7 | 111 | 13.2 | 48.8 | 8.8 | 1.52 | 6.5 | 0.9 | 5.1 | 1 | 1.52 | 0.43 | 3.03 | 0.46 | 281.96 |  |  | 0.2 |  | 16 | 5.5
606 | WVARBEXX21A | Coal preparation plant. Round 1: Total Combined Clean Coal - Low Ash - Metallurgical Coal. | PRP | Processing | Coal Separations | N/A |  |  |  |  | 7.18 | 7.18 |  |  |  |  | 3.7 |  | 9.2 |  |  |  |  | 12 | [6 empty] | 11.3 | 22.7 | 2.7 | 10.5 | 2.2 | 0.47 | 2.2 | 0.34 | 2 | 0.4 | 1.14 | 0.16 | 0.97 | 0.14 | 69.22 |  |  | 0.2 |  | 3 | 2.1
607 | WVARBEXX21B | Coal preparation plant. Round 2: Total Combined Clean Coal - Low Ash - Metallurgical Coal. | PRP | Processing | Coal Separations | N/A |  |  |  |  | 6.59 | 6.59 |  |  |  |  | 3.2 |  | 8.6 |  |  |  |  | 11 | [6 empty] | 10.8 | 21.9 | 2.6 | 10.3 | 2.2 | 0.45 | 2.2 | 0.33 | 2 | 0.4 | 0.45 | 0.15 | 0.96 | 0.13 | 65.87 |  |  | 0.2 |  | 2.8 | 2
608 | WVARBEXX22A | Coal preparation plant. Round 1: Thickener Underflow. | PRP | Processing | Coal Separations | N/A |  |  |  |  | 59.83 | 59.83 |  |  |  |  | 13.5 |  | 12.5 |  |  |  |  | 19 | [6 empty] | 40.1 | 83.2 | 10 | 37.3 | 7.1 | 1.22 | 5.2 | 0.72 | 4.1 | 0.77 | 2.22 | 0.33 | 2.18 | 0.33 | 213.77 |  |  | 0.2 |  | 11.8 | 3.9
609 | WVARBEXX22B | Coal preparation plant. Round 2: Thickener Underflow. | PRP | Processing | Coal Separations | N/A |  |  |  |  | 50.91 | 50.91 |  |  |  |  | 12.7 |  | 11.7 |  |  |  |  | 20 | [6 empty] | 37.8 | 77.4 | 9.4 | 35.3 | 6.5 | 1.1.8 | 5 | 0.72 | 4 | 0.76 | 1.1.8 | 0.33 | 2.12 | 0.32 | 199.65 |  |  | 0.2 |  | 10.8 | 4
610 | WVARBEXX23A & WVARBEXX23A-D | Coal preparation plant. Round 1: Raw Coal - Silo belt. | PRP | Processing | N/A | N/A |  |  |  |  | 54.81 | 54.81 |  |  |  |  | 12.6 |  | 12.3 |  |  |  |  | 20 | [6 empty] | 37.6 | 78.1 | 9.4 | 35.1 | 6.6 | 1.17 | 5 | 0.7 | 3.8 | 0.76 | 2.18 | 0.33 | 2.15 | 0.33 | 203.22 |  |  | 0.2 |  | 11.4 | 3.7
612 | WVARBEXX23B & WVARBEXX23B-D | Coal preparation plant. Round 2: Raw Coal - Silo belt. | PRP | Processing | N/A | N/A |  |  |  |  | 46.85 | 46.85 |  |  |  |  | 12.1 |  | 10.9 |  |  |  |  | 20 | [6 empty] | 35.9 | 73.3 | 8.8 | 32.5 | 6 | 1.08 | 4.7 | 0.67 | 3.9 | 0.76 | 1.08 | 0.33 | 2.16 | 0.33 | 191.51 |  |  | 0.2 |  | 10.3 | 3.9
617 | WVCRCRXX01 | Impoundment. Coarse refuse | WST | Processing | Coal Separations | Coarse Refuse | 6.17 | 91.46 |  |  |  | 91.46 |  |  | 99500 | 1180 | 19.2 |  | 9.15 |  |  |  |  | 25.2 | [6 empty] | 47.1 | 78.7 | 7.77 | 32.5 | 6.4 | 4.57 | 10.5 | 7.77 | 5.94 | 5.49 | 10.1 | 6.86 | 4.12 | 4.57 | 257.59 |  |  | 21.9 |  | 16 | 10.6
618 | WVCRCRXX02 | Impoundment. Fine slurry | WST | Processing | Coal Separations | Refuse (aqueous) | 8.8 | 89.21 |  |  |  | 89.21 |  |  | 88890 | 1630 | 17.8 |  | 17.4 |  |  |  |  | 23.6 | [6 empty] | 51.3 | 78.1 | 6.69 | 33 | 7.14 | 4.46 | 10.3 | 7.58 | 5.8 | 5.35 | 9.37 | 6.69 | 4.01 | 4.46 | 257.85 |  |  | 16.5 |  | 15.2 | 11.8
619 | WVCRCRXX03 | Lower Stockton A Binder | COL | Resource Production | Coal Mining | N/A | 6.33 | 74.86 |  |  |  | 74.86 |  |  | 90620 | 748 | 18 |  | 62.5 |  |  |  |  | 22.5 | [6 empty] | 60.3 | 88.7 | 7.86 | 33.3 | 7.11 | 3.74 | 14.6 | 7.11 | 4.87 | 5.61 | 9.36 | 5.99 | 3.37 | 3.74 | 278.16 |  |  | 18 |  | 17.2 | 23.5
620 | PSU #57 (solid) | [10 empty] | 89.26 |  | 91.7 | 100390 | 1480 | 15.4 |  | 25.4 |  |  |  |  | 5.58 | [6 empty] | 8.5 | 39.9 | 5.8 | 23 | 4.46 | 4.46 | 4.46 | 4.46 | 2.23 | 4.46 | 4.69 | 2.23 | 2.23 | 4.46 | 120.92 |  |  | 4.46 |  | 8.7 | 4.46
621 | PSU #58 (solid) | [10 empty] | 85.03 |  | 88.2 | 103840 | 1770 | 20.6 |  | 21.5 |  |  |  |  | 8.08 | [6 empty] | 13.2 | 52.9 | 8.72 | 28.5 | 4.25 | 4.25 | 4.68 | 4.25 | 2.13 | 4.25 | 4.89 | 2.13 | 2.55 | 4.25 | 149.03 |  |  | 4.25 |  | 11.27 | 4.25
622 | PSU #59 (solid) | [10 empty] | 83.33 |  | 81.2 | 91810 | 1830 | 14 |  | 22.5 |  |  |  |  | 4.17 | [6 empty] | 4.17 | 24.8 | 4.17 | 15.8 | 4.17 | 4.17 | 4.17 | 4.17 | 2.08 | 4.17 | 4.17 | 2.08 | 2.08 | 4.17 | 88.54 |  |  | 4.17 |  | 6.87 | 4.17
623 | PSU #60 (solid) | [10 empty] | 88.01 |  | 86.9 | 108710 | 1740 | 18.5 |  | 27.7 |  |  |  |  | 5.5 | [6 empty] | 7.54 | 42.9 | 5.5 | 23.3 | 4.4 | 4.4 | 4.4 | 4.4 | 2.2 | 4.4 | 4.62 | 2.2 | 2.42 | 4.4 | 122.58 |  |  | 4.4 |  | 9.68 | 4.4
624 | PSU #61 (solid) | [10 empty] | 84.7 |  | 87.9 | 104540 | 1680 | 17.8 |  | 18.6 |  |  |  |  | 5.93 | [6 empty] | 9.41 | 44.7 | 6.56 | 23.5 | 4.23 | 4.23 | 4.23 | 4.23 | 2.12 | 4.23 | 4.23 | 2.12 | 2.33 | 4.23 | 126.28 |  |  | 4.23 |  | 9.74 | 4.23
625 | PSU #62 (solid) | [10 empty] | 79.94 |  | 78.9 | 83420 | 1500 | 13.4 |  | 21 |  |  |  |  | 4 | [6 empty] | 4 | 22.4 | 4 | 15.8 | 4 | 4 | 4 | 4 | 2 | 4 | 4 | 2 | 2 | 4 | 84.2 |  |  | 4 |  | 6.99 | 4
626 | PSU #63 (solid) | [10 empty] | 60.28 |  | 40.5 | 68340 | 329 | 11.3 |  | 12.8 |  |  |  |  | 3.01 | [6 empty] | 3.01 | 7.54 | 3.01 | 9.49 | 3.01 | 3.01 | 3.01 | 3.01 | 1.51 | 3.01 | 3.01 | 1.51 | 1.51 | 3.01 | 51.66 |  |  | 3.01 |  | 4.07 | 3.01
627 | PSU #64 (solid) | [10 empty] | 55.37 |  | 42.1 | 73990 | 557 | 14.8 |  | 10.8 |  |  |  |  | 2.77 | [6 empty] | 5.1 | 18.3 | 3.05 | 14 | 2.77 | 2.77 | 2.77 | 2.77 | 1.38 | 2.77 | 2.77 | 1.38 | 1.38 | 2.77 | 66.75 |  |  | 2.77 |  | 6.09 | 2.77
628 | PSU #65 (solid) | [10 empty] | 56.39 |  | 39.2 | 74670 | 760 | 14.9 |  | 11.4 |  |  |  |  | 2.82 | [6 empty] | 3.58 | 15.4 | 2.82 | 12.3 | 2.82 | 2.82 | 2.82 | 2.82 | 1.41 | 2.82 | 2.82 | 1.41 | 1.41 | 2.82 | 60.89 |  |  | 2.82 |  | 5.78 | 2.82
629 | PSU #66 (solid) | [10 empty] | 56.72 |  | 39.8 | 74290 | 426 | 15.3 |  | 13.2 |  |  |  |  | 2.84 | [6 empty] | 4.32 | 16.2 | 2.84 | 13.8 | 2.84 | 2.84 | 2.84 | 2.84 | 1.42 | 2.84 | 2.84 | 1.42 | 1.42 | 2.84 | 64.14 |  |  | 2.84 |  | 6.24 | 2.84
630 | PSU #67a (solid) | [10 empty] | 44.31 |  | 29.9 | 67500 | 789 | 12.6 |  | 11 |  |  |  |  | 2.22 | [6 empty] | 2.22 | 9.97 | 2.22 | 9.31 | 2.22 | 2.22 | 2.22 | 2.22 | 1.11 | 2.22 | 2.22 | 1.11 | 1.11 | 2.22 | 44.81 |  |  | 2.22 |  | 4.87 | 2.22
631 | PSU #67b (solid) | [10 empty] | 21.89 |  | 14.3 | 36010 | 756 | 9.58 |  | 7.28 |  |  |  |  | 4.49 | [6 empty] | 5.91 | 20.3 | 3.78 | 10 | 1.09 | 1.09 | 1.09 | 1.09 | 0.93 | 1.09 | 1.48 | 0.547 | 0.93 | 1.09 | 54.907 |  |  | 2.79 |  | 4.38 | 1.09
632 | PSU #68 (solid) | [10 empty] | 58.18 |  | 42.6 | 80620 | 797 | 14.7 |  | 10.9 |  |  |  |  | 2.91 | [6 empty] | 2.91 | 12.9 | 2.91 | 11.5 | 2.91 | 2.91 | 2.91 | 2.91 | 1.45 | 2.91 | 2.91 | 1.45 | 1.45 | 2.91 | 57.85 |  |  | 2.91 |  | 6.11 | 2.91
633 | PSU #69 (solid) | [10 empty] | 89.29 |  | 90.9 | 139900 | 3490 | 28.8 |  | 24.3 |  |  |  |  | 11.4 | [6 empty] | 16.4 | 72.1 | 12.5 | 35.9 | 4.46 | 4.46 | 4.46 | 4.46 | 2.23 | 4.46 | 5.58 | 2.23 | 3.57 | 4.46 | 188.67 |  |  | 4.46 |  | 16.1 | 4.46
634 | PSU #70 (solid) | [10 empty] | 50.52 |  | 35.5 | 76420 | 1300 | 18.6 |  | 12.6 |  |  |  |  | 4.8 | [6 empty] | 8.98 | 30.2 | 5.68 | 18.4 | 2.53 | 2.53 | 2.53 | 2.53 | 1.26 | 2.53 | 2.91 | 1.26 | 1.64 | 2.53 | 90.31 |  |  | 2.65 |  | 8.59 | 2.53
646 | PSU 005 | [10 empty] | 85.16 |  | 62.8 | 104620 | 187 | 16 |  | 13.2 |  |  |  |  | 8.3 | [6 empty] | 21.9 | 57.5 | 10.6 | 30.9 | 6.17 | 4.26 | 4.26 | 4.26 | 2.13 | 4.26 | 4.47 | 2.13 | 2.13 | 4.26 | 167.53 |  |  | 11.5 |  | 9.79 | 4.26
647 | PSU 007 | [10 empty] | 81.2 |  | 49.9 | 58810 | 7010 | 17.1 |  | 53.6 |  |  |  |  | 29.2 | [6 empty] | 24.5 | 98 | 13 | 37.1 | 5.68 | 4.06 | 8.12 | 5.48 | 2.03 | 4.06 | 5.48 | 2.03 | 4.87 | 5.89 | 249.5 |  |  | 4.06 |  | 9.54 | 22.9
648 | PSU 009 | [10 empty] | 86.61 |  | 61.9 | 104620 | 474 | 18 |  | 15.4 |  |  |  |  | 14.5 | [6 empty] | 36 | 89.4 | 17.1 | 42.2 | 7.58 | 4.33 | 4.33 | 4.33 | 2.38 | 4.33 | 5.2 | 2.17 | 2.81 | 4.33 | 240.99 |  |  | 13.4 |  | 12.1 | 4.33
649 | PSU 011 | [10 empty] | 64.23 |  | 52.5 | 69780 | 5230 | 12.4 |  | 3.37 |  |  |  |  | 7.87 | [6 empty] | 33.9 | 60.7 | 12.5 | 34.7 | 5.94 | 3.21 | 4.17 | 3.21 | 1.61 | 3.21 | 3.69 | 1.61 | 1.61 | 3.21 | 181.14 |  |  | 4.34 |  | 10.9 | 3.21
650 | PSU 012 | [10 empty] | 89.51 |  | 104 | 180850 | 2180 | 21.5 |  | 26.9 |  |  |  |  | 26.6 | [6 empty] | 45.8 | 120 | 22.2 | 55 | 10.5 | 4.48 | 10.5 | 4.48 | 2.24 | 4.48 | 6.49 | 2.24 | 4.25 | 4.48 | 323.74 |  |  | 4.48 |  | 15.4 | 4.48
651 | PSU 013 | [10 empty] | 83.62 |  | 34.7 | 76180 | 767 | 14.2 |  | 15.7 |  |  |  |  | 11.3 | [6 empty] | 44.3 | 85.7 | 17.4 | 45.2 | 7.32 | 4.18 | 4.18 | 4.18 | 2.09 | 4.18 | 4.18 | 2.09 | 2.09 | 4.18 | 242.57 |  |  | 4.18 |  | 12.1 | 4.18
652 | PSU 016 | [10 empty] | 89.51 |  | 102 | 108080 | 2480 | 21.3 |  | 24.8 |  |  |  |  | 26.4 | [6 empty] | 39.8 | 113 | 21 | 53 | 9.17 | 4.48 | 5.82 | 4.48 | 2.24 | 4.48 | 6.71 | 2.24 | 4.48 | 4.48 | 301.78 |  |  | 4.48 |  | 14.8 | 4.48
653 | PSU 018 | [10 empty] | 81.32 |  | 41.9 | 93830 | 838 | 16.9 |  | 16.9 |  |  |  |  | 12 | [6 empty] | 46 | 98.8 | 19.7 | 49 | 7.32 | 4.07 | 5.29 | 4.07 | 2.03 | 4.07 | 5.08 | 2.03 | 2.44 | 4.07 | 265.97 |  |  | 4.07 |  | 15 | 4.07
654 | PSU 019 | [10 empty] | 85.56 |  | 31 | 65500 | 805 | 12.2 |  | 13.5 |  |  |  |  | 9.41 | [6 empty] | 36.7 | 75.1 | 15.4 | 38.7 | 4.92 | 4.28 | 4.28 | 4.28 | 2.14 | 4.28 | 4.28 | 2.14 | 2.14 | 4.28 | 212.33 |  |  | 4.28 |  | 11.1 | 4.28
655 | PSU 020 | [10 empty] | 82.07 |  | 29.1 | 62830 | 772 | 11.7 |  | 12.9 |  |  |  |  | 9.03 | [6 empty] | 35.2 | 72 | 14.8 | 37.1 | 4.72 | 4.1 | 4.1 | 4.1 | 2.05 | 4.1 | 4.1 | 2.05 | 2.05 | 4.1 | 203.6 |  |  | 4.1 |  | 10.7 | 4.1
656 | PSU 021 | [10 empty] | 65.21 |  | 59.5 | 88280 | 1510 | 16.8 |  | 3.26 |  |  |  |  | 13.7 | [6 empty] | 63.6 | 103 | 22 | 55.8 | 7.66 | 3.26 | 6.52 | 3.26 | 2.45 | 3.26 | 4.89 | 1.63 | 2.45 | 3.26 | 296.74 |  |  | 4.4 |  | 15.6 | 3.26
657 | PSU 022 | [10 empty] | 78.74 |  | 22.4 | 28580 | 49060 | 5.71 |  | 3.94 |  |  |  |  | 5.71 | [6 empty] | 21.8 | 43.1 | 8.66 | 24.2 | 3.94 | 3.94 | 3.94 | 3.94 | 1.97 | 3.94 | 3.94 | 1.97 | 1.97 | 3.94 | 136.96 |  |  | 3.94 |  | 6.69 | 3.94
658 | PSU 023 | [10 empty] | 69.02 |  | 30.9 | 41910 | 7960 | 8.45 |  | 3.45 |  |  |  |  | 6.73 | [6 empty] | 27.6 | 49 | 10 | 27.8 | 3.45 | 3.45 | 3.45 | 3.45 | 1.73 | 3.45 | 3.45 | 1.73 | 1.73 | 3.45 | 150.47 |  |  | 3.8 |  | 8.63 | 3.45
659 | PSU 024 | [10 empty] | 74.41 |  | 40.4 | 44160 | 3180 | 13.2 |  | 32.9 |  |  |  |  | 10 | [6 empty] | 21.3 | 89.1 | 9.49 | 31.3 | 3.72 | 3.72 | 3.91 | 5.58 | 1.86 | 3.72 | 5.39 | 1.86 | 3.91 | 6.7 | 201.56 |  |  | 26.8 |  | 12.1 | 3.72
660 | PSU 028 | [10 empty] | 86.92 |  | 60.4 | 75720 | 1010 | 17.2 |  | 79.1 |  |  |  |  | 16.1 | [6 empty] | 46.6 | 127 | 19.8 | 50 | 4.35 | 4.35 | 8.26 | 5.21 | 2.17 | 4.35 | 4.78 | 2.17 | 4.13 | 5.65 | 304.92 |  |  | 12.8 |  | 14.8 | 4.35
661 | PSU 029 | [10 empty] | 85.77 |  | 80 | 86670 | 3920 | 20.6 |  | 33.2 |  |  |  |  | 31.7 | [6 empty] | 52 | 106 | 19.7 | 55.8 | 4.29 | 4.29 | 7.72 | 4.29 | 2.14 | 4.29 | 6.65 | 2.14 | 4.72 | 4.29 | 310.02 |  |  | 4.29 |  | 12.9 | 4.29
662 | PSU 030 | [10 empty] | 86.82 |  | 52.1 | 75990 | 1120 | 17.1 |  | 71 |  |  |  |  | 15.4 | [6 empty] | 49.3 | 125 | 20.4 | 51.7 | 4.34 | 4.34 | 8.25 | 4.77 | 2.17 | 4.34 | 4.56 | 2.17 | 3.91 | 4.99 | 305.64 |  |  | 14.1 |  | 15 | 4.34
663 | PSU 033 | [10 empty] | 30.71 |  | 32 | 38090 | 882 | 17 |  | 69.6 |  |  |  |  | 11.1 | [6 empty] | 18.6 | 33.6 | 6.69 | 20.4 | 1.54 | 1.54 | 2.85 | 1.54 | 1.86 | 1.54 | 2.72 | 0.768 | 1.86 | 1.54 | 108.148 |  |  | 2.35 |  | 6.32 | 1.54
664 | PSU 034 | [10 empty] | 3.55 |  | 3.49 | 3940 | 799 | 3.33 |  | 6.56 |  |  |  |  | 8.01 | [6 empty] | 3.28 | 6.5 | 1.34 | 4.41 | 0.177 | 0.215 | 0.806 | 0.269 | 1.07 | 0.177 | 1.07 | 0.107 | 0.752 | 0.215 | 28.398 |  |  | 0.376 |  | 1.88 | 0.177
665 | PSU 035 | [10 empty] | 73.17 |  | 59.4 | 99510 | 1660 | 21.2 |  | 17.6 |  |  |  |  | 20.9 | [6 empty] | 44.1 | 119 | 22.1 | 49.2 | 4.02 | 3.66 | 7.87 | 3.66 | 3.84 | 3.66 | 5.67 | 1.83 | 3.84 | 3.66 | 297.01 |  |  | 3.66 |  | 15 | 3.66
666 | PSU 037 | [10 empty] | 67.46 |  | 49.9 | 81980 | 4050 | 15.5 |  | 3.37 |  |  |  |  | 12.6 | [6 empty] | 64.7 | 109 | 22.1 | 51.3 | 4.22 | 3.37 | 4.38 | 3.37 | 2.36 | 3.37 | 4.38 | 1.69 | 2.02 | 3.37 | 292.23 |  |  | 4.38 |  | 15.2 | 3.37
667 | PSU 040 | [10 empty] | 81.15 |  | 51.9 | 60840 | 9390 | 18.7 |  | 90.5 |  |  |  |  | 36.5 | [6 empty] | 31.4 | 101 | 14.6 | 42.2 | 4.06 | 4.06 | 9.13 | 5.48 | 2.03 | 4.06 | 6.49 | 2.03 | 5.48 | 5.88 | 274.4 |  |  | 4.06 |  | 10.1 | 4.06
668 | PSU 041 | [10 empty] | 5.6 |  | 0.28 | 7430 | 738 | 4.73 |  | 4.92 |  |  |  |  | 5.04 | [6 empty] | 7.67 | 14.3 | 2.99 | 8.34 | 0.28 | 0.28 | 1 | 0.28 | 0.934 | 0.28 | 1.12 | 0.14 | 0.685 | 0.28 | 43.619 |  |  | 2.68 |  | 3.98 | 0.28
669 | PSU 042 | [10 empty] | 85.37 |  | 31.2 | 77490 | 842 | 14.9 |  | 8.32 |  |  |  |  | 16.2 | [6 empty] | 55.8 | 104 | 22 | 53.4 | 4.27 | 4.27 | 5.76 | 4.27 | 2.13 | 4.27 | 4.91 | 2.13 | 2.56 | 4.27 | 290.24 |  |  | 4.27 |  | 14.1 | 4.27
670 | PSU 044 | [10 empty] | 4.05 |  | 10.9 | 5790 | 525 | 3.93 |  | 4.39 |  |  |  |  | 3.88 | [6 empty] | 7.17 | 12.9 | 2.74 | 7.75 | 0.202 | 0.228 | 1.03 | 0.202 | 0.57 | 0.202 | 1.03 | 0.101 | 0.57 | 0.202 | 38.777 |  |  | 3.31 |  | 2.62 | 0.202
671 | PSU 045 | [10 empty] | 88.75 |  | 65.9 | 108180 | 451 | 20.4 |  | 14.2 |  |  |  |  | 15.8 | [6 empty] | 47.3 | 106 | 21.7 | 52.1 | 4.44 | 4.44 | 4.44 | 4.44 | 2.88 | 4.44 | 5.55 | 2.22 | 3.11 | 4.44 | 283.3 |  |  | 4.44 |  | 15.1 | 4.44
672 | PSU 047 | [10 empty] | 3.8 |  | 3.48 | 4270 | 852 | 3.96 |  | 8.24 |  |  |  |  | 7.96 | [6 empty] | 3.46 | 6.84 | 1.36 | 5.24 | 0.24 | 0.2 | 0.88 | 0.24 | 1.12 | 0.19 | 1.28 | 0.095 | 0.8 | 0.2 | 30.105 |  |  | 0.96 |  | 2.16 | 0.19
673 | PSU 048 | [10 empty] | 80.89 |  | 70.6 | 102240 | 839 | 22 |  | 18.4 |  |  |  |  | 21 | [6 empty] | 52.9 | 122 | 24.1 | 56.2 | 4.04 | 4.04 | 7.28 | 4.04 | 3.64 | 4.04 | 5.86 | 2.02 | 3.64 | 4.04 | 318.84 |  |  | 4.04 |  | 16 | 4.04
674 | PSU 049 | [10 empty] | 53.86 |  | 38.1 | 71190 | 1900 | 16.4 |  | 13.2 |  |  |  |  | 21.1 | [6 empty] | 45.3 | 104 | 20.5 | 47 | 2.69 | 2.69 | 6.06 | 2.69 | 3.64 | 2.69 | 5.25 | 1.35 | 3.1 | 2.69 | 270.75 |  |  | 2.69 |  | 10.6 | 2.69
675 | PSU 050 | [10 empty] | 57.27 |  | 42.1 | 69340 | 2230 | 15.2 |  | 13.5 |  |  |  |  | 19.2 | [6 empty] | 40.2 | 83.9 | 16.8 | 39.8 | 2.86 | 2.86 | 5.01 | 2.86 | 3.01 | 2.86 | 4.44 | 1.43 | 2.72 | 2.86 | 230.81 |  |  | 2.86 |  | 10 | 2.86
676 | AL-BC_YY_ZZ- 001 | Raw Coal. Plant Feed |  |  |  |  | 7.67 | 39.5 |  |  |  | 39.5 |  |  | 42130 |  | 8.69 |  | 12.6 |  |  |  |  | 12.5 | [6 empty] | 20.4 | 45.1 | 8 | 18.7 | 4.44 | 1.97 | 1.97 | 1.97 | 1.48 | 10.1 | 2.47 | 0.987 | 1.68 | 1.97 | 133.737 |  |  | 4.64 |  | 6.81 | 9.38
677 | AL-BC_YY_ZZ- 002 | Clean Coal |  |  |  |  | 5.14 | 12.29 |  |  |  | 12.29 |  |  | 15510 |  | 4.49 |  | 8.54 |  |  |  |  | 9.65 | [6 empty] | 10.9 | 23.8 | 4.33 | 10.1 | 2.49 | 0.615 | 1.63 | 0.615 | 1.44 | 2.4 | 1.32 | 0.307 | 0.984 | 0.615 | 71.196 |  |  | 2.4 |  | 3.14 | 4.86
678 | AL-BC_YY_ZZ- 003 | Coarse Reject |  |  |  |  | 2.98 | 68.03 |  |  |  | 68.03 |  |  | 72530 |  | 12.8 |  | 14.6 |  |  |  |  | 17.2 | [6 empty] | 36.7 | 81.3 | 15 | 33.5 | 7.82 | 3.4 | 3.4 | 3.4 | 2.38 | 15.1 | 3.91 | 1.7 | 2.55 | 3.4 | 230.76 |  |  | 3.4 |  | 8.84 | 11.1
679 | AL-BC_YY_ZZ- 004 | Fine Reject |  |  |  |  | 4.75 | 44.68 |  |  |  | 44.68 |  |  | 40660 |  | 8.27 |  | 10.7 |  |  |  |  | 12.6 | [6 empty] | 19.3 | 42 | 7.71 | 17.5 | 4.13 | 2.23 | 2.23 | 2.23 | 1.9 | 5.25 | 2.46 | 1.12 | 1.68 | 2.23 | 124.57 |  |  | 11.1 |  | 5.7 | 9.94
680 | WVPACC-001 | Preparation plant feed coal |  |  |  |  | 3.4 | 57.45 |  |  |  | 57.45 |  |  | 61840 |  | 10.3 |  | 12.5 |  |  |  |  | 7.32 | [6 empty] | 11.9 | 35.9 | 5.74 | 12.6 | 2.87 | 2.87 | 2.87 | 2.87 | 1.44 | 5.31 | 2.87 | 1.44 | 1.44 | 2.87 | 100.31 |  |  | 10.1 |  | 6.61 | 2.87
681 | WVPACC-002 | Preparation plant coal |  |  |  |  | 5.78 | 6.24 |  |  |  | 6.24 |  |  | 9210 |  | 2.78 |  | 6.32 |  |  |  |  | 6.57 | [6 empty] | 4.82 | 10.1 | 1.92 | 4.18 | 1.04 | 0.312 | 0.686 | 0.312 | 0.951 | 0.561 | 0.983 | 0.156 | 0.608 | 0.312 | 33.511 |  |  | 1.89 |  | 1.78 | 1.39
682 | WVPACC-003 | Preparation plant coal |  |  |  |  | 2.93 | 91.2 |  |  |  | 91.2 |  |  | 98190 |  | 15.7 |  | 16.2 |  |  |  |  | 10.5 | [6 empty] | 20.3 | 55.9 | 9.58 | 20.7 | 4.56 | 4.56 | 4.56 | 4.56 | 2.28 | 6.84 | 4.56 | 2.28 | 2.28 | 4.56 | 158.02 |  |  | 18.7 |  | 9.8 | 4.56
688 | #5101 | Magnetic Separator Tailings (Stockton Seam) | [8 empty] | 55.38 | 55.38 |  |  | 65500 |  | 13.8 |  | 12.7 |  |  |  |  | 19 | [6 empty] | 31.6 | 64.1 | 7.5 | 28.4 | 5.3 | 1.08 | 4.4 | 0.65 | 3.7 | 0.73 | 2.17 | 0.33 | 2.14 | 0.33 | 171.43 |  |  | 0.2 |  | 10.9 | 2.9
689 | #5102 | Thickener Underflow (Stockton Seam) | [8 empty] | 71.88 | 71.88 |  |  | 87200 |  | 17.4 |  | 11.6 |  |  |  |  | 23 | [6 empty] | 44.3 | 87.8 | 10.2 | 38.1 | 7 | 1.39 | 5.6 | 0.8 | 4.5 | 0.88 | 2.6 | 0.39 | 2.6 | 0.41 | 229.57 |  |  | 0.2 |  | 14.4 | 3.7
690 | #FB201 | Magnetic Separator Tailings (5-Block Seam) | [8 empty] | 42.27 | 42.27 |  |  | 60100 |  | 11.6 |  | 10.3 |  |  |  |  | 16 | [6 empty] | 26.4 | 51.1 | 5.8 | 21.6 | 3.9 | 0.8 | 3.3 | 0.5 | 2.9 | 0.59 | 1.79 | 0.27 | 1.8 | 0.28 | 137.03 |  |  | 0.2 |  | 9.5 | 2.8
691 | #FB202 | Thickener Underflow (5-Block Seam) | [8 empty] | 64.1 | 64.1 |  |  | 94200 |  | 15.8 |  | 9.5 |  |  |  |  | 19 | [6 empty] | 37.2 | 70.1 | 8 | 29 | 5.1 | 1.04 | 4.1 | 0.61 | 3.5 | 0.72 | 2.22 | 0.34 | 2.29 | 0.36 | 183.58 |  |  | 0.2 |  | 12.5 | 3.4
692 | #CT301 | Thickener Underflow from Impoundment | [8 empty] | 83.73 | 83.73 |  |  | 88500 |  | 16.3 |  | 10.4 |  |  |  |  | 20 | [6 empty] | 42.8 | 86.1 | 10 | 37.4 | 6.8 | 1.32 | 5.2 | 0.73 | 4.1 | 0.79 | 2.33 | 0.35 | 2.38 | 0.37 | 220.67 |  |  | 0.2 |  | 13.7 | 3.5
697 | 850 | SEWICKLEY BOTTOM |  |  |  |  | 4.27 | 92.69 |  |  |  | 92.69 |  |  | 115310 |  | 15.5 |  | 26 |  |  |  |  | 16 | [6 empty] | 28.5 | 61.6 | 11.8 | 23.6 | 6.02 | 4.63 | 8.34 | 4.63 | 3.01 | 4.63 | 4.63 | 2.32 | 2.32 | 4.63 | 186.66 |  |  | 4.63 |  | 7.42 | 4.63
698 | 851/852 | SEWICKLEY IMMEDIATE ROOF |  |  |  |  | 0.64 | 92.57 |  |  |  | 92.57 |  |  | 62810 |  | 7.17 |  | 26.8 |  |  |  |  | 7.87 | [6 empty] | 10.2 | 28.2 | 4.86 | 11.8 | 4.63 | 4.63 | 5.79 | 4.63 | 2.31 | 9.03 | 4.63 | 2.31 | 2.31 | 4.63 | 107.83 |  |  | 4.63 |  | 4.63 | 4.63
699 | 853 | SEWICKLEY-PGH DRILL CUTTINGS |  |  |  |  | 2.27 | 94.61 |  |  |  | 94.61 |  |  | 83770 |  | 11.6 |  | 25.8 |  |  |  |  | 13.7 | [6 empty] | 30.5 | 65.5 | 12.5 | 23.4 | 5.68 | 4.73 | 11.8 | 4.73 | 2.37 | 4.73 | 4.73 | 2.37 | 2.37 | 4.73 | 193.84 |  |  | 7.33 |  | 5.68 | 4.73
700 | 855 | PGH COAL POND FINES |  |  |  |  | 15.99 | 26.2 |  |  |  | 26.2 |  |  | 26120 |  | 4.45 |  | 7.34 |  |  |  |  | 7.79 | [6 empty] | 9.56 | 22.7 | 4.19 | 8.06 | 2.16 | 1.31 | 4.72 | 4.73 | 1.24 | 4.73 | 1.51 | 0.655 | 1.05 | 4.73 | 79.135 |  |  | 4.73 |  | 4.73 | 1.44
701 | 856 | PGH COAL POND - HIGH SULFUR CONTENT |  |  |  |  | 18.45 | 80.93 |  |  |  | 80.93 |  |  | 39310 |  | 4.25 |  | 5.06 |  |  |  |  | 4.86 | [6 empty] | 18 | 37.6 | 6.88 | 12.3 | 4.05 | 4.05 | 4.05 | 4.05 | 2.02 | 4.05 | 4.05 | 2.02 | 2.02 | 4.05 | 114.05 |  |  | 4.05 |  | 4.05 | 4.05
702 | 857 | CLAY BALL JL PIT |  |  |  |  | 14.04 | 96.57 |  |  |  | 96.57 |  |  | 143740 |  | 28.5 |  | 43 |  |  |  |  | 31.4 | [6 empty] | 52.4 | 96.1 | 18.3 | 40.6 | 9.42 | 4.83 | 20.8 | 4.83 | 4.83 | 4.83 | 12.3 | 2.41 | 5.07 | 4.83 | 312.95 |  |  | 4.83 |  | 15.2 | 9.17
703 | 858 | FLINT CLAY JL PIT |  |  |  |  | 1.32 | 95.92 |  |  |  | 95.92 |  |  | 99370 |  | 6.23 |  | 31.4 |  |  |  |  | 4.8 | [6 empty] | 6.71 | 16.1 | 4.8 | 6.47 | 4.8 | 4.8 | 5.28 | 4.8 | 2.4 | 4.8 | 4.8 | 2.4 | 2.4 | 4.8 | 80.16 |  |  | 4.8 |  | 4.8 | 4.8
704 | 860 | COOPERS ROCK ROAD CUT - CLAY |  |  |  |  | 1 | 98.19 |  |  |  | 98.19 |  |  | 38830 |  | 7.36 |  | 9.08 |  |  |  |  | 14.7 | [6 empty] | 31.2 | 69.5 | 13.3 | 25.5 | 5.4 | 4.91 | 6.87 | 4.91 | 3.19 | 4.91 | 4.91 | 2.45 | 2.45 | 4.91 | 199.11 |  |  | 13 |  | 11.8 | 19.9
705 | 861 | COOPERS ROCK ROAD CUT - LOWER BINDER |  |  |  |  | 2.22 | 97.43 |  |  |  | 97.43 |  |  | 47160 |  | 7.06 |  | 10.5 |  |  |  |  | 9.01 | [6 empty] | 17.1 | 36.3 | 6.58 | 11 | 4.87 | 4.87 | 6.09 | 4.87 | 2.44 | 4.87 | 4.87 | 2.44 | 2.44 | 4.87 | 122.62 |  |  | 4.87 |  | 10.2 | 19.5
706 | 682 | COOPERS ROCK ROAD CUT - IRON SEDIMENT |  |  |  |  | 2.54 | 96.19 |  |  |  | 96.19 |  |  | 88900 |  | 14.9 |  | 14.4 |  |  |  |  | 17.1 | [6 empty] | 38.2 | 89.2 | 17.1 | 33.4 | 8.18 | 4.81 | 10.3 | 4.81 | 2.65 | 4.81 | 5.77 | 2.4 | 3.61 | 4.81 | 247.15 |  |  | 4.81 |  | 11.3 | 9.38
707 | 849 | KETTLE BALL |  |  |  |  | 1.66 | 97.09 |  |  |  | 97.09 |  |  | 43790 |  | 11.2 |  | 9.71 |  |  |  |  | 30.3 | [6 empty] | 13.8 | 33.3 | 6.8 | 14.8 | 4.85 | 4.85 | 8.5 | 4.85 | 2.67 | 13.1 | 4.85 | 2.43 | 2.43 | 4.85 | 152.38 |  |  | 4.85 |  | 4.85 | 4.85
* Standard gypsum moistures of 45°C for “free moisture” and 220°C for dehydration. The free moisture residue was used for the dry basis calculation. Analysis was performed on the 220°C residue in place of the ash used for other sample types.
** Elemental analysis was run on a dry sample - ash value was determined independently.

## Results (Ash Based Conc.)
| Explanation: | Notes: | - The analysis of some of the core samples was more complete due to a lack of restrictions from the source organization allowed us to analyze for a broader set of elements. And some of the organizations that did put restrictions on asked for additional elements.
Denotes Duplicate Samples |  |  | - Ca was added later in the project when dealing with samples from FBCs. The Al values tied into calibration studies for the XRF.
Calculated Concentrations (based on percent ash)
Unique ID | Sample ID | Description | Type Subcategory | Level 1 Attribute | Level 2 Attribute | Level 3 Attribute | Moisture, wt % As-Received | Ash % Dry | Total Moisture % | Ash % As Received | Ash % Dry Basis | Ash, wt % Dry (ROUNDED) | x | 3 Li Lithium ug/g | 13 Al Aluminum ug/g | 20 Ca Calcium | 21 Sc Scandium ug/g | 23 V Vanadium ug/g | 27 Co Cobalt ug/g | 28 Ni Nickel ug/g | 31 Ga Gallium ug/g | 32 Ge Germanium ug/g | 34 Se Selenium ug/g | 39 Y Yttrium ug/g | 44 Ru Ruthenium ug/g | 45 Rh Rhodium ug/g | 46 Pd Palladium ug/g | 47 Ag Silver ug/g | 49 In Indium ug/g | 52 Te Tellurium ug/g | 57 La Lanthanum ug/g | 58 Ce Cerium ug/g | 59 Pr Praseodymium ug/g | 60 Nd Neodymium ug/g | 62 Sm Samarium ug/g | 63 Eu Europium ug/g | 64 Gd Gadolinium ug/g | 65 Tb Terbium ug/g | 66 Dy Dysprosium ug/g | 67 Ho Holmium ug/g | 68 Er Erbium ug/g | 69 Tm Thulium ug/g | 70 Yb Ytterbium ug/g | 71 Lu Lutetium ug/g | TOTAL REEs+Y Concentration (ppm) | 75 Re Rhenium ug/g | 76 Os Osmium | 77 Ir Iridium ug/g | 78 Pt Platinum ug/g | 90 Th Thorium ug/g | 92 U Uranium ug/g | x
1 | 1194 | State geological survey core sample. FIRE CREEK Coal | GEO | Resource Production | Coal Reserve | N/A | 2.81 | 9.88 |  |  |  | 9.88 |  | 311.7409 |  |  | 53.94737 |  | 140.6883 |  | 58.19838 | 5 | 14.17004 | 112.3482 | 89.17004 | 5 | 5 | 5 | 1.244939 | 1.012146 | 202.4291 | 430.1619 | 60.93117 | 155.8704 | 37.95547 | 5.748988 | 16.7004 | 3.248988 | 19.53441 | 1.244939 | 16.19433 | 1.244939 | 6.993927 | 2.5 | 1073.107 | 5 | 5 | 260.1215 | 5 | 50.7085 | 56.47773
2 | 1349 | State geological survey core sample. No, 2 Gas Coal | GEO | Resource Production | Coal Reserve | N/A |  |  |  |  | 2.93 | 2.93 |  | 238.91 |  |  | 44.37 |  | 276.45 |  | 68.26 | 34.13 | 136.52 | 204.78 | 6.83 | 6.83 | 6.83 | 0 | 0.68 | 3.41 | 109.22 | 279.86 | 34.13 | 146.76 | 37.54 | 8.19 | 40.96 | 6.14 | 34.13 | 6.83 | 18.09 | 2.39 | 14.33 | 2.05 | 945.39 | 6.83 |  | 6.83 | 6.83 | 23.89 | 10.24
3 | 1457 | State geological survey core sample. WELCH Coal | GEO | Resource Production | Coal Reserve | N/A |  |  |  |  | 8.29 | 8.29 |  | 289.51 |  |  | 38.6 |  | 41.01 |  | 48.25 | 12.06 | 24.13 | 84.44 | 2.41 | 2.41 | 2.41 | 0 | 0 | 1.21 | 138.72 | 254.52 | 27.74 | 101.33 | 20.51 | 4.22 | 19.3 | 3.02 | 16.89 | 3.26 | 9.05 | 1.21 | 7.72 | 1.09 | 693 | 2.41 |  | 2.41 | 2.41 | 38.6 | 13.27
4 | 1549 | State geological survey core sample. EAGLE Coal | GEO | Resource Production | Coal Reserve | N/A | 1.92 | 13.76 |  |  |  | 13.76 |  | 249.2733 |  |  | 62.2093 |  | 221.657 |  | 127.907 | 5 | 5.813953 | 223.8372 | 79.21512 | 5 | 5 | 5 | 84.30233 | 1.453488 | 46.22093 | 388.0814 | 109.0116 | 167.8779 | 27.97965 | 11.77326 | 18.24128 | 11.77326 | 35.97384 | 1.25 | 19.76744 | 1.25 | 34.01163 | 13.22674 | 1110.276 | 80.6686 | 5 | 654.7965 | 5 | 38.22674 | 328.4884
5 | 1622 | State geological survey core sample. -20 MESH, Pocahontas No.6 | GEO | Resource Production | Coal Reserve | N/A |  |  |  |  | 8.04 | 8.04 |  | 261.194 |  |  | 38.55721 |  | 154.2289 |  | 49.75124 | 12.43781 | 37.31343 | 111.9403 | 2.487562 | 2.487562 | 2.487562 | 0 | 0 | 1.243781 | 131.8408 | 263.6816 | 32.33831 | 129.3532 | 26.1194 | 5.348259 | 24.87562 | 3.358209 | 18.65672 | 3.855721 | 10.94527 | 1.492537 | 9.452736 | 1.368159 | 774.6269 | 2.487562 |  | 2.487562 | 2.487562 | 31.09453 | 18.65672
6 | 1842 | State geological survey core sample. -20 MESH, Pocahontas No.3 | GEO | Resource Production | Coal Reserve | N/A |  |  |  |  | 11.26 | 11.26 |  | 319.72 |  |  | 41.74 |  | 81.71 |  | 53.29 | 26.64 | 44.4 | 124.33 | 1.78 | 1.78 | 1.78 | 0 | 0 | 0.89 | 121.67 | 265.54 | 31.08 | 122.56 | 26.64 | 5.51 | 25.75 | 3.82 | 22.2 | 4.35 | 12.34 | 1.69 | 10.92 | 1.6 | 780.0178 | 1.78 |  | 1.78 | 1.78 | 36.41 | 15.99
7 | 1843 | State geological survey core sample. -20 MESH, Pocahontas No.3 | GEO | Resource Production | Coal Reserve | N/A |  |  |  |  | 10.48 | 10.48 |  | 238.5496 |  |  | 38.16794 |  | 85.87786 |  | 47.70992 | 28.62595 | 38.16794 | 104.9618 | 1.908397 | 1.908397 | 1.908397 | 0 | 0 | 0.9541985 | 120.229 | 254.771 | 30.53435 | 122.1374 | 25.76336 | 5.629771 | 25.76336 | 3.625954 | 20.99237 | 4.103053 | 11.64122 | 1.622137 | 10.20992 | 1.526718 | 743.5115 | 1.908397 |  | 1.908397 | 1.908397 | 31.48855 | 11.45038
8 | 1853 | State geological survey core sample. -20 MESH, Pocahontas No.3 | GEO | Resource Production | Coal Reserve | N/A |  |  |  |  | 5.55 | 5.55 |  | 306.31 |  |  | 43.24 |  | 115.32 |  | 54.05 | 18.02 | 54.05 | 108.11 | 3.6 | 3.6 | 3.6 | 0 | 0.36 | 1.8 | 122.52 | 234.23 | 27.03 | 100.9 | 21.62 | 4.32 | 19.82 | 3.24 | 19.82 | 3.78 | 11.17 | 1.62 | 9.55 | 1.26 | 689.009 | 3.6 |  | 3.6 | 3.6 | 43.24 | 10.81
9 | 1924 | State geological survey core sample. -20 MESH, Sewell | GEO | Resource Production | Coal Reserve | N/A |  |  |  |  | 3.36 | 3.36 |  | 148.8095 |  |  | 56.54762 |  | 306.5476 |  | 89.28571 | 89.28571 | 29.7619 | 267.8571 | 5.952381 | 5.952381 | 5.952381 | 0 | 0.5952381 | 2.97619 | 86.30952 | 223.2143 | 29.7619 | 127.9762 | 32.7381 | 8.035714 | 41.66667 | 6.547619 | 41.66667 | 8.928571 | 25.59524 | 3.571429 | 22.61905 | 3.27381 | 929.7619 | 5.952381 |  | 5.952381 | 5.952381 | 29.7619 | 29.7619
10 | 1942 | State geological survey core sample. -20 MESH, Pocahontas No.3 | GEO | Resource Production | Coal Reserve | N/A |  |  |  |  | 9.14 | 9.14 |  | 306.35 |  |  | 28.45 |  | 89.72 |  | 43.76 | 21.88 | 43.76 | 76.59 | 2.19 | 2.19 | 2.19 | 0 | 0.22 | 1.09 | 88.62 | 178.34 | 20.79 | 78.77 | 16.41 | 3.39 | 15.32 | 2.41 | 13.13 | 2.63 | 7.44 | 0.98 | 6.35 | 0.88 | 512.035 | 2.19 |  | 2.19 | 2.19 | 30.63 | 8.75
11 | 2376 | State geological survey core sample. -20 MESH, Pocahontas No.3 | GEO | Resource Production | Coal Reserve | N/A |  |  |  |  | 20.77 | 20.77 |  | 182.96 |  |  | 23.11 |  | 52 |  | 38.52 | 4.81 | 19.26 | 48.15 | 0.96 | 0.96 | 0.96 | 0 | 0 | 0.48 | 69.33 | 151.66 | 18.3 | 70.29 | 14.44 | 2.74 | 11.07 | 1.54 | 8.67 | 1.78 | 5.34 | 0.82 | 5.2 | 0.82 | 410.1589 | 0.96 |  | 0.96 | 0.96 | 21.67 | 6.26
12 | 2411 | State geological survey core sample. SEWELL Coal | GEO | Resource Production | Coal Reserve | N/A |  |  |  |  | 2.31 | 2.31 |  | 168.83 |  |  | 56.28 |  | 415.58 |  | 95.24 | 86.58 | 43.29 | 216.45 | 8.66 | 8.66 | 8.66 | 1.3 | 0.87 | 4.33 | 181.82 | 402.6 | 47.62 | 199.13 | 43.29 | 9.96 | 47.62 | 6.49 | 38.96 | 7.79 | 21.21 | 3.03 | 18.18 | 2.6 | 1246.75 | 8.66 |  | 8.66 | 8.66 | 38.96 | 17.32
13 | 2479 | State geological survey core sample. -20 MESH, Pocahontas No.3 | GEO | Resource Production | Coal Reserve | N/A |  |  |  |  | 8.44 | 8.44 |  | 177.7251 |  |  | 29.62085 |  | 126.7773 |  | 59.24171 | 23.69668 | 35.54502 | 82.93839 | 2.369668 | 2.369668 | 2.369668 | 0 | 0.2369668 | 1.184834 | 92.41706 | 188.3886 | 21.32701 | 81.75355 | 17.77251 | 3.554502 | 17.77251 | 2.606635 | 15.40284 | 3.199052 | 9.123223 | 1.303318 | 8.293839 | 1.184834 | 547.0379 | 2.369668 |  | 2.369668 | 2.369668 | 30.80569 | 9.478673
14 | 2480 | State geological survey core sample. -20 MESH, Sewell | GEO | Resource Production | Coal Reserve | N/A |  |  |  |  | 4.96 | 4.96 |  | 241.9355 |  |  | 40.32258 |  | 179.4355 |  | 60.48387 | 20.16129 | 40.32258 | 120.9677 | 4.032258 | 4.032258 | 4.032258 | 0 | 0.4032258 | 2.016129 | 114.9194 | 260.0806 | 32.25806 | 129.0323 | 28.22581 | 6.048387 | 28.22581 | 4.032258 | 24.19355 | 4.637097 | 13.30645 | 1.814516 | 11.69355 | 1.814516 | 781.25 | 4.032258 |  | 4.032258 | 4.032258 | 30.24194 | 20.16129
15 | 5161 | State geological survey core sample. -4 MESH, Pocahontas No.6 | GEO | Resource Production | Coal Reserve | N/A |  |  |  |  | 5.46 | 5.46 |  | 256.4103 |  |  | 49.45055 |  | 150.1832 |  | 73.26007 | 18.31502 | 73.26007 | 201.4652 | 3.663004 | 3.663004 | 3.663004 | 0 | 0 | 1.831502 | 188.6447 | 393.7729 | 47.61905 | 192.3077 | 43.95604 | 9.52381 | 45.78755 | 6.776557 | 38.46154 | 7.509158 | 20.32967 | 2.747253 | 15.93407 | 2.197802 | 1217.033 | 3.663004 |  | 3.663004 | 3.663004 | 42.12454 | 31.13553
16 | 5173 | State geological survey core sample. EAGLE Coal | GEO | Resource Production | Coal Reserve | N/A | 2.29 | 7.11 |  |  |  | 7.11 |  | 423.3474 |  |  | 45.28833 |  | 131.5049 |  | 62.72855 | 4.992968 | 4.219409 | 150.4923 | 75.80872 | 4.992968 | 4.992968 | 4.992968 | 18.28411 | 1.40647 | 195.4993 | 471.1674 | 69.05767 | 206.7511 | 41.77215 | 8.002813 | 27.56681 | 5.752461 | 25.4571 | 1.250352 | 15.04923 | 1.250352 | 11.50492 | 2.995781 | 1233.57 | 4.992968 | 4.992968 | 376.9339 | 4.992968 | 49.50774 | 95.4993
17 | 7338 | State geological survey core sample. -8 MESH, Sewell | GEO | Resource Production | Coal Reserve | N/A |  |  |  |  | 2.96 | 2.96 |  | 135.1351 |  |  | 70.94595 |  | 104.7297 |  | 135.1351 | 33.78378 | 33.78378 | 202.7027 | 6.756757 | 6.756757 | 6.756757 | 0.6756757 | 0.6756757 | 3.378378 | 145.2703 | 344.5946 | 43.91892 | 175.6757 | 37.16216 | 8.783784 | 40.54054 | 5.743243 | 33.78378 | 7.094595 | 195.9459 | 2.702703 | 16.89189 | 2.364865 | 1263.176 | 6.756757 |  | 6.756757 | 6.756757 | 33.78378 | 16.89189
18 | 7680 | State geological survey core sample. -20 MESH, Sewell | GEO | Resource Production | Coal Reserve | N/A |  |  |  |  | 3.05 | 3.05 |  | 98.36 |  |  | 49.18 |  | 259.02 |  | 98.36 | 98.36 | 55.74 | 98.36 | 6.56 | 6.56 | 6.56 | 0.06 | 0.66 | 3.28 | 121.31 | 239.34 | 29.51 | 124.59 | 26.23 | 5.25 | 22.95 | 3.61 | 19.67 | 3.93 | 11.48 | 1.64 | 10.16 | 1.31 | 719.3443 | 6.56 |  | 6.56 | 6.56 | 26.23 | 19.67
19 | 7772 | State geological survey core sample. -20 MESH, Sewell | GEO | Resource Production | Coal Reserve | N/A |  |  |  |  | 13.04 | 13.04 |  | 99.69325 |  |  | 29.90798 |  | 62.11656 |  | 38.34356 | 7.668712 | 61.34969 | 84.35583 | 1.533742 | 1.533742 | 1.533742 | 0 | 0 | 0.7668712 | 105.0613 | 242.3313 | 29.90798 | 124.2331 | 25.30675 | 5.291411 | 23.77301 | 3.220859 | 17.63804 | 3.374233 | 9.279141 | 1.303681 | 8.205521 | 1.226994 | 684.5092 | 1.533742 |  | 1.533742 | 1.533742 | 19.93865 | 6.90184
20 | 8215 | State geological survey core sample. -4 MESH, Eagle | GEO | Resource Production | Coal Reserve | N/A |  |  |  |  | 7.37 | 7.37 |  | 271.3704 |  |  | 44.77612 |  | 63.77205 |  | 67.84261 | 13.56852 | 40.70556 | 81.41113 | 2.713704 | 2.713704 | 2.713704 | 0 | 0.2713704 | 1.356852 | 96.3365 | 195.3867 | 21.70963 | 84.12483 | 16.28223 | 3.663501 | 16.28223 | 2.578019 | 14.92537 | 3.256445 | 9.63365 | 1.356852 | 8.819539 | 1.356852 | 557.1235 | 2.713704 |  | 2.713704 | 2.713704 | 28.49389 | 9.497965
21 | 9673 | State geological survey core sample. -20 MESH, Pocahontas No.6 | GEO | Resource Production | Coal Reserve | N/A |  |  |  |  | 6.27 | 6.27 |  | 175.4386 |  |  | 46.25199 |  | 79.74482 |  | 79.74482 | 79.74482 | 63.79585 | 127.5917 | 3.189793 | 3.189793 | 3.189793 | 0 | 0.3189793 | 1.594896 | 167.4641 | 318.9793 | 36.68262 | 133.9713 | 27.11324 | 5.741627 | 28.70813 | 4.14673 | 23.92344 | 4.784689 | 13.55662 | 1.754386 | 11.16427 | 1.594896 | 907.177 | 3.189793 |  | 3.189793 | 3.189793 | 33.49282 | 12.75917
22 | 9684 | State geological survey core sample. -20 MESH, Sewell | GEO | Resource Production | Coal Reserve | N/A |  |  |  |  | 4.52 | 4.52 |  | 243.3628 |  |  | 42.0354 |  | 362.8319 |  | 110.6195 | 44.24779 | 44.24779 | 132.7434 | 4.424779 | 4.424779 | 4.424779 | 0 | 0.4424779 | 2.212389 | 170.354 | 320.7965 | 37.61062 | 143.8053 | 28.76106 | 6.637168 | 30.97345 | 4.424779 | 24.33628 | 5.088496 | 13.49558 | 1.769912 | 10.61947 | 1.548673 | 932.9646 | 4.424779 |  | 4.424779 | 4.424779 | 28.76106 | 8.849558
23 | 9691 | State geological survey core sample. -20 MESH, Pocahontas No.6 | GEO | Resource Production | Coal Reserve | N/A |  |  |  |  | 11.91 | 11.91 |  | 184.7187 |  |  | 42.82116 |  | 22.67003 |  | 41.98153 | 8.396306 | 41.98153 | 109.152 | 1.679261 | 1.679261 | 1.679261 | 0 | 0 | 0.8396306 | 166.2469 | 314.8615 | 34.42485 | 123.4257 | 25.18892 | 5.037783 | 23.50966 | 3.610411 | 20.15113 | 3.946264 | 10.57935 | 1.427372 | 8.816121 | 1.259446 | 851.6373 | 1.679261 |  | 1.679261 | 1.679261 | 52.05709 | 18.47187
24 | 9692 | State geological survey core sample. -20 MESH, Beckley | GEO | Resource Production | Coal Reserve | N/A |  |  |  |  | 9.33 | 9.33 |  | 214.3623 |  |  | 34.29796 |  | 52.51876 |  | 53.59057 | 10.71811 | 21.43623 | 85.74491 | 2.143623 | 2.143623 | 2.143623 | 0 | 0 | 1.071811 | 120.0429 | 251.8757 | 30.01072 | 116.8274 | 23.57985 | 4.823151 | 21.43623 | 3.001072 | 17.14898 | 3.322615 | 9.43194 | 1.286174 | 8.46731 | 1.286174 | 698.2851 | 2.143623 |  | 2.143623 | 2.143623 | 37.5134 | 18.22079
25 | 9703 | State geological survey core sample. -20MESH, Little Eagle | GEO | Resource Production | Coal Reserve | N/A |  |  | 2.1 | 8.4 | 8.6 | 8.6 |  | 200 |  |  | 40.69767 |  | 67.44186 |  | 88.37209 | 58.13953 | 20.93023 | 104.6512 | 2.325581 | 2.325581 | 2.325581 | 0.4651163 | 0.2325581 | 1.162791 | 86.04651 | 183.7209 | 22.09302 | 82.55814 | 17.44186 | 3.72093 | 17.44186 | 2.790698 | 17.44186 | 3.837209 | 10.81395 | 1.511628 | 9.534884 | 1.395349 | 565 | 2.325581 |  | 2.325581 | 2.325581 | 36.04651 | 15.11628
26 | 9704 | State geological survey core sample. -20 MESH, No. 2 Gas | GEO | Resource Production | Coal Reserve | N/A |  |  |  |  | 4.98 | 4.98 |  | 160.6426 |  |  | 46.18474 |  | 100.4016 |  | 100.4016 | 20.08032 | 60.24096 | 100.4016 | 4.016064 | 4.016064 | 4.016064 | 0 | 0 | 2.008032 | 82.32932 | 170.6827 | 20.08032 | 78.31325 | 16.06426 | 3.614458 | 16.06426 | 2.811245 | 18.07229 | 3.614458 | 9.839357 | 1.405622 | 8.232932 | 1.204819 | 532.7309 | 4.016064 |  | 4.016064 | 4.016064 | 38.15261 | 14.05622
27 | 9706 | State geological survey core sample. -20 MESH, Sewell | GEO | Resource Production | Coal Reserve | N/A |  |  |  |  | 4.86 | 4.86 |  | 164.6091 |  |  | 45.26749 |  | 67.90123 |  | 82.30453 | 61.7284 | 41.15226 | 123.4568 | 4.115226 | 4.115226 | 4.115226 | 0 | 0.4115226 | 2.057613 | 113.1687 | 238.6831 | 28.80658 | 117.284 | 24.69136 | 5.761317 | 24.69136 | 3.703704 | 20.57613 | 4.320988 | 12.13992 | 1.646091 | 10.69959 | 1.646091 | 731.2757 | 4.115226 |  | 4.115226 | 4.115226 | 24.69136 | 12.34568
28 | 9714 | State geological survey core sample. -20 MESH, No. 2 Gas | GEO | Resource Production | Coal Reserve | N/A |  |  |  |  | 11.48 | 11.48 |  | 209.0592 |  |  | 32.22997 |  | 26.1324 |  | 52.26481 | 8.710801 | 43.55401 | 60.97561 | 1.74216 | 1.74216 | 1.74216 | 0 | 0 | 0.8710801 | 91.46341 | 185.5401 | 21.777 | 81.01045 | 16.55052 | 3.310105 | 13.93728 | 2.090592 | 12.19512 | 2.351916 | 6.707317 | 0.9581882 | 6.358885 | 0.9581882 | 506.1847 | 1.74216 |  | 1.74216 | 1.74216 | 36.58537 | 14.80836
29 | 9720 | State geological survey core sample. -20MESH, Little Eagle | GEO | Resource Production | Coal Reserve | N/A |  |  | 2.5 | 8.4 | 8.6 | 8.6 |  | 224.4186 |  |  | 38.37209 |  | 30.23256 |  | 72.09302 | 69.76744 | 84.88372 | 127.907 | 2.325581 | 2.325581 | 2.325581 | 0.4651163 | 0.2325581 | 1.162791 | 112.7907 | 259.3023 | 31.39535 | 126.7442 | 26.74419 | 5.813953 | 26.74419 | 4.069767 | 24.4186 | 5.116279 | 14.65116 | 1.976744 | 12.7907 | 1.860465 | 782.3256 | 2.325581 |  | 2.325581 | 2.325581 | 25.5814 | 9.302326
30 | 11250 | State geological survey core sample. -20 MESH, Fire Clay | GEO | Resource Production | Coal Reserve | N/A |  |  | 3 | 19.9 | 20.5 | 20.5 |  | 147.3171 |  |  | 27.31707 |  | 28.29268 |  | 60 | 19.5122 | 21.46341 | 141.4634 | 0.9756098 | 0.9756098 | 0.9756098 | 0.2439024 | 0.2926829 | 0.4878049 | 142.9268 | 310.2439 | 37.07317 | 139.5122 | 29.26829 | 2.780488 | 27.31707 | 4.390244 | 26.82927 | 5.512195 | 16 | 2.243902 | 14.19512 | 2.04878 | 901.8049 | 0.9756098 |  | 0.9756098 | 0.9756098 | 70.2439 | 19.02439
31 | 11450 | State geological survey core sample. -20 MESH, Peerless | GEO | Resource Production | Coal Reserve | N/A |  |  |  |  | 9.71 | 9.71 |  | 175.0772 |  |  | 37.07518 |  | 19.56746 |  | 61.79197 | 30.89598 | 72.09063 | 72.09063 | 2.059732 | 2.059732 | 2.059732 | 0 | 0 | 1.029866 | 81.35942 | 168.898 | 19.56746 | 75.18023 | 15.44799 | 3.295572 | 14.41813 | 2.265705 | 13.38826 | 2.780639 | 7.929969 | 1.132853 | 7.621009 | 1.132853 | 486.5088 | 2.059732 |  | 2.059732 | 2.059732 | 29.86612 | 13.38826
32 | 11460 | State geological survey core sample. -20 MESH, Powellton | GEO | Resource Production | Coal Reserve | N/A |  |  | 2.9 | 7.9 | 8.1 | 8.1 |  | 133.3333 |  |  | 32.09877 |  | 41.97531 |  | 64.19753 | 37.03704 | 74.07407 | 74.07407 | 2.469136 | 2.469136 | 2.469136 | 0.2469136 | 0.2469136 | 1.234568 | 71.60494 | 144.4444 | 16.04938 | 61.7284 | 12.34568 | 2.716049 | 12.34568 | 1.851852 | 12.34568 | 2.469136 | 7.654321 | 1.111111 | 6.790123 | 0.9876543 | 428.5185 | 2.469136 |  | 2.469136 | 2.469136 | 27.16049 | 8.641975
33 | 13421 | State geological survey core sample. -20 MESH, Powellton | GEO | Resource Production | Coal Reserve | N/A |  |  | 1.9 | 3.1 | 3.2 | 3.2 |  | 196.875 |  |  | 65.625 |  | 153.125 |  | 159.375 | 125 | 56.25 | 218.75 | 6.25 | 6.25 | 6.25 | 0.625 | 0.625 | 3.125 | 140.625 | 281.25 | 34.375 | 131.25 | 28.125 | 6.5625 | 31.25 | 5.3125 | 34.375 | 7.1875 | 20.3125 | 2.8125 | 16.875 | 2.5 | 961.5625 | 6.25 |  | 6.25 | 6.25 | 43.75 | 18.75
34 | 13422 | State geological survey core sample. -20 MESH, No. 2 Gas | GEO | Resource Production | Coal Reserve | N/A |  |  | 1.8 | 6.4 | 6.5 | 6.5 |  | 132.3077 |  |  | 46.15385 |  | 86.15385 |  | 87.69231 | 30.76923 | 38.46154 | 123.0769 | 3.076923 | 3.076923 | 3.076923 | 0.3076923 | 0.3076923 | 1.538462 | 90.76923 | 183.0769 | 21.53846 | 84.61538 | 18.46154 | 3.846154 | 18.46154 | 3.076923 | 20 | 4.153846 | 12.30769 | 1.692308 | 11.38462 | 1.692308 | 598.1538 | 3.076923 |  | 3.076923 | 3.076923 | 35.38462 | 12.30769
35 | 13423 | State geological survey core sample. -20 MESH, Powellton | GEO | Resource Production | Coal Reserve | N/A |  |  |  |  | 4 | 4 |  | 200 |  |  | 52.5 |  | 292.5 |  | 175 | 150 | 50 | 275 | 5 | 5 | 5 | 0 | 0.5 | 2.5 | 90 | 205 | 25 | 105 | 27.5 | 6.5 | 35 | 6 | 40 | 8.5 | 24.5 | 3.5 | 20.5 | 3 | 875 | 5 |  | 5 | 5 | 37.5 | 20
36 | 13424 | State geological survey core sample. -20 MESH, Peerless | GEO | Resource Production | Coal Reserve | N/A |  |  |  |  | 11.74 | 11.74 |  | 170.3578 |  |  | 41.73765 |  | 45.1448 |  | 59.62521 | 8.517888 | 59.62521 | 102.2147 | 1.703578 | 1.703578 | 1.703578 | 0 | 0 | 0.8517888 | 100.5111 | 213.799 | 25.55366 | 99.65928 | 20.44293 | 4.344123 | 20.44293 | 3.236797 | 19.59114 | 3.918228 | 11.32879 | 1.618399 | 10.56218 | 1.53322 | 638.7564 | 1.703578 |  | 1.703578 | 1.703578 | 40.88586 | 17.03578
37 | 13425 | State geological survey core sample. -20 MESH, No. 2 Gas | GEO | Resource Production | Coal Reserve | N/A |  |  |  |  | 6.4 | 6.4 |  | 140.625 |  |  | 46.875 |  | 121.875 |  | 125 | 62.5 | 62.5 | 140.625 | 3.125 | 3.125 | 3.125 | 0 | 0.3125 | 1.5625 | 79.6875 | 175 | 21.875 | 84.375 | 18.75 | 4.375 | 20.3125 | 3.28125 | 21.875 | 4.6875 | 13.90625 | 2.03125 | 12.65625 | 1.875 | 605.3125 | 3.125 |  | 3.125 | 3.125 | 25 | 12.5
38 | 15513 | State geological survey core sample. -20 MESH, Powellton | GEO | Resource Production | Coal Reserve | N/A |  |  |  |  | 7.99 | 7.99 |  | 250.3129 |  |  | 38.7985 |  | 36.29537 |  | 75.09387 | 12.51564 | 50.06258 | 75.09387 | 2.503129 | 2.503129 | 2.503129 | 0 | 0 | 1.251564 | 97.62203 | 195.2441 | 22.52816 | 86.35795 | 17.5219 | 3.629537 | 16.27034 | 2.377972 | 13.76721 | 2.628285 | 7.38423 | 1.001252 | 6.883605 | 1.001252 | 549.3116 | 2.503129 |  | 2.503129 | 2.503129 | 38.7985 | 16.27034
39 | 16027 | State geological survey core sample. -20 MESH, Fire Clay | GEO | Resource Production | Coal Reserve | N/A |  |  |  |  | 15.4 | 15.4 |  | 240.2597 |  |  | 35.06494 |  | 53.8961 |  | 64.93506 | 12.98701 | 38.96104 | 77.92208 | 1.298701 | 1.298701 | 1.298701 | 0 | 0 | 0.6493506 | 83.76623 | 166.8831 | 18.83117 | 70.77922 | 14.28571 | 2.987013 | 13.63636 | 2.142857 | 12.98701 | 2.727273 | 8.116883 | 1.168831 | 7.597403 | 1.168831 | 485 | 1.298701 |  | 1.298701 | 1.298701 | 33.76623 | 11.68831
40 | 16495 | State geological survey core sample. -20 MESH, Cedar Grove | GEO | Resource Production | Coal Reserve | N/A |  |  |  |  | 10.09 | 10.09 |  | 168.4836 |  |  | 30.72349 |  | 56.49158 |  | 69.37562 | 89.19722 | 39.64321 | 69.37562 | 1.982161 | 1.982161 | 1.982161 | 0 | 0 | 0.9910803 | 65.4113 | 137.7602 | 16.84836 | 62.43806 | 12.88404 | 2.775025 | 12.88404 | 1.883053 | 11.89296 | 2.378593 | 6.838454 | 0.9910803 | 6.243806 | 0.9910803 | 411.5956 | 1.982161 |  | 1.982161 | 1.982161 | 25.76809 | 10.90188
41 | 16949 | State geological survey core sample. -20 MESH, Peerless | GEO | Resource Production | Coal Reserve | N/A |  |  | 3 | 6.2 | 6.4 | 6.4 |  | 201.5625 |  |  | 45.3125 |  | 67.1875 |  | 76.5625 | 46.875 | 98.4375 | 140.625 | 3.125 | 3.125 | 3.125 | 0.3125 | 0.3125 | 1.5625 | 93.75 | 204.6875 | 23.4375 | 93.75 | 20.3125 | 4.6875 | 21.875 | 3.59375 | 23.4375 | 5 | 14.53125 | 2.03125 | 12.8125 | 2.03125 | 666.5625 | 3.125 |  | 3.125 | 3.125 | 40.625 | 15.625
42 | 17150 | State geological survey core sample. -20 MESH, Cedar Grove | GEO | Resource Production | Coal Reserve | N/A |  |  |  |  | 23.53 | 23.53 |  | 186.9953 |  |  | 26.77433 |  | 16.1496 |  | 50.99873 | 8.499788 | 25.49936 | 50.99873 | 0.8499788 | 0.8499788 | 0.8499788 | 0 | 0 | 0.4249894 | 68.42329 | 145.7714 | 16.1496 | 61.19847 | 11.8997 | 2.379941 | 10.19975 | 1.529962 | 9.349766 | 1.912452 | 5.652359 | 0.8074798 | 5.439864 | 0.8074798 | 392.5202 | 0.8499788 |  | 0.8499788 | 0.8499788 | 23.37442 | 9.774756
43 | 17166 | State geological survey core sample. -20 MESH, Powellton | GEO | Resource Production | Coal Reserve | N/A |  |  |  |  | 15.58 | 15.58 |  | 192.5546 |  |  | 24.39024 |  | 28.24134 |  | 64.18485 | 19.25546 | 25.67394 | 51.34788 | 1.283697 | 1.283697 | 1.283697 | 0 | 0 | 0.6418485 | 51.98973 | 106.5469 | 12.83697 | 48.78049 | 10.26958 | 2.053915 | 8.985879 | 1.347882 | 8.344031 | 1.668806 | 4.749679 | 0.6418485 | 4.36457 | 0.6418485 | 314.57 | 1.283697 |  | 1.283697 | 1.283697 | 21.82285 | 5.776637
44 | 17173 | State geological survey core sample. -20 MESH, Powellton | GEO | Resource Production | Coal Reserve | N/A |  |  | 3.9 | 8.9 | 9.3 | 9.3 |  | 137.6344 |  |  | 36.55914 |  | 74.19355 |  | 62.36559 | 21.50538 | 49.46237 | 86.02151 | 2.150538 | 2.150538 | 2.150538 | 0.3225806 | 0.2150538 | 1.075269 | 75.26882 | 159.1398 | 19.35484 | 73.11828 | 16.12903 | 3.655914 | 17.2043 | 2.580645 | 15.05376 | 3.225806 | 9.032258 | 1.290323 | 7.956989 | 1.182796 | 490.2151 | 2.150538 |  | 2.150538 | 2.150538 | 32.25806 | 10.75269
45 | 17350 | State geological survey core sample. -20 MESH, Peerless | GEO | Resource Production | Coal Reserve | N/A |  |  |  |  | 22.76 | 22.76 |  | 162.5659 |  |  | 35.14938 |  | 13.62039 |  | 65.9051 | 17.57469 | 13.18102 | 57.11775 | 0.8787346 | 0.8787346 | 0.8787346 | 0 | 0 | 0.4393673 | 79.96485 | 154.6573 | 18.01406 | 65.02636 | 11.42355 | 2.240773 | 9.666081 | 1.449912 | 9.226714 | 1.977153 | 6.195079 | 0.9666081 | 6.414763 | 1.010545 | 425.3515 | 0.8787346 |  | 0.8787346 | 0.8787346 | 30.31634 | 10.10545
46 | 17360 | State geological survey core sample. -20 MESH, Eagle | GEO | Resource Production | Coal Reserve | N/A |  |  |  |  | 7.09 | 7.09 |  | 310.2962 |  |  | 81.80536 |  | 87.44711 |  | 84.62623 | 42.31312 | 84.62623 | 197.4612 | 2.820874 | 2.820874 | 2.820874 | 0 | 0 | 1.410437 | 196.0508 | 438.646 | 52.18618 | 201.6925 | 43.72355 | 9.449929 | 42.31312 | 6.629055 | 38.08181 | 7.19323 | 18.89986 | 2.397743 | 14.5275 | 1.974612 | 1271.227 | 2.820874 |  | 2.820874 | 2.820874 | 63.46968 | 26.79831
47 | 18010 | State geological survey core sample. -20 MESH, Peerless | GEO | Resource Production | Coal Reserve | N/A |  |  |  |  | 6.97 | 6.97 |  | 172.1664 |  |  | 32.99857 |  | 88.95265 |  | 57.38881 | 14.3472 | 57.38881 | 71.73601 | 2.86944 | 2.86944 | 2.86944 | 0 | 0.286944 | 1.43472 | 87.51793 | 173.6011 | 20.08608 | 71.73601 | 14.3472 | 2.86944 | 12.91248 | 2.008608 | 11.47776 | 2.439024 | 7.030129 | 1.004304 | 6.456241 | 1.004304 | 486.2267 | 2.86944 |  | 2.86944 | 2.86944 | 34.43329 | 12.91248
48 | 18449 | State geological survey core sample. -20 MESH, Cedar Grove | GEO | Resource Production | Coal Reserve | N/A |  |  |  |  | 8.71 | 8.71 |  | 218.1401 |  |  | 36.73938 |  | 22.96211 |  | 45.92423 | 22.96211 | 45.92423 | 80.36739 | 2.296211 | 2.296211 | 2.296211 | 0 | 0.2296211 | 1.148106 | 80.36739 | 164.1791 | 18.36969 | 71.18255 | 14.92537 | 3.214696 | 13.77727 | 2.296211 | 13.77727 | 2.870264 | 8.381171 | 1.148106 | 7.577497 | 1.148106 | 483.5821 | 2.296211 |  | 2.296211 | 2.296211 | 29.85075 | 10.33295
49 | 18524 | State geological survey core sample. -20 MESH, Little Eagle | GEO | Resource Production | Coal Reserve | N/A |  |  | 2.2 | 6.6 | 6.8 | 6.8 |  | 210.2941 |  |  | 38.23529 |  | 97.05882 |  | 91.17647 | 29.41176 | 48.52941 | 132.3529 | 2.941176 | 2.941176 | 2.941176 | 0.2941176 | 0.2941176 | 1.470588 | 108.8235 | 226.4706 | 26.47059 | 98.52941 | 20.58824 | 4.264706 | 20.58824 | 3.235294 | 20.58824 | 4.264706 | 12.35294 | 1.617647 | 10.58824 | 1.617647 | 692.3529 | 2.941176 |  | 2.941176 | 2.941176 | 35.29412 | 10.29412
50 | 18525 | State geological survey core sample. -20 MESH, Eagle | GEO | Resource Production | Coal Reserve | N/A |  |  |  |  | 7.67 | 7.67 |  | 182.5293 |  |  | 44.32855 |  | 91.26467 |  | 130.3781 | 39.11343 | 26.07562 | 143.4159 | 2.607562 | 2.607562 | 2.607562 | 0 | 0.2607562 | 1.303781 | 88.65711 | 199.4785 | 23.46806 | 95.17601 | 20.8605 | 4.693611 | 22.16428 | 3.520209 | 22.16428 | 4.693611 | 14.21121 | 1.955671 | 12.64668 | 1.825293 | 658.9309 | 2.607562 |  | 2.607562 | 2.607562 | 27.3794 | 9.126467
51 | 18550 | State geological survey core sample. -20 MESH, No. 2 Gas | GEO | Resource Production | Coal Reserve | N/A |  |  |  |  | 6.69 | 6.69 |  | 119.5815 |  |  | 35.87444 |  | 83.70703 |  | 104.6338 | 44.84305 | 59.79073 | 134.5291 | 2.989537 | 2.989537 | 2.989537 | 0 | 0.2989537 | 1.494768 | 71.74888 | 167.4141 | 17.93722 | 74.73842 | 16.44245 | 3.736921 | 19.43199 | 3.139013 | 19.43199 | 4.334828 | 12.70553 | 1.793722 | 11.21076 | 1.644245 | 560.2392 | 2.989537 |  | 2.989537 | 2.989537 | 23.91629 | 13.45291
52 | 20003 | State geological survey core sample. -20 MESH, Cedar Grove | GEO | Resource Production | Coal Reserve | N/A |  |  | 2.5 | 9.7 | 9.9 | 9.9 |  | 184.8485 |  |  | 40.40404 |  | 148.4848 |  | 95.9596 | 60.60606 | 36.36364 | 181.8182 | 2.020202 | 2.020202 | 2.020202 | 0.8080808 | 0.2020202 | 1.010101 | 68.68687 | 161.6162 | 20.20202 | 86.86869 | 22.22222 | 5.353535 | 27.27273 | 4.545455 | 29.29293 | 6.262626 | 17.87879 | 2.424242 | 14.84848 | 2.121212 | 651.4141 | 2.020202 |  | 2.020202 | 2.020202 | 26.26263 | 17.17172
53 | 20008 | State geological survey core sample. -20 MESH, Fire Clay | GEO | Resource Production | Coal Reserve | N/A |  |  | 2.6 | 6.3 | 6.5 | 6.5 |  | 126.1538 |  |  | 18.46154 |  | 46.15385 |  | 93.84615 | 15.38462 | 43.07692 | 138.4615 | 3.076923 | 3.076923 | 3.076923 | 0.4615385 | 0.3076923 | 1.538462 | 107.6923 | 226.1538 | 26.15385 | 103.0769 | 23.07692 | 3.538462 | 24.61538 | 4 | 24.61538 | 5.076923 | 13.69231 | 1.692308 | 10.30769 | 1.384615 | 713.5385 | 3.076923 |  | 3.076923 | 3.076923 | 21.53846 | 10.76923
54 | 21692 | State geological survey core sample. -20 MESH, Peerless | GEO | Resource Production | Coal Reserve | N/A |  |  | 3.4 | 10.3 | 10.7 | 10.7 |  | 157.0093 |  |  | 37.38318 |  | 16.82243 |  | 66.35514 | 28.03738 | 26.16822 | 102.8037 | 1.869159 | 1.869159 | 1.869159 | 0.3738318 | 0.1869159 | 0.9345794 | 71.96262 | 145.7944 | 16.82243 | 65.42056 | 13.08411 | 2.897196 | 14.01869 | 2.336449 | 15.88785 | 3.457944 | 10.37383 | 1.495327 | 9.252336 | 1.401869 | 477.0093 | 1.869159 |  | 1.869159 | 1.869159 | 27.1028 | 9.345794
55 | 22079 | State geological survey core sample. -20 MESH, Eagle | GEO | Resource Production | Coal Reserve | N/A |  |  |  |  | 20.92 | 20.92 |  | 191.2046 |  |  | 32.50478 |  | 42.06501 |  | 57.36138 | 14.34034 | 23.90057 | 62.14149 | 0.9560229 | 0.9560229 | 0.9560229 | 0 | 0 | 0.4780115 | 83.174 | 187.8585 | 19.59847 | 73.13576 | 13.86233 | 2.820268 | 12.4283 | 1.864245 | 10.99426 | 2.294455 | 6.644359 | 0.9560229 | 6.214149 | 0.9560229 | 484.9426 | 0.9560229 |  | 0.9560229 | 0.9560229 | 34.41683 | 14.81836
56 | 25350 | State geological survey core sample. -20 MESH, Eagle | GEO | Resource Production | Coal Reserve | N/A |  |  |  |  | 24.58 | 24.58 |  | 89.50366 |  |  | 26.44426 |  | 41.09032 |  | 48.82018 | 16.27339 | 16.27339 | 65.09357 | 0.8136697 | 0.8136697 | 0.8136697 | 0 | 0 | 0.4068348 | 51.66802 | 109.4386 | 12.61188 | 48.41334 | 9.764036 | 2.196908 | 10.17087 | 1.627339 | 10.57771 | 2.237592 | 6.794142 | 0.9764036 | 6.387307 | 1.017087 | 338.9748 | 0.8136697 |  | 0.8136697 | 0.8136697 | 18.7144 | 6.509357
57 | 1448 | State geological survey core sample. No, 2 Gas Coal | GEO | Resource Production | Coal Reserve | N/A | 1.72 | 5.85 |  |  |  | 5.85 |  | 370.9402 |  |  | 38.80342 |  | 141.8803 |  | 98.46154 | 4.991453 | 5.128205 | 116.9231 | 76.41026 | 4.991453 | 4.991453 | 4.991453 | 10.49573 | 1.709402 | 81.19658 | 223.9316 | 44.78632 | 106.4957 | 28.20513 | 5.504274 | 16.99145 | 4 | 20.51282 | 1.247863 | 14 | 1.249573 | 8.991453 | 2.495726 | 676.5316 | 4.991453 | 4.991453 | 270.0855 | 4.991453 | 28.71795 | 70.42735
57 | 1448 | State geological survey core sample. No, 2 Gas Coal | GEO | Resource Production | Coal Reserve | N/A |  |  |  |  | 6.06 | 6.06 |  | 198.02 |  |  | 37.95 |  | 85.81 |  | 99.01 | 33 | 33 | 115.51 | 3.3 | 3.3 | 3.3 | 0 | 0.33 | 1.65 | 82.51 | 199.67 | 24.75 | 102.31 | 23.1 | 5.28 | 24.75 | 3.8 | 21.45 | 4.29 | 11.88 | 1.65 | 10.07 | 1.49 | 632.51 | 3.3 |  | 3.3 | 3.3 | 26.4 | 11.55
59 | 1452 | State geological survey core sample. No, 2 Gas Coal | GEO | Resource Production | Coal Reserve | N/A | 2.33 | 3.23 |  |  |  | 3.23 |  | 609.9071 |  |  | 73.99381 |  | 232.1981 |  | 256.0372 | 4.98452 | 34.05573 | 255.1084 | 149.8452 | 4.98452 | 4.98452 | 4.98452 | 14.48916 | 3.095975 | 134.3653 | 334.3653 | 65.01548 | 156.6563 | 38.39009 | 7.987616 | 28.20433 | 7.244582 | 37.1517 | 1.247678 | 26.96594 | 1.247678 | 20.4644 | 3.74613 | 1118.161 | 4.98452 | 4.98452 | 408.6687 | 4.98452 | 43.03406 | 73.99381
59 | 1452 | State geological survey core sample. No, 2 Gas Coal | GEO | Resource Production | Coal Reserve | N/A |  |  |  |  | 3.31 | 3.31 |  | 302.11 |  |  | 75.53 |  | 157.1 |  | 241.69 | 30.21 | 120.85 | 241.69 | 6.04 | 6.04 | 6.04 | 0 | 0.6 | 3.02 | 126.89 | 287.01 | 36.25 | 148.04 | 33.23 | 7.85 | 36.25 | 6.04 | 39.27 | 8.46 | 24.77 | 3.63 | 22.36 | 3.02 | 1024.77 | 6.04 |  | 6.04 | 6.04 | 36.25 | 12.08
68 | 1-LMPP | Clean coal sample | PRP | Processing | Coal Separations | Clean Coal |  |  |  |  | 2.75 | 2.75 |  | 181.8182 |  |  | 72.72727 |  | 229.0909 |  | 109.0909 | 36.36364 | 72.72727 | 218.1818 | 7.272727 | 7.272727 | 7.272727 | 0 | 0.7272727 | 3.636364 | 170.9091 | 349.0909 | 43.63636 | 170.9091 | 36.36364 | 8 | 40 | 5.818182 | 36.36364 | 7.272727 | 21.09091 | 2.909091 | 18.54545 | 2.545455 | 1131.636 | 7.272727 |  | 7.272727 | 7.272727 | 65.45455 | 43.63636
70 | 2824 | State geological survey core sample. POCAHONTAS NO. 8 Coal | GEO | Resource Production | Coal Reserve | N/A | 1.78 | 7.07 |  |  |  | 7.07 |  | 277.2277 |  |  | 53.04102 |  | 147.1004 |  | 115.983 | 5.007072 | 4.243281 | 133.0976 | 41.01839 | 5.007072 | 5.007072 | 5.007072 | 74.96464 | 1.414427 | 64.21499 | 281.471 | 88.82603 | 122.0651 | 17.5389 | 8.005658 | 9.50495 | 8.260255 | 19.23621 | 1.250354 | 11.00424 | 1.250354 | 17.25601 | 8.500707 | 791.4823 | 48.51485 | 5.007072 | 551.6266 | 5.007072 | 34.79491 | 237.6238
70 | 2824 | State geological survey core sample. POCAHONTAS NO. 8 Coal | GEO | Resource Production | Coal Reserve | N/A |  |  |  |  | 8 | 8 |  | 147.5 |  |  | 48.75 |  | 46.25 |  | 97.5 | 75 | 22.5 | 112.5 | 2.5 | 2.5 | 2.5 | 0.38 | 0.25 | 1.25 | 90 | 183.75 | 23.75 | 96.25 | 21.25 | 4.63 | 22.5 | 3.25 | 20 | 4 | 11.25 | 1.5 | 9.63 | 1.38 | 605.63 | 2.5 |  | 2.5 | 2.5 | 23.75 | 10
72 | 2-LPP | Clean coal sample | PRP | Processing | Coal Separations | Clean Coal |  |  |  |  | 3.61 | 3.61 |  | 166.205 |  |  | 88.64266 |  | 149.5845 |  | 138.5042 | 55.40166 | 55.40166 | 166.205 | 5.540166 | 5.540166 | 5.540166 | 0 | 0 | 2.770083 | 149.5845 | 310.2493 | 36.01108 | 144.0443 | 30.47091 | 6.925208 | 33.241 | 5.263158 | 33.241 | 6.648199 | 18.83657 | 2.770083 | 16.89751 | 2.493075 | 962.8809 | 5.540166 |  | 5.540166 | 5.540166 | 55.40166 | 30.47091
73 | 3-BPP | Clean coal sample | PRP | Processing | Coal Separations | Clean Coal |  |  |  |  | 2.23 | 2.23 |  | 269.0583 |  |  | 672.6457 |  | 219.7309 |  | 89.6861 | 44.84305 | 89.6861 | 269.0583 | 8.96861 | 8.96861 | 8.96861 | 0 | 0.896861 | 4.484305 | 228.6996 | 466.3677 | 58.29596 | 233.1839 | 49.32735 | 10.3139 | 49.32735 | 7.623318 | 44.84305 | 9.41704 | 26.4574 | 3.587444 | 22.42152 | 3.139013 | 1482.063 | 8.96861 |  | 8.96861 | 8.96861 | 67.26457 | 40.35874
74 | 7718 | State geological survey core sample. Sewell | GEO | Resource Production | Coal Reserve | N/A |  |  |  |  | 2.97 | 2.97 |  | 80.81 |  |  | 87.54 |  | 757.58 |  | 239.06 | 101.01 | 60.61 | 303.03 | 6.73 | 6.73 | 6.73 | 1.35 | 0.67 | 3.37 | 171.72 | 373.74 | 43.77 | 181.82 | 40.4 | 9.09 | 47.14 | 7.07 | 43.77 | 9.76 | 28.62 | 4.04 | 24.58 | 3.7 | 1292.26 | 6.73 |  | 6.73 | 6.73 | 40.4 | 13.47
75 | 9700 | State geological survey core sample. -20 MESH, Pocahontas No.3 | GEO | Resource Production | Coal Reserve | N/A |  |  |  |  | 3.45 | 3.45 |  | 202.8986 |  |  | 37.68116 |  | 118.8406 |  | 28.98551 | 28.98551 | 57.97101 | 144.9275 | 5.797101 | 5.797101 | 5.797101 | 0 | 0.5797101 | 2.898551 | 153.6232 | 304.3478 | 34.78261 | 136.2319 | 28.98551 | 6.086957 | 28.98551 | 4.347826 | 26.08696 | 5.217391 | 14.2029 | 2.028986 | 11.88406 | 1.73913 | 903.4783 | 5.797101 |  | 5.797101 | 5.797101 | 31.88406 | 8.695652
76 | A001 | PC power plant. Bottom ash haul-back. Possibly mainly PRB coal with Lower Freeport (6A) coal. | CMB, WST | Utilization | Energy Conversion Process | Bottom Ash | 26.74 | 87.14 |  |  |  | 87.14 |  |  |  |  | 26.50907 |  | 27.54189 |  |  |  |  | 49.80491 | [6 empty] | 54.28047 | 136.5619 | 23.29585 | 70.46133 | 10.24788 | 1.250861 | 7.00023 | 1.250861 | 8.25109 | 7.746156 | 2.249254 | 1.250861 | 5.003443 | 1.250861 | 379.9059 |  |  | 13.77094 |  | 52.78862 | 13.77094
76 | A001 | PC power plant. Bottom ash haul-back. Possibly mainly PRB coal with Lower Freeport (6A) coal. | CMB, WST | Utilization | Energy Conversion Process | Bottom Ash |  |  | 20.2 | 70 | 87.8 | 87.8 |  |  |  |  | 29.15718 |  | 39.29385 |  |  |  |  | 60.36446 | [6 empty] | 64.80638 | 135.5353 | 15.94533 | 62.98405 | 12.98405 | 2.733485 | 12.52847 | 1.924829 | 11.38952 | 2.346241 | 6.799544 | 0.9681093 | 6.161731 | 0.9111617 | 398.3827 |  |  | 0.2277904 |  | 17.88155 | 6.833713
77 | A002 | PC power plant. Fly ash haul-back. Possibly mainly PRB coal with Lower Freeport (6A) coal. | CMB, WST | Utilization | Energy Conversion Process | Fly Ash | 24.33 | 79.62 |  |  |  | 79.62 |  |  |  |  | 27.25446 |  | 29.5152 |  |  |  |  | 55.51369 | [6 empty] | 50.99221 | 133.1324 | 24.74253 | 70.45968 | 11.50465 | 1.494599 | 8.000502 | 1.255966 | 9.243909 | 8.000502 | 3.001758 | 1.255966 | 5.50113 | 1.255966 | 385.3554 |  |  | 14.6948 |  | 50.74102 | 9.005275
78 | A003 | PC power plant. Bottom ash (Hydro bin) haul-back. Possibly mainly PRB coal with Lower Freeport (6A) coal. | CMB, WST | Utilization | Energy Conversion Process | Bottom Ash | 7.34 | 93.66 |  |  |  | 93.66 |  |  |  |  | 24.02306 |  | 24.02306 |  |  |  |  | 49.54089 | [6 empty] | 51.99658 | 130.2584 | 24.2366 | 65.02242 | 10.49541 | 1.249199 | 6.502242 | 1.249199 | 7.99701 | 8.253256 | 1.996583 | 1.249199 | 4.996797 | 1.249199 | 366.293 |  |  | 12.70553 |  | 48.25966 | 7.004057
79 | A004 | PC power plant. Fly and bottom ash mix. Sample taken from reclamation area point of erosion runoff. Coal seams(s) unidentified. | CMB, WST | Utilization | Energy Conversion Process | Ash | 32.17 | 92.27 |  |  |  | 92.27 |  |  |  |  | 12.5718 |  | 84.75127 |  |  |  |  | 22.54254 | [6 empty] | 28.82844 | 73.80514 | 14.19746 | 7.803186 | 6.004118 | 1.647339 | 3.446407 | 2.698602 | 7.651458 | 1.246342 | 4.49767 | 30.88761 | 3.153788 | 2.503522 | 210.9136 |  |  | 4.996207 |  | 32.07977 | 5.104584
79 | A004SP | PC power plant. Fly and bottom ash mix. Sample taken from reclamation area point of erosion runoff. Coal seams(s) unidentified. | CMB, WST | Utilization | Energy Conversion Process | Ash | 30.57 | 76.49 |  |  |  | 76.49 |  |  |  |  | 3.752124 |  | 9.50451 |  |  |  |  | 6.497581 | [6 empty] | 6.74598 | 14.25023 | 4.49732 | 4.745718 | 2.497058 | 1.249837 | 1.249837 | 2.497058 | 1.249837 | 1.249837 | 1.249837 | 1.249837 | 1.249837 | 2.497058 | 52.97686 |  |  | 4.994117 |  | 6.497581 | 2.497058
80 | A005 | PC power plant. Ash haul-back (unknown top or bottom). Coal seams(s).unidentified. | CMB, WST | Utilization | Energy Conversion Process | Bottom Ash | 3.45 | 94.39 |  |  |  | 94.39 |  |  |  |  | 8.549634 |  | 64.20172 |  |  |  |  | 17.69255 | [6 empty] | 30.40576 | 76.06738 | 14.40831 | 2.500265 | 4.650916 | 1.504397 | 1.250132 | 2.542642 | 7.649115 | 1.250132 | 5.095879 | 31.35925 | 2.404916 | 2.500265 | 201.2819 |  |  | 7.649115 |  | 45.02596 | 10.20235
81 | A006 | PC power plant. Ash haul-back (unknown top or bottom). Coal seams(s).unidentified. | CMB, WST | Utilization | Energy Conversion Process | Bottom Ash | 1.29 | 94.67 |  |  |  | 94.67 |  |  |  |  | 7.953945 |  | 65.59628 |  |  |  |  | 18.59089 | [6 empty] | 29.89331 | 73.83543 | 13.94317 | 2.503433 | 4.351959 | 1.499947 | 1.246435 | 2.545685 | 7.647618 | 1.246435 | 5.249815 | 31.16087 | 2.545685 | 2.503433 | 198.7641 |  |  | 7.7955 |  | 43.51959 | 10.35175
82 | A009 | Run-of-mine coal. Upper Freeport (7) and Lower Freeport (6A) Seam. | PRP | Processing | N/A | N/A | 5.12 | 13.72 |  |  |  | 13.72 |  |  |  |  | 23.25073 |  | 39.28571 |  |  |  |  | 47.52187 | [6 empty] | 51.23907 | 134.1108 | 24.78134 | 69.53353 | 11.73469 | 1.749271 | 8.746356 | 1.253644 | 8.527697 | 6.997085 | 2.747813 | 1.253644 | 4.249271 | 1.253644 | 375.6997 |  |  | 15.01458 |  | 48.25073 | 11.73469
83 | A010 | Run-of-mine coal. Lower Freeport (6A) Seam. | COL, PRP | Processing | N/A | N/A | 6.24 | 15.81 |  |  |  | 15.81 |  |  |  |  | 22.51739 |  | 28.27324 |  |  |  |  | 38.01392 | [6 empty] | 40.48071 | 106.2619 | 17.52056 | 60.53131 | 7.779886 | 1.252372 | 6.00253 | 1.252372 | 5.749526 | 6.514864 | 1.998735 | 1.252372 | 3.497786 | 1.252372 | 299.3612 |  |  | 13.72549 |  | 46.23656 | 2.530044
84 | A011 | Upper Freeport (7) coal refuse | COL, PRP, WST | Processing | Coal Separations | Refuse | 3.15 | 82.95 |  |  |  | 82.95 |  |  |  |  | 17.96263 |  | 16.75708 |  |  |  |  | 21.45871 | [6 empty] | 31.46474 | 84.74985 | 15.79265 | 41.71187 | 5.750452 | 1.253767 | 4.002411 | 1.253767 | 4.255576 | 6.003617 | 1.253767 | 1.253767 | 2.748644 | 1.253767 | 224.2074 |  |  | 11.75407 |  | 36.04581 | 2.495479
85 | A012 | Upper Freeport (7) coal refuse | COL, PRP, WST | Processing | Coal Separations | Refuse | 34.46 | 50.61 |  |  |  | 50.61 |  |  |  |  | 18.49437 |  | 16.00474 |  |  |  |  | 19.50207 | [6 empty] | 46.43351 | 128.4331 | 26.27939 | 63.22861 | 9.998024 | 1.250741 | 4.999012 | 1.250741 | 3.003359 | 5.492986 | 1.250741 | 1.250741 | 2.509385 | 1.250741 | 316.1332 |  |  | 14.00909 |  | 41.0986 | 2.509385
86 | A013 | Cleaned "pure" Upper Freeport (7) | PRP | Processing | Coal Separations | Clean Coal | 4.84 | 6.68 |  |  |  | 6.68 |  |  |  |  | 32.78443 |  | 143.2635 |  |  |  |  | 61.67665 | [6 empty] | 76.79641 | 209.5808 | 44.31138 | 100.4491 | 17.81437 | 2.5 | 10 | 1.25 | 11.25749 | 7.994012 | 4.251497 | 1.25 | 6.257485 | 1.25 | 556.6392 |  |  | 23.20359 |  | 57.48503 | 5
86 | A013 | Cleaned "pure" Upper Freeport (7) | PRP | Processing | Coal Separations | Clean Coal |  |  | 5 | 6.7 | 7 | 7 |  |  |  |  | 35.71429 |  | 62.85714 |  |  |  |  | 71.42857 | [6 empty] | 117.1429 | 254.2857 | 28.57143 | 112.8571 | 20 | 4.142857 | 17.14286 | 2.285714 | 12.85714 | 2.714286 | 7.714286 | 1.142857 | 7.285714 | 1.142857 | 660.7143 |  |  | 2.857143 |  | 20 | 8.571429
87 | A014 | Permanent refuse pile. Filter cake mix of Mahoning (7A), Upper Freeport (7), Lower Freeport (6A). | COL, PRP, WST | Processing | Coal Separations | Refuse | 15.82 | 43.8 |  |  |  | 43.8 |  |  |  |  | 8.995434 |  | 30.82192 |  |  |  |  | 10.34247 | [6 empty] | 15.2968 | 50.68493 | 8.995434 | 4.200913 | 3.447489 | 1.251142 | 7.511416 | 2.511416 | 5.251142 | 1.251142 | 2.990868 | 27.85388 | 1.799087 | 2.511416 | 145.8995 |  |  | 5 |  | 21.59817 | 2.511416
88 | A015 | Permanent refuse pile. Filter cake mix of Mahoning (7A), Upper Freeport (7), Lower Freeport (6A). | COL, PRP, WST | Processing | Coal Separations | Refuse | 1.46 | 71.47 |  |  |  | 71.47 |  |  |  |  | 10.20008 |  | 62.12397 |  |  |  |  | 11.69722 | [6 empty] | 20.28823 | 49.11152 | 10.64782 | 11.24948 | 4.351476 | 1.249475 | 9.906254 | 2.504547 | 5.246957 | 1.249475 | 3.455996 | 27.42409 | 2.098783 | 2.504547 | 162.9859 |  |  | 4.995103 |  | 19.02896 | 2.504547
89 | A016/A007A | Ash site water/sediment sample from runoff collection pond. | WST | Utilization | Energy Conversion Process | Ash (aqueous) | 56.62 | 93.51 |  |  |  | 93.51 |  |  |  |  | 10.35183 |  | 56.89231 |  |  |  |  | 12.19121 | [6 empty] | 18.60764 | 46.83991 | 8.544541 | 4.352476 | 3.304459 | 1.251203 | 4.202759 | 2.502406 | 5.250775 | 1.251203 | 3.454176 | 27.69757 | 1.946316 | 2.502406 | 143.899 |  |  | 5.004812 |  | 25.6657 | 2.502406
90 | A016/A007B | Ash site water/sediment sample from runoff collection pond. | WST | Utilization | Energy Conversion Process | Ash (aqueous) | 57.32 | 94.58 |  |  |  | 94.58 |  |  |  |  | 11.10171 |  | 60.90082 |  |  |  |  | 15.75386 | [6 empty] | 24.74096 | 59.84352 | 11.52464 | 9.304293 | 4.197505 | 1.247621 | 5.846902 | 2.495242 | 6.597589 | 1.247621 | 4.049482 | 29.28738 | 2.400085 | 2.495242 | 181.0319 |  |  | 5.001057 |  | 29.81603 | 2.495242
91 | A016/A007C | Ash site water/sediment sample from runoff collection pond. | WST | Utilization | Energy Conversion Process | Ash (aqueous) | 28.53 | 93.64 |  |  |  | 93.64 |  |  |  |  | 10.19863 |  | 58.20162 |  |  |  |  | 7.197779 | [6 empty] | 13.98975 | 40.15378 | 7.795814 | 4.196924 | 2.498932 | 1.249466 | 7.945323 | 2.498932 | 4.047416 | 1.249466 | 3.000854 | 26.5912 | 1.495088 | 2.498932 | 126.4097 |  |  | 4.997864 |  | 18.79539 | 2.498932
92 | A016/A007D | Ash site water/sediment sample from runoff collection pond. Near pond discharge. | WST | Utilization | Energy Conversion Process | Ash (aqueous) | 52.38 | 82.71 |  |  |  | 82.71 |  |  |  |  | 8.850199 |  | 61.0567 |  |  |  |  | 9.902067 | [6 empty] | 18.01475 | 46.06456 | 8.995285 | 2.50272 | 2.998428 | 1.245315 | 1.499214 | 2.50272 | 5.404425 | 1.245315 | 3.300689 | 26.84077 | 1.801475 | 2.50272 | 134.8205 |  |  | 5.005441 |  | 25.75263 | 2.50272
93 | A017 | Fine particulate refuse mix of Middle Kittanning (6) and Upper Freeport (7) | PRP, WST | Processing | Coal Separations | Fine Coal By-product | 8.36 | 82.92 |  |  |  | 82.92 |  |  |  |  | 8.248915 |  | 68.37916 |  |  |  |  | 8.851905 | [6 empty] | 15.79836 | 48.35986 | 7.947419 | 2.544621 | 4.655089 | 1.254221 | 7.199711 | 2.496382 | 5.402798 | 1.254221 | 2.544621 | 28.82296 | 1.796913 | 2.496382 | 141.4255 |  |  | 5.402798 |  | 19.8987 | 2.496382
94 | A018 | Coarse refuse mix of Middle Kittanning (6) and Upper Freeport (7) | PRP, WST | Processing | Coal Separations | Coarse Refuse | 3.24 | 87.33 |  |  |  | 87.33 |  |  |  |  | 9.298065 |  | 64.81163 |  |  |  |  | 6.595672 | [6 empty] | 14.19902 | 45.34524 | 7.946868 | 3.000115 | 2.702393 | 1.248139 | 8.244589 | 2.496278 | 4.500172 | 1.248139 | 2.851254 | 27.71098 | 1.500057 | 2.496278 | 132.0852 |  |  | 5.004008 |  | 19.92442 | 2.496278
95 | A019 | Fine particulate clean coal Middle Kittanning (6) and Upper Freeport (7) | PRP | Processing | Coal Separations | Clean Coal | 10.11 | 6.72 |  |  |  | 6.72 |  |  |  |  | 30.05952 |  | 52.67857 |  |  |  |  | 64.43452 | [6 empty] | 66.22024 | 169.6429 | 33.48214 | 81.99405 | 13.24405 | 1.755952 | 8.497024 | 1.25 | 10.50595 | 9.002976 | 4.002976 | 1.25 | 5.744048 | 1.25 | 472.2768 |  |  | 23.06548 |  | 52.67857 | 4.747024
96 | A020 | Coarse clean coal Middle Kittanning (6) and Upper Freeport (7) | PRP | Processing | Coal Separations | Clean Coal | 4.58 | 6.07 |  |  |  | 6.07 |  |  |  |  | 37.72652 |  | 69.68699 |  |  |  |  | 103.7891 | [6 empty] | 63.75618 | 160.7908 | 28.50082 | 84.67875 | 12.50412 | 1.746293 | 9.242175 | 1.250412 | 15.25535 | 8.995058 | 7.495881 | 1.250412 | 9.752883 | 1.250412 | 510.2586 |  |  | 33.44316 |  | 60.79077 | 24.7117
97 | A021 | Cake and coarse mixed stream refuse | PRP, WST | Processing | Coal Separations | Coarse Refuse | 15.87 | 81.08 |  |  |  | 81.08 |  |  |  |  | 13.19684 |  | 38.23384 |  |  |  |  | 15.78688 | [6 empty] | 38.97385 | 100.2713 | 19.48693 | 26.76369 | 7.252097 | 1.998027 | 8.00444 | 2.75037 | 7.498767 | 1.245683 | 4.748397 | 10.00247 | 3.256043 | 2.5037 | 250.5427 |  |  | 4.995067 |  | 32.56043 | 2.5037
98 | A022 | Reclamation site coal refuse | PRP, WST | Processing | Coal Separations | Refuse | 14.63 | 78.68 |  |  |  | 78.68 |  |  |  |  | 11.00661 |  | 49.44077 |  |  |  |  | 14.48907 | [6 empty] | 31.01169 | 91.00153 | 12.9639 | 19.19166 | 10.49822 | 2.503813 | 6.748856 | 3.253686 | 9.252669 | 1.250635 | 3.49517 | 12.9639 | 3.49517 | 4.003559 | 226.1235 |  |  | 4.994916 |  | 29.99492 | 2.503813
99 | A023 | Fresh/new refuse of Middle Kittanning (6) and Upper Freeport (7) | PRP, WST | Processing | Coal Separations | Refuse | 6.63 | 72.53 |  |  |  | 72.53 |  |  |  |  | 11.49869 |  | 74.7277 |  |  |  |  | 16.26913 | [6 empty] | 24.26582 | 91.27258 | 5.004826 | 7.003998 | 14.20102 | 3.005653 | 10.24404 | 4.742865 | 12.75334 | 1.250517 | 3.750172 | 17.78574 | 4.246519 | 5.997518 | 221.7937 |  |  | 5.997518 |  | 28.95354 | 2.495519
100 | A024 | New cake | PRP, WST | Processing | Coal Separations | Refuse | 46.73 | 59.28 |  |  |  | 59.28 |  |  |  |  | 16.49798 |  | 51.28205 |  |  |  |  | 25.97841 | [6 empty] | 36.26856 | 87.04453 | 19.06208 | 23.78543 | 6.241565 | 2.007422 | 14.50742 | 3.255735 | 9.008097 | 1.587382 | 6.494602 | 9.497301 | 3.997976 | 2.496626 | 251.2331 |  |  | 4.993252 |  | 28.50877 | 2.496626
101 | A025 | Cake refuse mix | PRP, WST | Processing | Coal Separations | Refuse | 12.27 | 80.6 |  |  |  | 80.6 |  |  |  |  | 14.01985 |  | 39.45409 |  |  |  |  | 15.26055 | [6 empty] | 36.9727 | 81.76179 | 18.48635 | 20.7196 | 6.997519 | 1.74938 | 12.53102 | 2.754342 | 6.74938 | 1.253102 | 5 | 8.746898 | 3.25062 | 2.493797 | 224.727 |  |  | 5 |  | 19.97519 | 2.493797
102 | A026 | Old refuse mix (with soil from reclamation process) | PRP, WST | Processing | Coal Separations | Refuse | 8.46 | 82.88 |  |  |  | 82.88 |  |  |  |  | 16.0473 |  | 50.19305 |  |  |  |  | 33.54247 | [6 empty] | 44.5222 | 89.76834 | 19.54633 | 32.21525 | 12.30695 | 2.750965 | 11.00386 | 3.245656 | 12.78958 | 1.254826 | 5.755309 | 10.75048 | 4.753861 | 3.004344 | 287.2104 |  |  | 4.995174 |  | 32.45656 | 2.497587
103 | A027A | Site runoff drainage pond water/sediment sample | PRP, WST | Processing | Coal Separations | Refuse (aqueous) | 47.84 | 92.73 |  |  |  | 92.73 |  |  |  |  | 15.96031 |  | 51.97886 |  |  |  |  | 31.27359 | [6 empty] | 37.20479 | 85.94845 | 21.02879 | 29.54815 | 6.998814 | 1.995039 | 14.45056 | 2.997951 | 13.26432 | 1.250944 | 7.246846 | 8.497789 | 4.000863 | 2.501887 | 268.2088 |  |  | 5.003774 |  | 27.28351 | 2.501887
104 | A027B | Site runoff drainage pond water/sediment sample | PRP, WST | Processing | Coal Separations | Refuse (aqueous) | 43.9 | 90.63 |  |  |  | 90.63 |  |  |  |  | 15.77844 |  | 42.03906 |  |  |  |  | 24.27452 | [6 empty] | 33.54298 | 75.4717 | 18.97826 | 25.26757 | 4.998345 | 1.754386 | 17.54386 | 2.504689 | 9.753945 | 1.246828 | 6.498952 | 7.74578 | 3.497738 | 2.504689 | 235.5842 |  |  | 4.998345 |  | 19.52996 | 2.504689
105 | A028 | Raw new Middle Kittanning (6) coal | COL, PRP | Processing | N/A | N/A | 6.09 | 11.25 |  |  |  | 11.25 |  |  |  |  | 28.53333 |  | 112 |  |  |  |  | 52 | [6 empty] | 16 | 127.1111 | 34.48889 | 38.22222 | 17.51111 | 3.502222 | 1.253333 | 5.004444 | 15.73333 | 1.253333 | 8.497778 | 1.751111 | 19.02222 | 4.248889 | 345.6 |  |  | 5.004444 |  | 5.004444 | 53.77778
106 | A029 | Middle Kittanning (6) raw coal 2-3 days old | COL, PRP | Processing | N/A | N/A | 3.19 | 29.88 |  |  |  | 29.88 |  |  |  |  | 17.23561 |  | 12.01473 |  |  |  |  | 21.75368 | [6 empty] | 35.14056 | 94.37751 | 11.51272 | 58.90228 | 4.986613 | 1.251673 | 3.249665 | 1.251673 | 3.748327 | 4.986613 | 1.251673 | 1.251673 | 2.001339 | 1.251673 | 246.9177 |  |  | 10.24096 |  | 54.88621 | 16.49933
107 | A030A | Raw Upper Freeport (7) coal | COL | Resource Production | Coal Mining | N/A | 6.04 | 8.5 |  |  |  | 8.5 |  |  |  |  | 28 |  | 50.47059 |  |  |  |  | 60 | [6 empty] | 54.23529 | 143.5294 | 26.70588 | 73.76471 | 11 | 1.505882 | 6 | 1.247059 | 9.505882 | 7 | 3.505882 | 1.247059 | 5.247059 | 1.247059 | 405.7412 |  |  | 18.70588 |  | 52.70588 | 18.70588
108 | A030B | Raw Upper Freeport (7) coal | COL | Resource Production | Coal Mining | N/A | 5.6 | 10.96 |  |  |  | 10.96 |  |  |  |  | 15.23723 |  | 38.22993 |  |  |  |  | 10.76642 | [6 empty] | 19.52555 | 56.75182 | 6.478102 | 35.4927 | 3.001825 | 1.25 | 2.5 | 1.25 | 2.25365 | 4.75365 | 1.25 | 1.25 | 1.25 | 1.25 | 149.0237 |  |  | 20.9854 |  | 32.02555 | 2.5
109 | A030C | Raw Upper Freeport (7) coal | COL | Resource Production | Coal Mining | N/A | 4.36 | 7.55 |  |  |  | 7.55 |  |  |  |  | 17.48344 |  | 25.03311 |  |  |  |  | 38.27815 | [6 empty] | 54.03974 | 144.3709 | 19.7351 | 82.25166 | 8.251656 | 1.197351 | 4 | 1.250331 | 6 | 4.754967 | 1.197351 | 1.250331 | 2.754967 | 1.250331 | 370.5828 |  |  | 14.03974 |  | 63.97351 | 47.94702
110 | A031 | Raw Upper Freeport (7) coal | COL | Resource Production | Coal Mining | N/A | 5.85 | 12.18 |  |  |  | 12.18 |  |  |  |  | 21.75698 |  | 37.52053 |  |  |  |  | 42.52874 | [6 empty] | 48.27586 | 128.8998 | 23.97373 | 67.73399 | 9.770115 | 1.247947 | 4.499179 | 1.247947 | 7.003284 | 6.748768 | 2.249589 | 1.247947 | 3.998358 | 1.247947 | 350.6732 |  |  | 21.01806 |  | 49.75369 | 2.504105
111 | A032 | Upper Freeport (7) coal refuse. (Site abandoned approx. 30 years. Also an old logging stock yard) | WST | Processing | Coal Separations | Refuse | 5.11 | 59.5 |  |  |  | 59.5 |  |  |  |  | 16.2521 |  | 26.55462 |  |  |  |  | 21.0084 | [6 empty] | 33.44538 | 66.05042 | 18.31933 | 23.19328 | 2.991597 | 1.25042 | 18.31933 | 2.504202 | 5.243697 | 1.25042 | 6.504202 | 6.252101 | 3.243697 | 2.504202 | 212.0807 |  |  | 4.991597 |  | 11.2437 | 2.504202
112 | A033 | Upper Freeport (7) coal refuse. (Site abandoned approx. 30 years. Also an old logging stock yard) | WST | Processing | Coal Separations | Refuse | 6.49 | 22.58 |  |  |  | 22.58 |  |  |  |  | 22.76351 |  | 36.49247 |  |  |  |  | 39.01683 | [6 empty] | 41.00974 | 92.11692 | 22.98494 | 28.52081 | 2.750221 | 1.749336 | 25.5093 | 3.250664 | 8.768822 | 1.248893 | 9.743136 | 8.768822 | 5.004429 | 2.497786 | 292.9407 |  |  | 5.004429 |  | 19.26484 | 2.497786
113 | A034 | Upper Freeport (7) coal refuse. (Site abandoned approx. 30 years. Also an old logging stock yard) | WST | Processing | Coal Separations | Refuse | 10.05 | 60.2 |  |  |  | 60.2 |  |  |  |  | 16.49502 |  | 32.72425 |  |  |  |  | 22.92359 | [6 empty] | 35.71429 | 74.75083 | 20.26578 | 25.5814 | 3.754153 | 1.5 | 18.93688 | 2.508306 | 6.245847 | 1.250831 | 6.993355 | 6.993355 | 3.504983 | 2.508306 | 233.4319 |  |  | 5 |  | 13.00664 | 2.508306
114 | A035 | Coal refuse from the terminus of a drainage runoff location towards the bottom of the refuse site. (Site abandoned approx. 30 years. Also an old logging stock yard) | WST | Processing | Coal Separations | Refuse | 8.68 | 21.44 |  |  |  | 21.44 |  |  |  |  | 18.51679 |  | 54.10448 |  |  |  |  | 28.49813 | [6 empty] | 34.00187 | 95.61567 | 18.98321 | 25 | 2.5 | 1.749067 | 29.99067 | 2.999067 | 9.235075 | 1.25 | 11.52052 | 12.73321 | 4.500933 | 2.033582 | 280.611 |  |  | 4.990672 |  | 26.77239 | 2.5
115 | AKAUFAUS01 | AK Subbituminous C Fly ash | CMB | Utilization | Energy Conversion Process | Fly Ash | 1.85 | 86.09 |  |  |  | 86.09 |  |  | 63247.76 |  | 22.53456 |  | 39.02892 |  |  |  |  | 42.04902 |  |  | 4.994773 | 7.004298 | 7.503775 |  | 27.52933 | 59.24033 | 4.994773 | 30.78174 | 4.994773 | 4.994773 | 45.76606 | 5.250319 | 10.74457 | 4.994773 | 4.495296 | 2.497386 | 4.750842 | 4.994773 | 258.0788 | 4.994773 |  | 34.96341 | 11.49959 | 4.994773 | 36.47346
117 | AKHC-1 | Coal, Jaw crushed to -1", Approx. 5 lb | COL | Resource Production | Coal Mining | N/A | 15.48 | 45.22 |  |  |  | 45.22 |  |  | 82021.23 | 36930.56 | 26.75807 |  | 22.77753 |  |  |  |  | 57.93897 | [6 empty] | 47.98762 | 120.743 | 25.21008 | 42.68023 | 10.99071 | 4.997789 | 24.10438 | 4.997789 | 7.496683 | 4.997789 | 4.997789 | 2.498894 | 4.002654 | 4.997789 | 368.6422 |  |  | 10.99071 |  | 24.98894 | 6.612119
118 | AKWC-1 | Coal, Jaw crushed to -1", Approx. 5 lb | COL | Resource Production | Coal Mining | N/A | 6.47 | 6.45 |  |  |  | 6.45 |  |  | 102325.6 | 4155.039 | 33.79845 |  | 48.99225 |  |  |  |  | 66.20155 | [6 empty] | 29.45736 | 73.48837 | 17.9845 | 30.69767 | 13.75194 | 5.007752 | 28.52713 | 5.007752 | 7.255814 | 5.007752 | 5.007752 | 2.496124 | 4.496124 | 5.007752 | 299.3953 |  |  | 5.503876 |  | 13.50388 | 5.007752
120 | ALXXYYZZ77 | State geological survey core sample. Surface Mine, Full Channel, Newcastle coal bed, 12 in. thick | GEO | Resource Production | Coal Reserve | N/A | 4.09 | 10.11 |  |  |  | 10.11 |  |  | 126211.7 | 3412.463 | 56.47873 |  | 89.02077 |  |  |  |  | 135.5094 | [6 empty] | 81.50346 | 151.3353 | 18.49654 | 63.99604 | 14.54006 | 5.004946 | 25.51929 | 15.03462 | 20.96934 | 11.47379 | 23.54105 | 10.97923 | 13.45203 | 5.499505 | 596.8546 |  |  | 62.0178 |  | 32.54204 | 16.41939
122 | ALXXYYZZ79 | State geological survey core sample. Surface Mine, Full Channel, Mary Lee coal bed, 26 in. thick | GEO | Resource Production | Coal Reserve | N/A | 3.94 | 12.57 |  |  |  | 12.57 |  |  | 116229.1 | 10342.08 | 31.50358 |  | 143.9936 |  |  |  |  | 61.97295 | [6 empty] | 109.7852 | 144.7892 | 29.03739 | 68.01909 | 14.47892 | 5.003978 | 28.00318 | 14.00159 | 12.96738 | 8.989658 | 17.50199 | 10.02387 | 8.035004 | 5.003978 | 537.6134 |  |  | 41.52745 |  | 36.03819 | 44.63007
125 | ALXXYYZZ82 | State geological survey core sample. Surface Mine, Top Bench, Mary Lee coal bed, 22 in. thick | GEO | Resource Production | Coal Reserve | N/A | 4.33 | 45.56 |  |  |  | 45.56 |  |  | 71685.69 | 1494.732 | 17.49342 |  | 34.89903 |  |  |  |  | 30.9482 | [6 empty] | 43.89816 | 86.04039 | 7.506585 | 37.09394 | 2.502195 | 5.00439 | 12.00615 | 10.49166 | 7.506585 | 6.496927 | 12.00615 | 8.494293 | 5.509219 | 7.989464 | 283.4943 |  |  | 21.00527 |  | 14.00351 | 16.57155
126 | ALXXYYZZ83 | State geological survey core sample. Surface Mine, Bottom Bench, Mary Lee coal bed, 16 in. thick | GEO | Resource Production | Coal Reserve | N/A | 3.28 | 73.51 |  |  |  | 73.51 |  |  | 88450.55 | 1700.449 | 20.94953 |  | 40.94681 |  |  |  |  | 29.51979 | [6 empty] | 51.55761 | 78.49272 | 5.999184 | 36.04952 | 6.502517 | 5.006122 | 13.00503 | 9.495307 | 7.998912 | 5.999184 | 11.00531 | 7.495579 | 5.006122 | 6.502517 | 279.6354 |  |  | 19.04503 |  | 14.0117 | 15.78017
127 | ANTH-01 | Anthracite coal | COL | Resource Production | Coal Mining | N/A | 11.84 | 48.45 |  |  |  | 48.45 |  |  | 91001.03 |  | 20.49536 |  | 32.40454 |  |  |  |  | 26.21259 |  |  | 4.99484 | 4.99484 | 4.99484 |  | 47.67802 | 100.7224 | 4.99484 | 37.9773 | 4.99484 | 4.99484 | 45.20124 | 4.499484 | 6.25387 | 4.148607 | 4.251806 | 2.49742 | 3.508772 | 4.99484 | 302.9309 | 4.99484 |  | 4.99484 | 4.99484 | 66.04747 | 79.05057
128 | ANTH-02 | Anthracite fly ash | CMB | Utilization | Energy Conversion Process | Fly Ash | 1.1 | 97.09 |  |  |  | 97.09 |  |  | 88330.42 |  | 19.26048 |  | 29.25121 |  |  |  |  | 26.26429 |  |  | 4.995365 | 4.995365 | 4.995365 |  | 44.4948 | 94.75744 | 4.995365 | 35.74004 | 4.995365 | 4.995365 | 39.75693 | 4.500978 | 5.747245 | 4.995365 | 3.996292 | 2.502832 | 3.501905 | 4.995365 | 286.2396 | 4.995365 |  | 4.995365 | 4.995365 | 4.995365 | 14.52261
129 | ANTH-03 | Anthracite bottom ash | CMB | Utilization | Energy Conversion Process | Bottom Ash | 0.46 | 94.85 |  |  |  | 94.85 |  |  | 107822.9 |  | 20.24249 |  | 31.52346 |  |  |  |  | 18.45018 |  |  | 4.997364 | 10.24776 | 89.50975 |  | 50.28993 | 96.46811 | 36.26779 | 68.21297 | 28.78229 | 4.997364 | 9.00369 | 9.994729 | 5.503426 | 12.12441 | 10.75382 | 7.000527 | 4.248814 | 4.997364 | 367.0954 | 4.997364 |  | 17.50132 | 13.49499 | 25.6194 | 11.70269
131 | K36 | Raw Coal. Hazard Coal. | COL | Resource Production | Coal Mining | N/A | 5.76 | 10.28 |  |  |  | 10.28 |  |  |  |  | 43.96887 |  | 139.1051 |  |  |  |  | 117.7043 | [6 empty] | 95.23346 | 189.6887 | 17.70428 | 92.02335 | 24.51362 | 3.745136 | 14.49416 | 3.998054 | 18.28794 | 14.20233 | 17.02335 | 2.247082 | 10.50584 | 2.003891 | 623.3755 |  |  | 5 |  | 38.22957 | 7.247082
134 | K37 | Coal Refuse. Prep Refuse coal. | PRP, WST | Processing | Coal Separations | Refuse | 12.56 | 67.79 |  |  |  | 67.79 |  |  |  |  | 21.97964 |  | 19.4719 |  |  |  |  | 32.45316 | [6 empty] | 70.8069 | 141.0237 | 8.496828 | 59.30078 | 15.48901 | 1.504647 | 2.492993 | 1.504647 | 5.753061 | 9.750701 | 8.496828 | 1.504647 | 3.496091 | 1.249447 | 363.3235 |  |  | 5.000738 |  | 26.7001 | 2.492993
136 | K38 | Raw Coal. Hazard Coal. | COL | Resource Production | Coal Mining | N/A | 2.38 | 10.3 |  |  |  | 10.3 |  |  |  |  | 33.00971 |  | 57.28155 |  |  |  |  | 101.9417 | [6 empty] | 88.73786 | 179.6117 | 2.504854 | 86.99029 | 22.23301 | 3.252427 | 11.45631 | 4.252427 | 15.24272 | 16.01942 | 14.75728 | 2.504854 | 8.252427 | 2.747573 | 560.5049 |  |  | 5 |  | 37.28155 | 17.47573
138 | K39 | Coal Refuse. Prep Refuse coal. | PRP, WST | Processing | Coal Separations | Refuse | 14.53 | 70.49 |  |  |  | 70.49 |  |  |  |  | 20.57029 |  | 16.73996 |  |  |  |  | 25.25181 | [6 empty] | 61.71088 | 121.2938 | 2.496808 | 55.49723 | 13.50546 | 1.249823 | 1.744928 | 1.503759 | 4.497092 | 9.504894 | 6.752731 | 1.249823 | 2.752163 | 1.249823 | 310.261 |  |  | 4.993616 |  | 23.54944 | 2.496808
140 | K40 | Raw Coal. No. 8 coal | COL | Resource Production | Coal Mining | N/A | 2.11 | 14.77 |  |  |  | 14.77 |  |  |  |  | 25.72783 |  | 46.24238 |  |  |  |  | 91.40149 | [6 empty] | 67.70481 | 151.6588 | 2.498307 | 79.21462 | 19.02505 | 2.748815 | 12.25457 | 4.50237 | 13.27014 | 17.53555 | 10.22343 | 2.748815 | 7.244414 | 4.001354 | 486.0325 |  |  | 5.003385 |  | 29.99323 | 30.26405
141 | K41 | Raw Coal. Hazard Coal. | COL | Resource Production | Coal Mining | N/A | 1.75 | 18.67 |  |  |  | 18.67 |  |  |  |  | 29.72683 |  | 42.26031 |  |  |  |  | 47.99143 | [6 empty] | 78.73594 | 160.15 | 18.2646 | 74.98661 | 19.49652 | 2.249598 | 5.998929 | 1.499732 | 8.730584 | 7.76647 | 9.748259 | 1.499732 | 3.74933 | 1.247991 | 442.1157 |  |  | 4.997322 |  | 29.51259 | 2.501339
141 | K41 | Raw Coal. Hazard Coal. | COL | Resource Production | Coal Mining | N/A |  |  | 7.1 | 24.5 | 26.3 | 26.3 |  |  |  |  | 33.07985 |  | 38.02281 |  |  |  |  | 57.03422 | [6 empty] | 89.35361 | 180.9886 | 20.91255 | 79.84791 | 15.96958 | 3.307985 | 14.44867 | 2.1673 | 12.1673 | 2.471483 | 6.958175 | 0.9885932 | 6.311787 | 0.9125475 | 493.8403 |  |  | 0.7604563 |  | 28.51711 | 9.885932
143 | K42 | Raw Coal. No. 7 coal | COL | Resource Production | Coal Mining | N/A | 1.65 | 16.37 |  |  |  | 16.37 |  |  |  |  | 35.7361 |  | 34.51436 |  |  |  |  | 79.47465 | [6 empty] | 183.2621 | 302.9933 | 34.27001 | 116.066 | 28.22236 | 4.25168 | 13.01161 | 3.249847 | 15.51619 | 8.491142 | 14.23335 | 1.747098 | 7.025046 | 1.252291 | 813.0666 |  |  | 5.003054 |  | 49.48076 | 5.74832
145 | K43 | Coal Refuse. No. 4 coal | PRP, WST | Processing | Coal Separations | Refuse | 6.62 | 6.87 |  |  |  | 6.87 |  |  |  |  | 69.57787 |  | 154.294 |  |  |  |  | 263.4643 | [6 empty] | 202.329 | 445.4148 | 37.26346 | 206.6958 | 45.99709 | 4.745269 | 34.2067 | 11.25182 | 40.32023 | 24.74527 | 28.96652 | 4.250364 | 25.18195 | 4.250364 | 1379.083 |  |  | 5.007278 |  | 75.98253 | 27.2198
145 | K43 | Coal Refuse. No. 4 coal | PRP, WST | Processing | Coal Separations | Refuse |  |  | 5.9 | 7.2 | 7.6 | 7.6 |  |  |  |  | 55.26316 |  | 88.15789 |  |  |  |  | 263.1579 | [6 empty] | 200 | 442.1053 | 53.94737 | 210.5263 | 44.73684 | 5.394737 | 44.73684 | 7.368421 | 47.36842 | 10.26316 | 31.44737 | 4.605263 | 29.73684 | 4.473684 | 1399.868 |  |  | 2.631579 |  | 65.78947 | 26.31579
146 | K44 | Coal Refuse. Prep Refuse coal | PRP, WST | Processing | Coal Separations | Refuse | 13.74 | 68.76 |  |  |  | 68.76 |  |  |  |  | 21.96044 |  | 18.03374 |  |  |  |  | 28.94124 | [6 empty] | 69.95346 | 138.4526 | 5.744619 | 64.28156 | 16.28854 | 1.497964 | 2.006981 | 1.250727 | 5.250145 | 10.25305 | 7.7516 | 1.497964 | 3.243165 | 1.250727 | 357.6643 |  |  | 5.002909 |  | 26.46888 | 2.501454
147 | K45 | Raw Coal. No. 9 Bottom (junk) coal | COL | Resource Production | Coal Mining | N/A | 2.85 | 15.4 |  |  |  | 15.4 |  |  |  |  | 54.48052 |  | 61.23377 |  |  |  |  | 118.8312 | [6 empty] | 87.66234 | 198.0519 | 2.5 | 105.1948 | 25.97403 | 4 | 16.23377 | 4 | 19.22078 | 14.74026 | 15 | 2.753247 | 10.97403 | 2.753247 | 627.8896 |  |  | 5 |  | 32.98701 | 17.27273
149 | K46 | Raw Coal. No. 7 Rider coal | COL | Resource Production | Coal Mining | N/A | 1.84 | 8.7 |  |  |  | 8.7 |  |  |  |  | 37.24138 |  | 78.27586 |  |  |  |  | 131.0345 | [6 empty] | 49.54023 | 118.3908 | 2.505747 | 73.56322 | 17.47126 | 2.747126 | 15.51724 | 6 | 18.50575 | 21.26437 | 12.29885 | 4.747126 | 11 | 6.747126 | 491.3333 |  |  | 5 |  | 21.72414 | 60.22989
151 | K47 | Raw Coal. No. 9 Top coal | COL | Resource Production | Coal Mining | N/A | 5.46 | 5.21 |  |  |  | 5.21 |  |  |  |  | 20.72937 |  | 47.98464 |  |  |  |  | 93.28215 | [6 empty] | 67.56238 | 142.0345 | 2.495202 | 75.23992 | 12.74472 | 1.746641 | 8.003839 | 3.243762 | 9.001919 | 47.98464 | 8.502879 | 3.992322 | 7.504798 | 5.758157 | 489.0979 |  |  | 4.990403 |  | 24.76008 | 52.20729
152 | K48 | Coal Refuse. Prep Refuse coal | PRP, WST | Processing | Coal Separations | Refuse | 12.5 | 67.23 |  |  |  | 67.23 |  |  |  |  | 20.97278 |  | 19.78284 |  |  |  |  | 23.20393 | [6 empty] | 62.47211 | 127.3241 | 8.255243 | 60.53845 | 15.32054 | 1.249442 | 1.502306 | 1.249442 | 4.506917 | 9.757549 | 7.496653 | 1.502306 | 2.751748 | 1.249442 | 328.3802 |  |  | 4.997769 |  | 25.28633 | 2.498884
154 | K49 | Raw Coal. No. 7 Bottom Junk coal | COL | Resource Production | Coal Mining | N/A | 2.97 | 11.07 |  |  |  | 11.07 |  |  |  |  | 49.50316 |  | 69.46703 |  |  |  |  | 77.23577 | [6 empty] | 106.5944 | 206.8654 | 25.29359 | 101.1743 | 25.74526 | 3.495935 | 10.74977 | 2.999097 | 15.53749 | 9.033424 | 13.4598 | 1.996387 | 7.253839 | 1.246612 | 608.6811 |  |  | 5.004517 |  | 35.23035 | 2.502258
156 | K50 | Raw Coal. No. 7 Top coal | COL | Resource Production | Coal Mining | N/A | 2.08 | 24.07 |  |  |  | 24.07 |  |  |  |  | 34.48276 |  | 80.1828 |  |  |  |  | 56.08641 | [6 empty] | 94.30827 | 199.0029 | 2.501039 | 91.81554 | 22.26838 | 2.251766 | 5.982551 | 2.501039 | 9.763191 | 12.50519 | 11.25883 | 2.501039 | 5.234732 | 2.501039 | 520.4819 |  |  | 4.985459 |  | 34.73203 | 16.74283
158 | K51 | Raw Coal. No. 5A coal | COL | Resource Production | Coal Mining | N/A | 2.85 | 6.07 |  |  |  | 6.07 |  |  |  |  | 47.28171 |  | 82.20758 |  |  |  |  | 86.65568 | [6 empty] | 102.4712 | 179.5717 | 17.79242 | 92.257 | 23.229 | 3.492586 | 12.48764 | 2.998353 | 15.486 | 12.48764 | 12.48764 | 1.746293 | 6.738056 | 1.248764 | 571.1499 |  |  | 23.06425 |  | 40.03295 | 3.24547
159 | K52 | Raw Coal. Hazard coal | COL | Resource Production | Coal Mining | N/A | 4.28 | 22.08 |  |  |  | 22.08 |  |  |  |  | 12.22826 |  | 19.24819 |  |  |  |  | 33.0163 | [6 empty] | 40.76087 | 116.8478 | 2.5 | 52.53623 | 8.740942 | 1.25 | 1.499094 | 4.755435 | 2.749094 | 26.26812 | 2.001812 | 5.751812 | 3.251812 | 9.012681 | 310.942 |  |  | 4.981884 |  | 18.25181 | 96.46739
161 | K53 | Raw Coal. No. 8 Junk coal | COL | Resource Production | Coal Mining | N/A | 2.45 | 27.24 |  |  |  | 27.24 |  |  |  |  | 33.73715 |  | 28.48752 |  |  |  |  | 63.14244 | [6 empty] | 180.2496 | 340.3084 | 33.73715 | 129.2217 | 29.99266 | 4.001468 | 11.74743 | 2.250367 | 13.76652 | 7.488987 | 12.26138 | 2.000734 | 5.506608 | 1.251836 | 836.9273 |  |  | 4.992658 |  | 47.35683 | 4.001468
163 | K54 | Raw Coal. No. 9 Middle coal | COL | Resource Production | Coal Mining | N/A | 2.31 | 22.42 |  |  |  | 22.42 |  |  |  |  | 35.01338 |  | 33.00624 |  |  |  |  | 40.23194 | [6 empty] | 100.3568 | 194.4692 | 8.742194 | 79.3934 | 21.23104 | 1.748439 | 2.247993 | 1.498662 | 7.760928 | 10.74933 | 11.7306 | 2.247993 | 3.501338 | 1.498662 | 487.4086 |  |  | 6.735058 |  | 42.72971 | 5.263158
165 | K55 | Raw Coal. No. 7 Rider coal | COL | Resource Production | Coal Mining | N/A | 3.36 | 16.43 |  |  |  | 16.43 |  |  |  |  | 32.50152 |  | 57.21242 |  |  |  |  | 101.6433 | [6 empty] | 92.51369 | 201.4607 | 5.496044 | 96.77419 | 24.77176 | 3.000609 | 11.99026 | 3.000609 | 14.72915 | 14.24224 | 13.51187 | 2.501522 | 8.520998 | 2.251978 | 596.409 |  |  | 4.996957 |  | 34.51004 | 10.46865
167 | K56 | Raw Coal. No. 7 Middle coal | COL | Resource Production | Coal Mining | N/A | 3.75 | 11.05 |  |  |  | 11.05 |  |  |  |  | 101.3575 |  | 146.6063 |  |  |  |  | 110.4072 | [6 empty] | 57.19457 | 102.2624 | 18.00905 | 57.19457 | 18.28054 | 1.746606 | 3.502262 | 4 | 15.20362 | 10.76923 | 16.74208 | 2.751131 | 10.49774 | 2 | 430.5611 |  |  | 4.995475 |  | 40 | 2.497738
169 | K57 | Raw Coal. No. 8 Middle coal | COL | Resource Production | Coal Mining | N/A | 2.31 | 17.17 |  |  |  | 17.17 |  |  |  |  | 42.28305 |  | 47.99068 |  |  |  |  | 63.48282 | [6 empty] | 113.5702 | 206.756 | 4.752475 | 89.69132 | 22.48107 | 2.748981 | 9.493302 | 2.498544 | 11.99767 | 9.027373 | 11.00757 | 1.99767 | 5.253349 | 1.753058 | 556.5114 |  |  | 5.002912 |  | 38.49738 | 8.503203
171 | KYALDK001 | Raw Coal. Plant Feed | COL, PRP | Processing | N/A | N/A |  |  | 2.43 |  | 49.22 | 49.22 |  |  |  |  | 26.41203 |  | 28.85006 |  |  |  |  | 40.63389 | [6 empty] | 65.01422 | 134.295 | 16.05039 | 61.35717 | 12.19017 | 2.498984 | 10.36164 | 1.442503 | 8.329947 | 1.564405 | 4.571312 | 0.6501422 | 4.266558 | 0.6298253 | 363.8562 |  |  | 0.4063389 |  | 21.33279 | 10.36164
172 | KYALDK002 | Clean Coal | COL, PRP | Processing | Coal Separations | Clean Coal |  |  | 2.77 |  | 10.85 | 10.85 |  |  |  |  | 46.08295 |  | 55.29954 |  |  |  |  | 92.1659 | [6 empty] | 52.53456 | 109.6774 | 13.82488 | 52.53456 | 12.90323 | 3.225806 | 16.58986 | 2.764977 | 16.58986 | 3.410138 | 9.677419 | 1.382488 | 8.940092 | 1.290323 | 397.5115 |  |  | 1.843318 |  | 23.04147 | 37.78802
173 | KYALDK003 | Coarse Reject | PRP, WST | Processing | Coal Separations | Coarse Refuse |  |  | 2.55 |  | 84.04 | 84.04 |  |  |  |  | 23.91718 |  | 27.36792 |  |  |  |  | 33.31747 | [6 empty] | 65.20704 | 134.4598 | 16.06378 | 61.75631 | 11.7801 | 2.332223 | 9.162304 | 1.225607 | 6.901475 | 1.3208 | 3.81961 | 0.5473584 | 3.653022 | 0.5473584 | 352.0942 |  |  | 0.2379819 |  | 21.0614 | 7.258448
174 | KYALDK004 | Fine Reject | PRP, WST | Processing | Coal Separations | Fine Coal By-product |  |  | 1.79 |  | 59.45 | 59.45 |  |  |  |  | 27.418 |  | 24.72666 |  |  |  |  | 40.37006 | [6 empty] | 64.25568 | 134.2304 | 15.30698 | 58.03196 | 11.10177 | 2.287637 | 9.41968 | 1.37931 | 7.905803 | 1.56434 | 4.541632 | 0.6560135 | 4.373423 | 0.6560135 | 356.0807 |  |  | 0.3364172 |  | 21.19428 | 8.746846
177 | KYALDOZZ98 | Mine roof shale. WKY #13 coal bed. | COL | Resource Production | Coal Mining | N/A | 2.65 | 97.29 |  |  |  | 97.29 |  |  | 95693.29 |  | 18.70696 |  | 34.74149 |  |  |  |  | 28.77994 |  |  | 4.995375 | 4.995375 | 4.995375 |  | 42.45041 | 86.03145 | 4.995375 | 34.53592 | 4.995375 | 4.995375 | 34.94707 | 3.75167 | 6.249358 | 5.005653 | 4.245041 | 2.497687 | 3.998355 | 4.995375 | 272.474 | 4.995375 |  | 4.995375 | 4.995375 | 93.02087 | 104.8412
182 | KYALYYZZ66 | State geological survey core sample. WKY #8b coal bed, 45 in. thick | COL | Resource Production | Coal Reserve | N/A | 5.41 | 68.87 |  |  |  | 68.87 |  |  | 68171.92 |  | 16.26252 |  | 32.52505 |  |  |  |  | 48.93277 |  |  | 4.994918 | 4.994918 | 4.994918 |  | 44.43154 | 91.18629 | 4.994918 | 39.2043 | 4.994918 | 4.994918 | 55.03122 | 6.505009 | 6.751851 | 4.138231 | 5.25628 | 2.497459 | 6.998693 | 4.994918 | 330.9133 | 4.994918 |  | 4.994918 | 44.28634 | 74.77857 | 125.8894
185 | KYARMCZZ102 | Mine, Channel, Top Bench, WKY #13A coal bed, 37 in. thick | COL | Resource Production | Coal Mining | N/A | 10.16 | 13.99 |  |  |  | 13.99 |  |  | 48892.07 |  | 14.01001 |  | 43.74553 |  |  |  |  | 30.23588 |  |  | 4.996426 | 4.996426 | 23.5168 |  | 13.00929 | 55.25375 | 4.996426 | 35.73981 | 4.996426 | 4.996426 | 213.0093 | 4.996426 | 2.501787 | 8.506076 | 2.501787 | 2.501787 | 5.246605 | 5.746962 | 394.2387 | 45.46104 |  | 4.996426 | 22.01573 | 34.23874 | 30.23588
186 | KYARMCZZ103 | Mine, Channel, Parting, WKY#13A/B coal bed, 60 in. thick | COL | Resource Production | Coal Mining | N/A | 7.59 | 60.65 |  |  |  | 60.65 |  |  | 118516.1 |  | 21.43446 |  | 30.99753 |  |  |  |  | 38.58203 |  |  | 4.995878 | 4.995878 | 4.995878 |  | 60.18137 | 123.0008 | 4.995878 | 55.7296 | 4.995878 | 4.995878 | 39.07667 | 4.253916 | 7.502061 | 4.995878 | 5.507007 | 2.506183 | 4.748557 | 4.995878 | 366.0676 | 4.995878 |  | 4.995878 | 4.995878 | 133.5532 | 114.5919
187 | KYARMCZZ104 | Mine, Channel, Lower Bench, WKY#13B coal bed, 30 in. thick | COL | Resource Production | Coal Mining | N/A | 10.42 | 9.06 |  |  |  | 9.06 |  |  | 90838.85 |  | 25.27594 |  | 47.46137 |  |  |  |  | 85.76159 |  |  | 5 | 5 | 5.242826 |  | 31.45695 | 76.26932 | 5 | 42.27373 | 5 | 5 | 119.2053 | 5 | 13.24503 | 6.743929 | 8.002208 | 2.494481 | 8.498896 | 5 | 418.9514 | 9.492274 |  | 5 | 9.492274 | 6.743929 | 37.63797
192 | KYBRCPREP-01 | Coal Product (-1mm Coal) (Note: Some of the provided sample descriptions seemed inconsistent with the ash values observed in the testing results of this sample set.) |  |  |  |  | 12.48 | 7.47 |  |  |  | 7.47 |  |  | 39357.43 | 4712.182 | 11.75368 | 0 | 81.79384 |  |  |  |  | 12.74431 | [6 empty] | 11.00402 | 11.99465 | 5.247657 | 14.99331 | 8.500669 | 4.993307 | 4.993307 | 4.993307 | 2.998661 | 4.993307 | 9.250335 | 2.503347 | 2.503347 | 4.993307 | 106.7068 |  |  | 30.78983 |  | 4.993307 | 6.024096
193 | KYBRCPREP-02 | Coal Product (+1mm Coal) (Note: Some of the provided sample descriptions seemed inconsistent with the ash values observed in the testing results of this sample set.) |  |  |  |  | 6.53 | 11.79 |  |  |  | 11.79 |  |  | 68532.65 | 1000.848 | 13.99491 | 0 | 52.75657 |  |  |  |  | 6.25106 | [6 empty] | 7.752332 | 11.28075 | 5.750636 | 4.995759 | 7.49788 | 4.995759 | 4.995759 | 4.995759 | 2.50212 | 4.995759 | 7.998304 | 1.501272 | 2.50212 | 4.995759 | 83.01103 |  |  | 23.74894 |  | 4.995759 | 4.995759
194 | KYBRCPREP-03 | Coal Product Dredge Material (Fines) (Note: Some of the provided sample descriptions seemed inconsistent with the ash values observed in the testing results of this sample set.) |  |  |  |  | 11.46 | 9.06 |  |  |  | 9.06 |  |  | 61699.78 | 1931.567 | 13.79691 | 0 | 58.4989 |  |  |  |  | 14.45916 | [6 empty] | 14.45916 | 30.7947 | 10 | 15.78366 | 8.752759 | 5 | 5 | 5 | 3.245033 | 5 | 7.748344 | 1.754967 | 2.505519 | 5 | 134.5033 |  |  | 19.53642 |  | 5 | 6.048565
195 | KYBRCPREP-CR01 | Coarse Refuse/Reject (Coal) (Note: Some of the provided sample descriptions seemed inconsistent with the ash values observed in the testing results of this sample set.) |  |  |  |  | 10.72 | 67.11 |  |  |  | 67.11 |  |  | 93950.23 | 2190.434 | 11.99523 | 0 | 16.54001 |  |  |  |  | 5.498435 | [6 empty] | 12.75518 | 20.71226 | 9.000149 | 9.99851 | 6.243481 | 5.006705 | 5.006705 | 5.006705 | 2.503353 | 5.006705 | 6.243481 | 1.250186 | 2.503353 | 5.006705 | 101.7419 |  |  | 6.243481 |  | 5.006705 | 5.006705
196 | KYBRCPREP-FS1 | Feed Stock/Clay ball (Refuse Pile) (Clay) (Note: Some of the provided sample descriptions seemed inconsistent with the ash values observed in the testing results of this sample set.) |  |  |  |  | 22.36 | 48.2 |  |  |  | 48.2 |  |  | 72697.1 | 1197.095 | 7.759336 | 0 | 16.74274 |  |  |  |  | 5 | [6 empty] | 6.244813 | 9.004149 | 5 | 5 | 5 | 5 | 5 | 5 | 2.510373 | 5 | 5.497925 | 1.5 | 2.510373 | 5 | 72.26763 |  |  | 7.240664 |  | 5 | 5
197 | KYBRCPREP-FS2 | Feed Stock/Clay ball (Refuse Pile) (Clay) (Note: Some of the provided sample descriptions seemed inconsistent with the ash values observed in the testing results of this sample set.) |  |  |  |  | 11.03 | 14.4 |  |  |  | 14.4 |  |  | 96458.33 | 2993.056 | 19.02778 | 0 | 44.72222 |  |  |  |  | 10 | [6 empty] | 18.75 | 47.01389 | 15 | 12.77778 | 7.5 | 5 | 5 | 5 | 2.5 | 5 | 7.222222 | 1.5 | 2.5 | 5 | 149.7639 |  |  | 18.75 |  | 6.25 | 5
198 | KYBRCPREP-FS3 | Feed Stock/Dredge Material (Dredge Fines) (Note: Some of the provided sample descriptions seemed inconsistent with the ash values observed in the testing results of this sample set.) |  |  |  |  | 19.87 | 45.09 |  |  |  | 45.09 |  |  | 54668.44 | 483.4775 | 5.256154 | 0 | 15.99024 |  |  |  |  | 4.99002 | [6 empty] | 2.750055 | 2.239965 | 4.99002 | 4.99002 | 4.746063 | 4.99002 | 4.99002 | 4.99002 | 2.506099 | 4.99002 | 5.256154 | 1.250832 | 2.506099 | 4.99002 | 61.17543 |  |  | 8.00621 |  | 4.99002 | 4.99002
199 | KYBRCPREP-FS4 | Coarse Feed Stock (Coarse Coal) (Note: Some of the provided sample descriptions seemed inconsistent with the ash values observed in the testing results of this sample set.) |  |  |  |  | 7.41 | 76.9 |  |  |  | 76.9 |  |  | 117477.2 | 1276.983 | 13.78414 | 0 | 13.52406 |  |  |  |  | 7.997399 | [6 empty] | 14.56437 | 21.71651 | 9.505852 | 11.0013 | 6.254876 | 5.006502 | 5.006502 | 5.006502 | 2.496749 | 5.006502 | 6.501951 | 1.249675 | 2.496749 | 5.006502 | 108.8179 |  |  | 6.254876 |  | 7.503251 | 5.006502
202 | KYCKWL01-01 | Blue Gem coal, Central Appalachian, stoker | CMB | Utilization | Feed Coal | N/A | 1.74 | 6.74 |  |  |  | 6.74 |  |  |  |  | 50.4451 |  | 114.9852 |  |  |  |  | 136.9436 | [6 empty] | 79.52522 | 166.1721 | 51.48368 | 85.45994 | 22.55193 | 5.994065 | 16.02374 | 8.501484 | 21.51335 | 12.49258 | 20.47478 | 5.504451 | 12.99703 | 7.002967 | 652.6409 |  |  | 23.44214 |  | 21.06825 | 32.04748
203 | KYCKWL01-02 | Stoker ash, Central Appalachian, stoker | CMB | Utilization | Energy Conversion Process | Ash | 1.11 | 53.23 |  |  |  | 53.23 |  |  |  |  | 42.45726 |  | 87.54462 |  |  |  |  | 117.415 | [6 empty] | 77.02423 | 161.9388 | 54.48056 | 84.53879 | 22.54368 | 5.992861 | 14.5031 | 8.998685 | 18.97426 | 8.491452 | 17.50892 | 4.997182 | 11.00883 | 8.491452 | 616.9078 |  |  | 5.504415 |  | 4.997182 | 19.53785
207 | KYEKCO01_07_Unit_1 | Unit 1 fly ash | CMB | Utilization | Energy Conversion Process | Fly Ash | 10.12 | 94.84 |  |  |  | 94.84 |  |  | 123007.2 |  | 37.0097 |  | 57.78153 |  |  |  |  | 115.9848 | [6 empty] | 120.2024 | 243.5681 | 54.30198 | 99.00886 | 41.01645 | 5.250949 | 31.73766 | 22.248 | 23.3024 | 16.23787 | 24.46225 | 11.70392 | 14.02362 | 4.997891 | 828.0472 |  |  | 43.75791 |  | 25.41122 | 15.18347
208 | KYEKCO01_08_Unit_1 | Unit 1 bottom ash | CMB | Utilization | Energy Conversion Process | Bottom Ash | 10.99 | 92.96 |  |  |  | 92.96 |  |  | 112403.2 |  | 30.98107 |  | 50.98967 |  |  |  |  | 105.9596 | [6 empty] | 121.5577 | 251.7212 | 54.96988 | 97.03098 | 39.04905 | 5.24957 | 31.94923 | 22.26764 | 22.0525 | 17.10413 | 24.52668 | 12.04819 | 13.01635 | 5.002151 | 823.5047 |  |  | 32.70224 |  | 25.70998 | 15.59811
209 | KYEKCO01_10 | Coal for planned special run | COL, CMB | Utilization | Feed Coal | N/A | 6 | 12.45 |  |  |  | 12.45 |  |  | 133654.6 |  | 43.21285 |  | 40.24096 |  |  |  |  | 128.5141 | [6 empty] | 132.5301 | 275.502 | 51.96787 | 98.79518 | 48.51406 | 5.24498 | 35.74297 | 23.21285 | 26.26506 | 13.25301 | 26.26506 | 11.48594 | 15.02008 | 4.995984 | 897.3092 |  |  | 53.9759 |  | 28.83534 | 15.98394
211 | KYEKCO01_11 | Coal used to produce samples KYEKCO01 07, KYEKCO01 08 & KYEKCO12 09 | COL, CMB | Utilization | Feed Coal | N/A | 10.52 | 11.28 |  |  |  | 11.28 |  |  | 113297.9 |  | 32.71277 |  | 71.98582 |  |  |  |  | 106.383 | [6 empty] | 103.7234 | 211.8794 | 48.75887 | 81.47163 | 39.53901 | 5.753546 | 31.47163 | 19.7695 | 21.54255 | 16.40071 | 22.96099 | 11.25887 | 12.5 | 5 | 738.4131 |  |  | 62.5 |  | 20.47872 | 15.07092
213 | KYEKCO01-12 | Ash | CMB |  |  |  | 11.24 | 95.67 |  |  |  | 95.67 |  |  | 148134.2 | 12543.12 | 50.27699 |  | 59.78886 |  |  |  |  | 124.3859 | [6 empty] | 141.1101 | 304.1706 | 66.47852 | 121.2501 | 33.76189 | 4.50507 | 29.26727 | 8.247099 | 24.04097 | 4.996342 | 14.00648 | 2.498171 | 15.26079 | 4.996342 | 898.9756 |  |  | 55.71234 |  | 55.50329 | 6.564231
214 | KYEKCO01_01_Unit_1 | Unit 1 feed coal. Central Appalachian coal | COL, CMB | Utilization | Feed Coal | N/A | 3.89 | 11.23 |  |  |  | 11.23 |  |  | 121549.4 |  | 39.26981 |  | 71.95013 |  |  |  |  | 86.73197 | [6 empty] | 108.6376 | 195.9038 | 45.77026 | 85.21817 | 30.0089 | 4.995548 | 24.22084 | 16.0285 | 17.00801 | 13.08994 | 19.76848 | 9.973286 | 10.50757 | 5.24488 | 673.1077 |  |  | 45.50312 |  | 21.37133 | 13.35708
215 | KYEKCO01_02_Unit_1 | Unit 1 economizer fly ash. Central Appalachian coal | CMB | Utilization | Energy Conversion Process | Fly Ash | 1.54 | 87.35 |  |  |  | 87.35 |  |  | 108700.6 |  | 26.44533 |  | 38.46594 |  |  |  |  | 59.98855 | [6 empty] | 72.00916 | 140.8128 | 39.49628 | 69.49056 | 11.00172 | 5.002862 | 16.94333 | 15.79851 | 13.05094 | 15.68403 | 16.94333 | 9.994276 | 8.25415 | 5.002862 | 499.4734 |  |  | 28.50601 |  | 19.11849 | 11.4482
216 | KYEKCO01_03_Unit_1 | Unit 1 mechanical fly ash. Central Appalachian coal | CMB | Utilization | Energy Conversion Process | Fly Ash | 1.77 | 90.36 |  |  |  | 90.36 |  |  | 114021.7 |  | 34.52855 |  | 54.78088 |  |  |  |  | 76.47189 | [6 empty] | 77.02523 | 154.9358 | 43.71403 | 74.25852 | 16.26826 | 5.002213 | 20.80567 | 17.04294 | 15.71492 | 16.71093 | 19.25631 | 10.74591 | 9.749889 | 5.002213 | 562.7047 |  |  | 34.97123 |  | 19.92032 | 12.6162
217 | KYEKCO01_04_Unit_1 | Unit 1 ESP fly ash. Central Appalachian coal | CMB | Utilization | Energy Conversion Process | Fly Ash | 1.81 | 93 |  |  |  | 93 |  |  | 120118.3 |  | 43.54839 |  | 90.53763 |  |  |  |  | 100.5376 | [6 empty] | 88.70968 | 178.4946 | 49.46237 | 82.47312 | 27.2043 | 5.752688 | 27.52688 | 19.24731 | 20.53763 | 19.35484 | 22.7957 | 11.72043 | 12.25806 | 5 | 671.0753 |  |  | 53.01075 |  | 21.50538 | 15.5914
218 | KYEKCO01_05_Unit_1 | Unit 1 silo fly ash. Central Appalachian coal | CMB | Utilization | Energy Conversion Process | Fly Ash | 2.88 | 94.8 |  |  |  | 94.8 |  |  | 97394.51 |  | 27.53165 |  | 51.26582 |  |  |  |  | 75.52743 | [6 empty] | 83.5443 | 157.173 | 49.2616 | 91.03376 | 38.29114 | 5 | 22.78481 | 18.24895 | 16.24473 | 15.7173 | 19.72574 | 10.97046 | 10 | 5 | 618.5232 |  |  | 33.5443 |  | 31.85654 | 15.61181
219 | KYEKCO02-13 | Ash | CMB |  |  |  | 0.72 | 97.56 |  |  |  | 97.56 |  |  | 92076.67 | 113929.9 | 23.47273 |  | 36.79787 |  |  |  |  | 72.46822 | [6 empty] | 89.7909 | 189.6269 | 37.51538 | 69.29069 | 21.21771 | 2.255023 | 16.50267 | 5.00205 | 12.71013 | 5.00205 | 7.749077 | 2.501025 | 8.00533 | 5.00205 | 544.6392 |  |  | 43.76794 |  | 32.80033 | 6.303813
220 | KYEKCO01_09_Unit_1&2 | Unit 1 & 2 landfill ash | CMB, WST | Utilization | Energy Conversion Process | Ash | 21.34 | 93.98 |  |  |  | 93.98 |  |  | 105948.1 |  | 30.53841 |  | 64.26899 |  |  |  |  | 80.01702 | [6 empty] | 78.52735 | 154.2881 | 39.7957 | 69.27006 | 32.77293 | 5.001064 | 23.72845 | 17.76974 | 16.49287 | 16.91849 | 20.21707 | 10.74697 | 10.24686 | 5.001064 | 580.7938 |  |  | 38.73165 |  | 19.25942 | 12.44946
221 | KYEKCO01_06_Unit_1&2 | Unit 1&2 landfill fly ash. Central Appalachian coal | CMB, WST | Utilization | Energy Conversion Process | Fly Ash | 11.44 | 94.57 |  |  |  | 94.57 |  |  | 61076.45 |  | 17.76462 |  | 32.99143 |  |  |  |  | 52.55366 | [6 empty] | 52.76515 | 106.7992 | 33.73163 | 67.78048 | 24.21487 | 5.001586 | 18.29333 | 15.96701 | 11.94882 | 12.26605 | 17.02443 | 9.495612 | 8.004653 | 5.255366 | 441.1018 |  |  | 33.73163 |  | 23.36893 | 11.42011
222 | KYEKDA0401 | Ash disposal site at power plant. Landfilled fly ash (still in active use). Central Appalachian Coal. | CMB, WST | Utilization | Energy Conversion Process | Fly Ash | 18.26 | 83.03 |  |  |  | 83.03 |  |  |  |  | 27.94171 |  | 49.37974 |  |  |  |  | 66.96375 | [6 empty] | 84.54775 | 150.548 | 58.53306 | 82.01855 | 8.502951 | 2.998916 | 35.04757 | 29.98916 | 8.996748 | 2.505119 | 6.997471 | 4.504396 | 6.997471 | 6.503673 | 555.6546 |  |  | 36.01108 |  | 44.44177 | 4.998193
223 | KYEKDA0402 | Ash disposal site at power plant. Landfilled fly ash (old area). Central Appalachian Coal. | CMB, WST | Utilization | Energy Conversion Process | Fly Ash | 27.93 | 79.01 |  |  |  | 79.01 |  |  |  |  | 45.94355 |  | 82.77433 |  |  |  |  | 113.5299 | [6 empty] | 116.9472 | 216.4283 | 74.54753 | 104.5437 | 21.01 | 7.505379 | 121.5036 | 30.50247 | 18.47867 | 7.505379 | 16.95988 | 8.505252 | 10.99861 | 8.998861 | 877.9648 |  |  | 23.03506 |  | 49.48741 | 58.97988
224 | KYEKSP0401 | FBC unit. Fly ash, Central Appalachian Coal. CFBC. | CMB | Utilization | Energy Conversion Process | Fly Ash | 0.2 | 89.83 |  |  |  | 89.83 |  |  |  |  | 8.004008 |  | 18.70199 |  |  |  |  | 17.47746 | [6 empty] | 22.48692 | 32.50584 | 12.468 | 43.52666 | 2.504731 | 3.495491 | 10.99855 | 8.504954 | 1.502839 | 2.504731 | 2.504731 | 2.504731 | 3.996438 | 6.000223 | 172.9823 |  |  | 7.002115 |  | 4.99833 | 4.99833
225 | KYEKSP0402 | FBC unit. Bed ash, Central Appalachian Coal. CFBC. | CMB | Utilization | Energy Conversion Process | Ash | 0.06 | 98.01 |  |  |  | 98.01 |  |  |  |  | 5.999388 |  | 12.54974 |  |  |  |  | 16.01877 | [6 empty] | 9.99898 | 27.03806 | 4.499541 | 29.99694 | 2.499745 | 2.499745 | 11.01928 | 6.499337 | 2.499745 | 2.499745 | 2.999694 | 2.499745 | 3.999592 | 8.499133 | 133.0681 |  |  | 7.999184 |  | 4.99949 | 4.99949
226 | KYEKSP0403 | FBC unit. Coal, Central Appalachian Coal. CFBC. | CMB | Utilization | Feed Coal | N/A | 7.01 | 16.65 |  |  |  | 16.65 |  |  |  |  | 19.51952 |  | 27.38739 |  |  |  |  | 41.5015 | [6 empty] | 63.06306 | 109.3093 | 52.49249 | 72.67267 | 5.003003 | 2.498498 | 27.98799 | 30.03003 | 4.498498 | 2.498498 | 4 | 2.498498 | 5.003003 | 6.486486 | 429.5435 |  |  | 16.51652 |  | 44.02402 | 5.003003
227 | KYEKSP0404 | FBC unit. Limestone, Central Appalachian Coal. CFBC. | CMB | Utilization | Energy Conversion Process | Disposed Combustion Byproducts | 0.32 | 100 |  |  |  | 100 |  |  |  |  | 2.5 |  | 5.04 |  |  |  |  | 15.5 | [6 empty] | 2.5 | 19.5 | 2.5 | 15.5 | 3.5 | 3.5 | 10 | 5 | 2.5 | 2.5 | 3.5 | 2.5 | 4 | 11.5 | 104 |  |  | 10.5 |  | 5 | 5
228 | KYEKSP1201 | FBC unit. Landfilled fly ash. Illinois Basin Coal. | CMB | Utilization | Energy Conversion Process | Fly Ash | 7.13 | 97.57 |  |  |  | 97.57 |  |  |  |  | 24.49523 |  | 32.79697 |  |  |  |  | 54.0125 | [6 empty] | 74.51061 | 119.9139 | 55.03741 | 70.00102 | 5.001537 | 2.500769 | 34.02685 | 26.95501 | 6.497899 | 2.500769 | 5.001537 | 3.99713 | 6.497899 | 5.503741 | 471.9586 |  |  | 47.45311 |  | 39.9713 | 5.001537
233 | KYJRBC0106 | Underground Mine, Upper Split, Jellico coal bed, 26 in. thick | COL | Resource Production | Coal Mining | N/A | 3.96 | 4.23 |  |  |  | 4.23 |  |  | 124113.5 |  | 53.4279 |  | 208.2742 |  |  |  |  | 160.7565 |  |  | 5.01182 | 5.01182 | 5.01182 |  | 129.078 | 274.2317 | 5.01182 | 130.4965 | 5.01182 | 5.01182 | 81.79669 | 9.739953 | 26.47754 | 7.068558 | 16.00473 | 2.50591 | 14.25532 | 5.01182 | 872.4586 | 5.01182 |  | 12.50591 | 5.01182 | 96.69031 | 106.1466
234 | KYJRBC0107 | Underground Mine, Middle Parting, Jellico coal bed, 17 in. thick | COL | Resource Production | Coal Mining | N/A | 3.35 | 93.34 |  |  |  | 93.34 |  |  | 86468.82 |  | 14.99893 |  | 23.99829 |  |  |  |  | 26.7838 |  |  | 5.003214 | 5.003214 | 5.003214 |  | 44.78252 | 88.49368 | 5.003214 | 39.53289 | 5.003214 | 5.003214 | 26.99807 | 2.999786 | 5.999571 | 3.964003 | 4.74609 | 2.49625 | 3.503321 | 5.003214 | 270.3128 | 5.003214 |  | 5.003214 | 5.003214 | 8.003 | 36.64024
235 | KYJRBC0108 | Underground Mine, Lower Split, Jellico coal bed, 19 in. thick | COL | Resource Production | Coal Mining | N/A | 3.1 | 5.56 |  |  |  | 5.56 |  |  | 46762.59 |  | 30.57554 |  | 68.70504 |  |  |  |  | 105.7554 |  |  | 5 | 5 | 21.76259 |  | 30.57554 | 99.46043 | 5 | 52.51799 | 5 | 5 | 179.3165 | 5 | 23.74101 | 35.07194 | 6.996403 | 2.5 | 10.5036 | 5.503597 | 571.9424 | 5 |  | 5 | 17.2482 | 96.22302 | 108.9928
236 | KYJRBLZZ03 | Underground Mine, Full Channel, Fire Clay coal bed, 40 in. thick | COL | Resource Production | Coal Mining | N/A | 3.86 | 21.95 |  |  |  | 21.95 |  |  | 118451 |  | 28.51936 |  | 39.22551 |  |  |  |  | 113.4396 |  |  | 5.01139 | 5.01139 | 5.01139 |  | 128.9294 | 158.0866 | 5.01139 | 114.8064 | 5.01139 | 5.01139 | 73.34852 | 9.248292 | 20.72893 | 5.512528 | 11.25285 | 2.501139 | 12.25513 | 5.01139 | 670.1549 | 5.01139 |  | 5.01139 | 5.01139 | 5.01139 | 154.4419
238 | KYJRBLZZ05 | Underground Mine, Lower Bench , Fire Clay coal bed, 9 in. thick | COL | Resource Production | Coal Mining | N/A | 3.68 | 9.72 |  |  |  | 9.72 |  |  | 137551.4 |  | 72.01646 |  | 131.6872 |  |  |  |  | 424.8971 |  |  | 5 | 5 | 5 |  | 406.3786 | 333.3333 | 74.27984 | 368.3128 | 26.02881 | 6.748971 | 130.6584 | 26.02881 | 72.22222 | 11.93416 | 37.55144 | 3.755144 | 42.48971 | 7.253086 | 1971.872 | 5 |  | 5 | 5 | 13.99177 | 46.2963
239 | KYJRLW001 | Raw Coal. Plant Feed | COL, PRP | Processing | N/A | N/A |  |  | 1.54 |  | 50.65 | 50.65 |  |  |  |  | 23.0997 |  | 18.3613 |  |  |  |  | 53.30701 | [6 empty] | 76.99901 | 170.5824 | 19.94077 | 75.22211 | 14.8075 | 1.934847 | 12.63574 | 1.89536 | 10.6614 | 2.053307 | 5.962488 | 0.8489635 | 5.528134 | 0.8292201 | 453.2083 |  |  | 0.3948667 |  | 32.97137 | 8.687068
240 | KYJRLW002 | Clean Coal | COL, PRP | Processing | Coal Separations | Clean Coal |  |  | 1.83 |  | 8.29 | 8.29 |  |  |  |  | 65.13872 |  | 62.72618 |  |  |  |  | 277.4427 | [6 empty] | 291.918 | 623.6429 | 72.37636 | 271.4113 | 55.48854 | 5.910736 | 51.86972 | 8.082027 | 49.45718 | 10.01206 | 29.43305 | 4.101327 | 26.89988 | 3.860072 | 1781.906 |  |  | 2.412545 |  | 85.64536 | 37.39445
241 | KYJRLW003 | Coarse Reject | PRP, WST | Processing | Coal Separations | Coarse Refuse |  |  | 1.18 |  | 86.99 | 86.99 |  |  |  |  | 19.42752 |  | 14.36947 |  |  |  |  | 35.63628 | [6 empty] | 60.35176 | 127.6009 | 15.51903 | 58.85734 | 11.38062 | 1.60938 | 9.541327 | 1.379469 | 7.587079 | 1.379469 | 4.034947 | 0.5747787 | 3.747557 | 0.5517876 | 339.7517 |  |  | 0.2299115 |  | 28.62398 | 6.437522
242 | KYJRLW004 | Fine Reject | PRP, WST | Processing | Coal Separations | Fine Coal By-product |  |  | 1.25 |  | 56.74 | 56.74 |  |  |  |  | 24.49771 |  | 20.44413 |  |  |  |  | 44.06063 | [6 empty] | 67.67712 | 143.2852 | 16.5668 | 62.91858 | 11.98449 | 1.850546 | 10.04582 | 1.462813 | 8.45964 | 1.674304 | 4.952415 | 0.70497 | 4.776172 | 0.7225943 | 381.1421 |  |  | 0.352485 |  | 22.55904 | 6.873458
243 | KYJRYY90108 | Roof Rock, Hazard #4 coal bed, 3 in. thick | COL | Resource Production | Coal Mining | N/A | 3.53 | 95.36 |  |  |  | 95.36 |  |  | 100524.3 |  | 18.03691 |  | 26.00671 |  |  |  |  | 23.48993 |  |  | 5.002097 | 5.002097 | 5.002097 |  | 51.69883 | 108.0117 | 5.002097 | 41.21225 | 5.002097 | 5.002097 | 29.78188 | 3.250839 | 5.002097 | 5.002097 | 3.754195 | 2.495805 | 3.502517 | 5.002097 | 297.2106 | 5.002097 |  | 5.002097 | 5.002097 | 5.002097 | 12.16443
244 | KYJRYY90109 | Channel, top bench, Hazard #4 coal bed, 32 in. thick | COL | Resource Production | Coal Mining | N/A | 2.7 | 5.33 |  |  |  | 5.33 |  |  | 128517.8 |  | 41.08818 |  | 76.54784 |  |  |  |  | 193.2458 |  |  | 5.009381 | 5.009381 | 5.009381 |  | 189.4934 | 110.3189 | 20.82552 | 177.1107 | 6.510319 | 5.009381 | 76.73546 | 12.51407 | 33.95872 | 5.009381 | 18.27392 | 2.49531 | 16.51032 | 5.009381 | 873.0206 | 5.009381 |  | 5.009381 | 5.009381 | 64.91557 | 73.54597
245 | KYJRYY90110 | Flint Clay Parting, Hazard #4 coal bed, 3 in. thick | COL | Resource Production | Coal Mining | N/A | 3.61 | 86.39 |  |  |  | 86.39 |  |  | 164671.8 |  | 7.755527 |  | 12.26994 |  |  |  |  | 26.73921 |  |  | 5.000579 | 5.000579 | 5.000579 |  | 31.71663 | 70.72578 | 5.000579 | 31.94814 | 5.000579 | 5.000579 | 15.74256 | 5.000579 | 6.505383 | 5.000579 | 5.752981 | 2.500289 | 2.500289 | 5.000579 | 224.1347 | 5.000579 |  | 5.000579 | 5.000579 | 5.000579 | 152.7955
246 | KYJRYY90111 | Channel, bottom bench, Hazard #4 coal bed, 16 in. thick | COL | Resource Production | Coal Mining | N/A | 2.92 | 24.7 |  |  |  | 24.7 |  |  | 147530.4 |  | 20 |  | 26.51822 |  |  |  |  | 161.1336 |  |  | 4.979757 | 4.979757 | 4.979757 |  | 173.6842 | 64.37247 | 31.25506 | 163.1579 | 22.75304 | 4.979757 | 51.82186 | 11.01215 | 28.25911 | 6.234818 | 14.97976 | 2.497976 | 14.0081 | 4.979757 | 755.1296 | 4.979757 |  | 4.979757 | 4.979757 | 91.09312 | 178.9474
247 | KYJRYY90112 | Seat Rock, Hazard #4 coal bed, 6 in. thick | COL | Resource Production | Coal Mining | N/A | 2.56 | 95 |  |  |  | 95 |  |  | 93252.63 |  | 17.78947 |  | 21.47368 |  |  |  |  | 21.26316 |  |  | 5 | 5 | 5 |  | 38.52632 | 80.21053 | 5 | 30.94737 | 5 | 5 | 29.47368 | 3.252632 | 4.747368 | 3.8 | 3.747368 | 2.494737 | 3 | 5 | 241.4632 | 5 |  | 5 | 5 | 5 | 191.5789
249 | KYKSSPJB01 | Stoker coal. Central Appalachian coal | CMB | Utilization | Feed Coal | N/A | 3.84 | 9.67 |  |  |  | 9.67 |  |  |  |  | 51.49948 |  | 183.0403 |  |  |  |  | 138.5729 | [6 empty] | 91.0031 | 200.6205 | 61.01344 | 93.48501 | 19.95863 | 7.238883 | 49.43123 | 25.4395 | 20.4757 | 6.204757 | 16.02896 | 7.238883 | 12.51293 | 7.238883 | 756.4633 |  |  | 52.01655 |  | 37.95243 | 38.98656
250 | KYKSSPJB02 | Stoker boiler ash. Central Appalachian Coal. | CMB | Utilization | Energy Conversion Process | Ash | 15.79 | 57.01 |  |  |  | 57.01 |  |  |  |  | 45.43063 |  | 57.18295 |  |  |  |  | 164.5325 | [6 empty] | 165.0588 | 333.2749 | 92.43992 | 139.9754 | 31.92422 | 6.50763 | 56.48132 | 32.97667 | 27.0128 | 7.507455 | 19.47027 | 7.507455 | 15.99719 | 5.998948 | 1106.665 |  |  | 20.52272 |  | 58.93703 | 21.04894
251 | KYKUTY0101 | Ash disposal site at power plant. Ponded fly ash. Landfill fly ash. Central Appalachian Coal. | CMB, WST | Utilization | Energy Conversion Process | Fly Ash | 43.85 | 83.78 |  |  |  | 83.78 |  |  |  |  | 44.99881 |  | 67.31917 |  |  |  |  | 121.7474 | [6 empty] | 124.1346 | 241.1077 | 74.48078 | 104.4402 | 20.52996 | 6.505132 | 117.4505 | 28.52709 | 18.97828 | 6.994509 | 16.47171 | 7.997135 | 11.49439 | 7.997135 | 908.8565 |  |  | 16.47171 |  | 49.5345 | 18.97828
252 | KYLGMC1401 | PC Power plant. Illinois Basin Coal. | COL, CMB | Utilization | Feed Coal | N/A | 7.54 | 10.55 |  |  |  | 10.55 |  |  |  |  | 32.03791 |  | 31.37441 |  |  |  |  | 63.50711 | [6 empty] | 65.49763 | 111.8483 | 56.01896 | 85.0237 | 9.478673 | 2.50237 | 32.03791 | 36.01896 | 9.004739 | 2.50237 | 7.507109 | 2.50237 | 7.507109 | 6 | 496.9573 |  |  | 35.54502 |  | 52.98578 | 5.004739
253 | KYLGMC1402 | PC power plant. Active plant fly ash. Illinois Basin Coal. | CMB | Utilization | Energy Conversion Process | Fly Ash | 0.17 | 98.82 |  |  |  | 98.82 |  |  |  |  | 32.98927 |  | 33.79883 |  |  |  |  | 66.99049 | [6 empty] | 71.54422 | 122.4448 | 60.51407 | 89.45558 | 10.52419 | 2.499494 | 34.00121 | 38.04898 | 9.997976 | 2.499494 | 8.500304 | 2.499494 | 8.004453 | 7.002631 | 534.5274 |  |  | 15.4827 |  | 55.04959 | 4.998988
254 | KYLGMC1403 | PC power plant. FGD gypsum. Illinois Basin coal | CMB | Utilization | Energy Conversion Process | Disposed Combustion Byproducts | 25.92 | 93.12 |  |  |  | 93.12 |  |  |  |  | 2.502148 |  | 5.004296 |  |  |  |  | 2.996134 | [6 empty] | 2.502148 | 5.498282 | 2.502148 | 18.04124 | 2.502148 | 2.502148 | 2.502148 | 5.004296 | 2.502148 | 2.502148 | 2.502148 | 2.502148 | 2.996134 | 8.505155 | 65.56057 |  |  | 8.00043 |  | 10.50258 | 29.96134
255 | KYLGMC1404 | PC power plant. Landfill fly ash. Illinois Basin Coal. | CMB, WST | Utilization | Energy Conversion Process | Fly Ash | 17.11 | 93.13 |  |  |  | 93.13 |  |  |  |  | 30.49501 |  | 32.42779 |  |  |  |  | 69.04327 | [6 empty] | 76.45227 | 128.8521 | 62.49329 | 90.51863 | 9.996779 | 2.501879 | 35.54172 | 35.00483 | 9.996779 | 2.501879 | 7.4949 | 2.501879 | 7.99957 | 5.497691 | 546.3975 |  |  | 31.03189 |  | 52.50725 | 5.003758
256 | KYLGMC1405 | PC power plant. Landfill bottom ash. Illinois Basin Coal. | CMB, WST | Utilization | Energy Conversion Process | Bottom Ash | 4.18 | 97.37 |  |  |  | 97.37 |  |  |  |  | 25.98336 |  | 29.16709 |  |  |  |  | 59.4639 | [6 empty] | 67.47458 | 102.701 | 52.99374 | 79.4906 | 3.502105 | 2.495635 | 25.46986 | 31.01571 | 7.004211 | 2.495635 | 3.502105 | 2.495635 | 6.500976 | 5.001541 | 451.6073 |  |  | 23.00503 |  | 43.54524 | 12.52953
257 | KYLGMC1406 | PC power plant. Illinois Basin Coal | COL, CMB | Utilization | Feed Coal | N/A | 11.6 | 9.05 |  |  |  | 9.05 |  |  |  |  | 22.54144 |  | 28.0663 |  |  |  |  | 39.55801 | [6 empty] | 60 | 85.08287 | 43.9779 | 58.01105 | 1.502762 | 2.497238 | 26.51934 | 21.98895 | 3.502762 | 2.497238 | 3.005525 | 2.497238 | 5.005525 | 5.005525 | 360.6519 |  |  | 18.56354 |  | 33.48066 | 5.005525
258 | KYLGMC1407 | PC power plant. Illinois Basin Coal | COL, CMB | Utilization | Feed Coal | N/A | 11.76 | 8.63 |  |  |  | 8.63 |  |  |  |  | 23.5226 |  | 29.20046 |  |  |  |  | 39.51333 | [6 empty] | 60.48667 | 88.99189 | 46.46582 | 61.99305 | 3.001159 | 2.502897 | 28.50521 | 25.02897 | 3.997683 | 2.502897 | 3.997683 | 3.499421 | 5.005794 | 5.005794 | 380.4983 |  |  | 20.50985 |  | 37.54345 | 5.005794
259 | KYLGMC1408 | PC power plant. Illinois Basin Coal | COL, CMB | Utilization | Feed Coal | N/A | 13.1 | 10.58 |  |  |  | 10.58 |  |  |  |  | 29.01701 |  | 38.18526 |  |  |  |  | 75.99244 | [6 empty] | 95.46314 | 176.7486 | 70.03781 | 115.3119 | 16.54064 | 2.996219 | 32.04159 | 36.48393 | 12.00378 | 2.504726 | 7.003781 | 2.504726 | 8.497164 | 5 | 659.1304 |  |  | 34.97164 |  | 50.47259 | 5
260 | KYLGMC1409 | PC power plant. Illinois Basin Coal. | COL, CMB | Utilization | Feed Coal | N/A | 6.4 | 10.52 |  |  |  | 10.52 |  |  |  |  | 34.03042 |  | 32.03422 |  |  |  |  | 68.53612 | [6 empty] | 64.54373 | 109.3156 | 51.04563 | 76.52091 | 5.998099 | 2.5 | 28.9924 | 30.51331 | 9.001901 | 2.5 | 5.998099 | 2.5 | 8.003802 | 5 | 470.9696 |  |  | 34.98099 |  | 44.96198 | 5
261 | KYLGMC1410 | PC power plant. Illinois Basin Coal. | COL, CMB | Utilization | Feed Coal | N/A | 6.51 | 10.49 |  |  |  | 10.49 |  |  |  |  | 32.98379 |  | 30.60057 |  |  |  |  | 64.53765 | [6 empty] | 61.48713 | 102.9552 | 48.5224 | 71.97331 | 4.499523 | 2.497617 | 27.45472 | 28.97998 | 7.998093 | 2.497617 | 4.995234 | 2.497617 | 7.502383 | 4.995234 | 443.3937 |  |  | 33.46044 |  | 42.04004 | 4.995234
262 | KYLGTR01-01 | PC power plant. Coal. Illinois Basin coal | COL, CMB | Utilization | Feed Coal | N/A | 13.04 | 12.76 |  |  |  | 12.76 |  |  | 93416.93 | 6622.257 | 32.99373 |  | 76.95925 |  |  |  |  | 66.45768 | [6 empty] | 61.52038 | 156.7398 | 19.98433 | 68.4953 | 21.00313 | 5 | 117.5549 | 19.98433 | 16.53605 | 10.50157 | 19.98433 | 14.49843 | 10.03135 | 5 | 613.2915 |  |  | 5 |  | 26.48903 | 5
263 | KYLGTR01-02 | PC power plant. Fly ash. Illinois Basin coal | CMB | Utilization | Energy Conversion Process | Fly Ash | 0.06 | 100.0** |  |  |  | 100 |  |  | 83247.12 | 38251.09 | 28.84998 |  | 62.17668 |  |  |  |  | 62.67409 | [6 empty] | 58.69479 | 147.2344 | 38.30084 | 67.15082 | 38.79825 | 5.471548 | 137.2861 | 19.39912 | 14.9224 | 9.948269 | 19.89654 | 10.9431 | 10.44568 | 6.963788 | 648.1297 |  |  | 61.18185 |  | 40.7879 | 4.974135
264 | KYLGTR01-03 | PC power plant. Landfill bottom ash from pond. Illinois Basin coal | CMB, WST | Utilization | Energy Conversion Process | Bottom Ash | 4.29 | 97.81** |  |  |  | 97.81 |  |  | 76801.96 | 28023.72 | 25.55976 |  | 49.58593 |  |  |  |  | 52.14191 | [6 empty] | 51.63071 | 137.0003 | 30.16052 | 59.29864 | 34.76127 | 5.111952 | 72.07852 | 21.4702 | 13.80227 | 10.2239 | 19.93661 | 11.75749 | 9.712708 | 5.111952 | 534.199 |  |  | 40.38442 |  | 36.29486 | 5.111952
265 | KYLGTR01-04 | PC power plant. FGD Gypsum. Illinois Basin coal | CMB | Utilization | Energy Conversion Process | Disposed Combustion Byproducts | 24.73 | 97.58** |  |  |  | 97.58 |  |  | 1065.792 | 149046.9 | 2.562 |  | 5.124001 |  |  |  |  | 2.562 | [6 empty] | 8.710801 | 25.62 | 2.562 | 2.562 | 2.562 | 5.124001 | 18.4464 | 3.586801 | 2.562 | 2.562 | 4.099201 | 2.562 | 3.586801 | 11.2728 | 98.38082 |  |  | 5.124001 |  | 5.124001 | 5.124001
271 | KYPEYYZZ72 | State geological survey core sample. WKY #9 coal bed, 65 in. thick | COL | Resource Production | Coal Reserve | N/A | 5.25 | 8.68 |  |  |  | 8.68 |  |  | 72235.02 |  | 18.54839 |  | 44.23963 |  |  |  |  | 47.00461 |  |  | 5 | 5 | 5 |  | 40.43779 | 95.96774 | 5 | 39.74654 | 5 | 5 | 91.47465 | 5 | 7.246544 | 5 | 4.493088 | 2.5 | 5.495392 | 5 | 364.3664 | 5 |  | 5 | 8.997696 | 5 | 18.89401
278 | KYXXYYXX17 | Outcrop, Full Channel, Van Lear (UE #3) coal bed, 25 in. thick | COL | Resource Production | Coal Mining | N/A | 6.72 | 9.41 |  |  |  | 9.41 |  |  | 136981.9 |  | 89.26674 |  | 248.6716 |  |  |  |  | 130.712 |  |  | 4.994687 | 4.994687 | 4.994687 |  | 161.5303 | 176.4081 | 6.74814 | 159.4049 | 4.994687 | 4.994687 | 78.21467 | 9.744952 | 22.52922 | 4.994687 | 13.49628 | 2.497343 | 13.49628 | 4.994687 | 794.7609 | 4.994687 |  | 13.28374 | 4.994687 | 82.46546 | 171.0946
281 | KYXXYYZZ20 | Outcrop, Full Channel, Zachariah coal bed, 25 in. thick | COL | Resource Production | Coal Mining | N/A | 8.12 | 7.38 |  |  |  | 7.38 |  |  | 75203.25 |  | 45.66396 |  | 23.98374 |  |  |  |  | 115.9892 |  |  | 5 | 5 | 25.20325 |  | 20.0542 | 59.7561 | 5 | 40.92141 | 5 | 5 | 157.1816 | 5 | 15.71816 | 6.897019 | 10 | 2.493225 | 12.49322 | 5 | 466.5041 | 5 |  | 5 | 13.68564 | 151.7615 | 124.7967
294 | KYXXYYZZ53 | Mine, Channel, Elm Lick coal bed, 70 in. thick | COL | Resource Production | Coal Mining | N/A | 5.31 | 6.02 |  |  |  | 6.02 |  |  | 100000 |  | 55.48173 |  | 152.3256 |  |  |  |  | 122.2591 |  |  | 5 | 5 | 5 |  | 56.14618 | 120.598 | 5 | 56.31229 | 5 | 5 | 93.18937 | 9.48505 | 21.42857 | 6.694352 | 13.12292 | 2.508306 | 12.55814 | 5 | 534.3023 | 5 |  | 5 | 9.48505 | 5 | 88.70432
297 | KYXXYYZZ56 | Outcrop, Channel, Dunbar coal bed, 34 in. thick | COL | Resource Production | Coal Mining | N/A | 10.33 | 4.99 |  |  |  | 4.99 |  |  | 102204.4 |  | 26.45291 |  | 124.0481 |  |  |  |  | 107.2144 |  |  | 5.01002 | 5.01002 | 5.01002 |  | 63.12625 | 170.3407 | 5.01002 | 79.95992 | 5.01002 | 5.01002 | 67.93587 | 8.216433 | 17.15431 | 6.072144 | 10.36072 | 2.50501 | 8.937876 | 5.01002 | 561.8637 | 5.01002 |  | 5.01002 | 5.01002 | 83.36673 | 80.16032
304 | LARRYYZZ86 | Mine channel sample 30 in. thick | COL | Resource Production | Coal Mining | N/A | 16.69 | 8.33 |  |  |  | 8.33 |  |  | 40936.37 |  | 18.2473 |  | 23.28932 |  |  |  |  | 26.53061 |  |  | 4.993998 | 4.993998 | 4.993998 |  | 21.72869 | 48.4994 | 4.993998 | 18.48739 | 4.993998 | 4.993998 | 33.4934 | 4.753902 | 6.746699 | 4.993998 | 2.496999 | 2.496999 | 2.496999 | 4.993998 | 192.7011 | 4.993998 |  | 4.993998 | 4.993998 | 75.39016 | 196.8788
305 | LARRYYZZ87 | State geological survey core sample. Mine channel sample 6 in. thick | GEO | Resource Production | Coal Reserve | N/A | 13.86 | 7.66 |  |  |  | 7.66 |  |  | 43211.49 | 138772.8 | 19.4517 |  | 31.0705 |  |  |  |  | 19.97389 | [6 empty] | 18.53786 | 83.55091 | 19.4517 | 18.01567 | 2.506527 | 5 | 11.00522 | 16.44909 | 8.002611 | 6.997389 | 16.05744 | 10.50914 | 7.506527 | 6.997389 | 250.5614 |  |  | 57.5718 |  | 5 | 17.62402
306 | MAOMLA01-01 | Power plant. Coal. Powder River Basin coal. | COL, CMB | Utilization | Feed Coal | N/A | 29.47 | 7.13 |  |  |  | 7.13 |  |  | 71107.99 | 131556.8 | 21.03787 |  | 48.94811 |  |  |  |  | 43.47826 | [6 empty] | 61.00982 | 182.3282 | 17.53156 | 39.97195 | 2.496494 | 8.008415 | 143.0575 | 16.97055 | 11.00982 | 9.509116 | 19.07433 | 10 | 8.008415 | 30.99579 | 603.4502 |  |  | 44.46003 |  | 10 | 5.007013
307 | MAOMLA01-02 | Power plant. Fly ash. Powder River Basin coal. | CMB | Utilization | Energy Conversion Process | Fly Ash | 1.21 | 99.70** |  |  |  | 99.7 |  |  | 57853.56 | 151293.9 | 15.04514 |  | 51.15346 |  |  |  |  | 14.04213 | [6 empty] | 32.59779 | 126.3791 | 12.03611 | 14.54363 | 2.507523 | 7.021063 | 146.4393 | 17.55266 | 6.018054 | 10.03009 | 18.05416 | 11.0331 | 6.018054 | 32.59779 | 456.8706 |  |  | 62.68806 |  | 5.015045 | 5.015045
308 | MAOMLA01-03 | Power plant. Bottom ash. Powder River Basin coal. | CMB | Utilization | Energy Conversion Process | Bottom Ash | 7.55 | 99.35** |  |  |  | 99.35 |  |  | 74151.99 | 135047.8 | 19.12431 |  | 50.32713 |  |  |  |  | 37.74534 | [6 empty] | 56.86965 | 180.1711 | 17.61449 | 33.71917 | 2.516356 | 8.05234 | 148.9683 | 18.11777 | 9.562154 | 10.5687 | 19.62758 | 10.5687 | 8.05234 | 32.20936 | 594.3634 |  |  | 17.11122 |  | 5.032713 | 5.032713
309 | MOAMME01-01 | Power plant. Coal. Powder River Basin coal. | CMB | Utilization | Feed Coal | N/A | 29.68 | 11.04 |  |  |  | 11.04 |  |  | 67844.2 | 98369.57 | 19.02174 |  | 46.46739 |  |  |  |  | 41.03261 | [6 empty] | 55.52536 | 157.6087 | 11.95652 | 39.49275 | 2.5 | 6.503623 | 130.4348 | 16.03261 | 10.96014 | 8.496377 | 17.48188 | 9.51087 | 7.5 | 25 | 540.0362 |  |  | 39.03986 |  | 14.03986 | 90.48913
310 | MOAMME01-02 | Power plant. Fly ash. Powder River Basin coal. | CMB | Utilization | Energy Conversion Process | Fly Ash | 0.79 | 98.59** |  |  |  | 98.59 |  |  | 7444.974 | 14139.37 | 5.071508 |  | 54.77229 |  |  |  |  | 0.5071508 | [6 empty] | 2.535754 | 3.550056 | 6.08581 | 4.057207 | 9.635866 | 5.071508 | 134.9021 | 6.592961 | 2.535754 | 6.08581 | 6.592961 | 4.564357 | 2.535754 | 19.27173 | 214.5248 |  |  | 41.07922 |  | 17.24313 | 31.44335
311 | MOAMME01-03 | Power plant. Bottom ash. Powder River Basin coal. | CMB | Utilization | Energy Conversion Process | Bottom Ash | 20.5 | 88.75** |  |  |  | 88.75 |  |  | 65092.96 | 112293 | 18.02817 |  | 49.01408 |  |  |  |  | 36.05634 | [6 empty] | 52.95775 | 154.3662 | 10.70423 | 29.29577 | 2.816901 | 7.323944 | 153.2394 | 16.33803 | 9.014085 | 9.577465 | 18.02817 | 9.577465 | 7.323944 | 31.5493 | 548.169 |  |  | 32.11268 |  | 8.450704 | 5.633803
312 | MSPERH01-01 | Coal. Gulf Coast coal. CFBC | COL, CMB | Utilization | Feed Coal | N/A | 43.36 | 23.86 |  |  |  | 23.86 |  |  | 76445.93 | 80092.2 | 31.01425 |  | 41.49204 |  |  |  |  | 54.9036 | [6 empty] | 44.84493 | 119.8659 | 10.98072 | 35.49874 | 2.497904 | 5.49036 | 121.9614 | 13.49539 | 15.50712 | 8.005029 | 16.51299 | 11.98659 | 8.507963 | 13.99832 | 484.057 |  |  | 4.987427 |  | 11.48365 | 4.987427
313 | MSPERH01-02 | Bed ash. Gulf Coast coal. CFBC | CMB | Utilization | Energy Conversion Process | Ash | 0.11 | 100.00** |  |  |  | 100 |  |  | 63200 | 65350 | 11 |  | 26.5 |  |  |  |  | 14 | [6 empty] | 25 | 70 | 2.5 | 12.5 | 2.5 | 5 | 40 | 7.5 | 4 | 4.5 | 9 | 4.5 | 4.5 | 28.5 | 234 |  |  | 44 |  | 5 | 50
314 | MSPERH01-03 | Fly ash. Gulf Coast coal. CFBC | CMB | Utilization | Energy Conversion Process | Fly Ash | 0.29 | 100.0** |  |  |  | 100 |  |  | 66247.38 | 116042.7 | 22.46181 |  | 44.92363 |  |  |  |  | 41.92872 | [6 empty] | 40.43127 | 118.798 | 9.983029 | 26.45503 | 2.495757 | 5.490666 | 121.793 | 13.47709 | 12.47879 | 7.487272 | 16.472 | 7.986423 | 7.487272 | 36.93721 | 469.7015 |  |  | 97.33453 |  | 6.488969 | 79.86423
315 | MSPERH01-04 | Limestone. Gulf Coast coal. CFBC | CMB | Utilization | Energy Conversion Process | Disposed Combustion Byproducts | 0.44 | 97.97** |  |  |  | 97.97 |  |  | 17842.2 | 253097.9 | 4.082883 |  | 14.29009 |  |  |  |  | 9.696846 | [6 empty] | 10.20721 | 28.58018 | 2.551802 | 2.551802 | 2.551802 | 5.103603 | 33.68378 | 11.22793 | 4.593243 | 3.572522 | 11.22793 | 6.634684 | 5.613963 | 6.634684 | 144.432 |  |  | 5.103603 |  | 5.103603 | 9.696846
317 | MSRHYYZZ85 | Mine channel sample 32 in. thick | GEO | Resource Production | Coal Reserve | N/A | 14.3 | 25.12 |  |  |  | 25.12 |  |  | 102030.3 | 68511.15 | 37.97771 |  | 113.4554 |  |  |  |  | 66.48089 | [6 empty] | 49.36306 | 97.13376 | 17.99363 | 32.00637 | 2.5 | 5.015924 | 21.49682 | 15.00796 | 15.48567 | 8.001592 | 17.99363 | 8.479299 | 9.514331 | 5.015924 | 371.4889 |  |  | 79.61783 |  | 23.48726 | 37.81847
318 | MSXXYYZZ95 | State geological survey core sample. Mine core sample. Bench 1. Coal Fine Grains | GEO | Resource Production | Coal Reserve | N/A | 8.1 | 32.13 |  |  |  | 32.13 |  |  |  |  | 15.00156 |  | 31.4348 |  |  |  |  | 49.48646 | [6 empty] | 63.49206 | 92.43697 | 11.51572 | 36.41457 | 2.499222 | 5.010893 | 10.98662 | 15.00156 | 9.990663 | 7.500778 | 15.49953 | 8.994709 | 7.998755 | 5.010893 | 341.8394 |  |  | 27.51323 |  | 14.50358 | 5.010893
320 | MSXXYYZZ97 | State geological survey core sample. Bench 3. Coal Fine Grains | GEO | Resource Production | Coal Reserve | N/A | 9.73 | 24.82 |  |  |  | 24.82 |  |  |  |  | 21.51491 |  | 8.501209 |  |  |  |  | 62.04674 | [6 empty] | 21.99839 | 65.67284 | 12.48993 | 23.48912 | 2.502015 | 4.995971 | 12.00645 | 15.99517 | 12.48993 | 8.501209 | 18.00967 | 9.508461 | 10.99919 | 9.508461 | 290.2135 |  |  | 41.49879 |  | 14.50443 | 18.45286
323 | MMTSES01-01 | Power plant. Coal. San Juan Basin coal | COL, CMB | Utilization | Feed Coal | N/A | 16.11 | 18.07 |  |  |  | 18.07 |  |  | 101992.3 | 23851.69 | 16.98949 |  | 35.03044 |  |  |  |  | 39.01494 | [6 empty] | 49.52961 | 112.8943 | 25.01384 | 40.01107 | 36.02656 | 5.002767 | 134.477 | 10.51467 | 8.522413 | 7.028224 | 12.50692 | 5.976757 | 5.976757 | 8.02435 | 500.5202 |  |  | 21.02933 |  | 36.02656 | 5.002767
324 | MMTSES01-02 | Power plant. Fly ash. San Juan Basin coal | CMB | Utilization | Energy Conversion Process | Fly Ash | 0.77 | 99.83** |  |  |  | 99.83 |  |  | 104898.3 | 29119.5 | 17.02895 |  | 38.56556 |  |  |  |  | 39.56726 | [6 empty] | 49.08344 | 113.1924 | 9.516178 | 32.55534 | 15.02554 | 5.008514 | 124.2112 | 11.01873 | 8.514475 | 7.512772 | 13.02214 | 6.511069 | 6.010217 | 8.514475 | 449.2637 |  |  | 5.008514 |  | 19.03236 | 5.008514
325 | MMTSES01-03 | Power plant. Landfill ponded ash. San Juan coal | CMB, WST | Utilization | Energy Conversion Process | Ash | 5.31 | 98.77** |  |  |  | 98.77 |  |  | 85056.19 | 31872.03 | 13.16189 |  | 28.34869 |  |  |  |  | 33.41095 | [6 empty] | 42.01681 | 98.71418 | 6.580946 | 26.83001 | 12.14944 | 5.062266 | 120.4819 | 10.63076 | 8.099625 | 6.580946 | 11.64321 | 6.580946 | 5.568492 | 8.099625 | 402.4501 |  |  | 5.062266 |  | 16.70548 | 5.062266
326 | OHDUBE0501A | PC power plant. Coal seam unidentified. | COL, CMB | Utilization | Feed Coal | N/A | 8.38 | 9.43 |  |  |  | 9.43 |  |  |  |  | 24.70838 | 417.8155 | 16.96713 | 181.3362 |  |  |  | 42.20573 | [6 empty] | 43.79639 | 103.7116 | 46.76564 | 34.9947 | 28.20785 | 2.746554 | 7.751856 | 20.99682 | 11.77094 | 1.251326 | 7.253446 | 11.77094 | 1.251326 | 3.255567 | 367.7306 |  |  | 5.005302 |  | 30.22269 | 605.5143
328 | OHDUBE0502A | PC power plant. Pulverizer reject hopper/storage bin. Pyrites and other dense materials. PC power plant. Reject material. | COL, CMB, WST | Utilization | Feed Coal | Refuse | 7.13 | 62.97 |  |  |  | 62.97 |  |  |  |  | 9.004288 | 301.731 | 50.50024 | 77.97364 |  |  |  | 28.42623 | [6 empty] | 397.0145 | 257.2654 | 60.82261 | 17.78625 | 10.24297 | 2.255042 | 1.249801 | 3.255519 | 11.00524 | 80.51453 | 4.255995 | 1.249801 | 14.00667 | 3.255519 | 892.606 |  |  | 50.18263 |  | 5.002382 | 27.79101
330 | OHDUBE0503A | PC power plant. Coal seam unidentified. | COL, CMB | Utilization | Feed Coal | N/A | 7.61 | 8.79 |  |  |  | 8.79 |  |  |  |  | 25.25597 | 129.6928 | 17.29238 | 55.74516 |  |  |  | 38.79408 | [6 empty] | 41.97952 | 96.81456 | 40.7281 | 32.99204 | 26.96246 | 2.753129 | 11.00114 | 20.70535 | 10.75085 | 1.251422 | 6.507395 | 11.49033 | 1.251422 | 3.503982 | 347.4858 |  |  | 5.005688 |  | 25.71104 | 584.7554
333 | OHDUBE0504A | PC power plant. Central Appalachia coal. Coal seam unidentified. | COL, CMB | Utilization | Feed Coal | N/A | 5.75 | 16.76 |  |  |  | 16.76 |  |  |  |  | 13.48449 | 126.4916 | 35.97852 | 46.24105 |  |  |  | 27.74463 | [6 empty] | 31.74224 | 68.01909 | 14.49881 | 26.49165 | 4.749403 | 1.252983 | 11.25298 | 2.5 | 5.501193 | 1.252983 | 4.749403 | 4.749403 | 3.001193 | 2.5 | 210.006 |  |  | 5 |  | 13.48449 | 0.75179
335 | OHDUBE05-0605A | PC power plant. Ash pond sample containing mostly bottom ash. Coal seams(s) unidentified. | CMB, WST | Utilization | Energy Conversion Process | Bottom Ash | 8.71 | 56.25 |  |  |  | 56.25 |  |  |  |  | 4.248889 | 19.2 | 4.995556 | 4.995556 |  |  |  | 11.50222 | [6 empty] | 12 | 1.249778 | 4.995556 | 4 | 2.506667 | 2.755556 | 1.249778 | 2.506667 | 8.746667 | 1.249778 | 1.249778 | 15.50222 | 3.253333 | 6.257778 | 79.02578 |  |  | 4.995556 |  | 30.75556 | 416
337 | OHDUBE05-0606A | PC power plant. Ash pond sample containing mostly bottom ash. Coal seams(s) unidentified. | CMB, WST | Utilization | Energy Conversion Process | Bottom Ash | 1.29 | 24.81 |  |  |  | 24.81 |  |  |  |  | 18.5006 | 288.9964 | 77.38815 | 81.82185 |  |  |  | 37.24305 | [6 empty] | 3.998388 | 85.44942 | 9.230149 | 20.9996 | 12.25312 | 2.249093 | 1.249496 | 4.232164 | 10.76179 | 1.249496 | 7.738815 | 1.499395 | 15.51794 | 3.498589 | 217.1705 |  |  | 4.997985 |  | 4.997985 | 41.91858
339 | OHDUBE05-0607A | PC power plant. Ash pond sample containing mostly fly ash. Coal seams(s) unidentified. | CMB, WST | Utilization | Energy Conversion Process | Fly Ash | 15.57 | 95.67 |  |  |  | 95.67 |  |  |  |  | 24.77266 | 156.789 | 18.5011 | 51.94941 |  |  |  | 50.48605 | [6 empty] | 49.96342 | 118.1144 | 50.48605 | 40.2425 | 22.78666 | 3.250758 | 9.501411 | 22.78666 | 13.48385 | 1.254312 | 7.996237 | 12.75217 | 1.254312 | 3.50162 | 407.8604 |  |  | 4.996342 |  | 33.76189 | 704.5051
341 | OHDUBE0601A | PC power plant. Pulverizer feed. Coal burned is high-sulfur from the Illinois basin and was not mixed with any other coal type. | COL, CMB | Utilization | Feed Coal | N/A | 8.79 | 8.9 |  |  |  | 8.9 |  |  |  |  | 20 | 212.2449 | 11.83673 | 77.65306 |  |  |  | 32.65306 | [6 empty] | 32.44898 | 77.44898 | 36.32653 | 25.91837 | 22.04082 | 2.040816 | 7.714286 | 16.83673 | 9.081633 | 1.132653 | 5.673469 | 9.765306 | 1.132653 | 2.5 | 282.7143 |  |  | 4.540816 |  | 24.79592 | 435.7143
343 | OHDUBE0602A | PC power plant. Pulverizer reject hopper/storage bin. Pyrites and other dense materials. Coal burned is high-sulfur from the Illinois basin and was not mixed with any other coal type. | CMB | Utilization | Feed Coal | Refuse | 1.72 | 61.25 |  |  |  | 61.25 |  |  |  |  | 2.497959 | 147.7551 | 94.20408 | 113.9592 |  |  |  | 4.995918 | [6 empty] | 1258.776 | 251.4286 | 18.93878 | 2.497959 | 27.26531 | 4.244898 | 1.250612 | 6.742857 | 11.7551 | 118.5306 | 1.250612 | 1.250612 | 18.77551 | 12 | 1739.703 |  |  | 41.30612 |  | 26.28571 | 28.08163
345 | OHDUMI0701A | PC power plant. Fly ash. Coal seams(s) unidentified. | CMB | Utilization | Energy Conversion Process | Fly Ash | 0.19 | 98.28 |  |  |  | 98.28 |  |  |  |  | 28.49003 | 328.6528 | 102.7676 | 159.7477 |  |  |  | 69.69882 | [6 empty] | 17.70452 | 136.3451 | 33.98453 | 45.2788 | 20.45177 | 3.998779 | 1.251526 | 6.501832 | 17.70452 | 1.251526 | 9.74766 | 1.750102 | 19.53602 | 4.253154 | 389.4587 |  |  | 4.99593 |  | 4.99593 | 22.79202
347 | OHDUMI0702A | PC power plant feed coal. | COL, CMB | Utilization | Feed Coal | N/A | 11.52 | 8.39 |  |  |  | 8.39 |  |  |  |  | 23.48033 | 98.92729 | 13.23004 | 43.02741 |  |  |  | 51.48987 | [6 empty] | 45.17282 | 110.9654 | 48.74851 | 39.92849 | 31.46603 | 3.504172 | 9.749702 | 21.45411 | 13.23004 | 1.25149 | 7.49702 | 12.27652 | 1.25149 | 3.742551 | 401.7282 |  |  | 4.994041 |  | 30.75089 | 635.2801
349 | OHDUMI0703A | PC power plant feed coal. | COL, CMB | Utilization | Feed Coal | N/A | 3.52 | 7.98 |  |  |  | 7.98 |  |  |  |  | 27.69424 | 323.3083 | 72.43108 | 144.1103 |  |  |  | 42.98246 | [6 empty] | 42.4812 | 119.9248 | 26.69173 | 34.96241 | 10.50125 | 27.44361 | 11.00251 | 4.498747 | 12.24311 | 1.253133 | 7.994987 | 11.2406 | 5.75188 | 2.493734 | 361.4662 |  |  | 5 |  | 37.7193 | 2.493734
351 | OHDUMI0704A | PC power plant feed coal. | COL, CMB | Utilization | Feed Coal | N/A | 7.85 | 10.35 |  |  |  | 10.35 |  |  |  |  | 20.77295 | 242.5121 | 11.49758 | 72.75362 |  |  |  | 31.20773 | [6 empty] | 32.46377 | 101.4493 | 38.26087 | 32.27053 | 25.99034 | 2.753623 | 14.00966 | 19.22705 | 10.5314 | 1.246377 | 6 | 11.01449 | 1.246377 | 3.246377 | 330.9179 |  |  | 5.004831 |  | 25.21739 | 432.8502
353 | OHDUMI0705A | PC power plant. Gypsum | CMB | Utilization | Energy Conversion Process | Disposed Combustion Byproducts | 7.52/18.71* | 81.29 |  |  |  | 81.29 |  |  |  |  | 2.497232 | 26.20248 | 16.23816 | 12.7937 |  |  |  | 2.497232 | [6 empty] | 73.19473 | 11.256 | 159.9213 | 2.497232 | 2.497232 | 1.254767 | 1.254767 | 2.497232 | 5.252799 | 1.254767 | 1.254767 | 1.254767 | 5.744864 | 2.497232 | 274.1297 |  |  | 79.96063 |  | 79.7146 | 2.497232
355 | OHDUMI0706A | PC power plant. Material generated from scrubbing process. | CMB | Utilization | Energy Conversion Process | Disposed Combustion Byproducts | 51 | 83.91 |  |  |  | 83.91 |  |  |  |  | 5.493982 | 440.9486 | 22.76248 | 68.0491 |  |  |  | 7.496127 | [6 empty] | 133.4763 | 157.3114 | 46.47837 | 2.502681 | 2.502681 | 1.251341 | 1.251341 | 2.502681 | 6.745322 | 50.76868 | 1.501609 | 1.251341 | 8.747468 | 2.502681 | 426.2901 |  |  | 48.98105 |  | 5.005363 | 23.95424
357 | OHDUMI0707A | PC power plant. Dry ash pond sample containing mostly bottom ash with lesser amount of fly ash. Coal seams(s) unidentified. | CMB, WST | Utilization | Energy Conversion Process | Ash | 4.76 | 100 |  |  |  | 100 |  |  |  |  | 25.78911 | 382.3559 | 89.21637 | 150.3535 |  |  |  | 65.21956 | [6 empty] | 557.6023 | 395.3002 | 31.4647 | 48.49149 | 20.01394 | 4.500647 | 1.254605 | 6.502041 | 18.0225 | 96.78383 | 9.001294 | 1.254605 | 19.71522 | 4.998506 | 1280.125 |  |  | 101.5633 |  | 4.998506 | 15.73235
359 | OHDUMI0708A | PC power plant feed coal. | COL, CMB | Utilization | Feed Coal | N/A | 7.57 | 10.45 |  |  |  | 10.45 |  |  |  |  | 33.01435 | 275.5981 | 13.01435 | 74.73684 |  |  |  | 82.29665 | [6 empty] | 88.22967 | 198.0861 | 66.02871 | 89.76077 | 42.77512 | 6 | 25.55024 | 22.96651 | 21.24402 | 1.253589 | 11.48325 | 12.53589 | 1.253589 | 3.751196 | 673.2153 |  |  | 5.004785 |  | 42.00957 | 1291.866
361 | OHDUMI0709A | PC power plant feed coal. | COL, CMB | Utilization | Feed Coal | N/A | 3.97 | 8.02 |  |  |  | 8.02 |  |  |  |  | 22.69327 | 111.7207 | 13.96509 | 41.77057 |  |  |  | 29.30175 | [6 empty] | 32.79302 | 99.75062 | 43.01746 | 26.18454 | 23.4414 | 2.244389 | 5.997506 | 18.70324 | 8.753117 | 1.246883 | 5.74813 | 10.99751 | 1.246883 | 2.743142 | 312.1696 |  |  | 5 |  | 26.93267 | 435.1621
363 | OHDUZI0101A+B | Power plant feed coal | COL, CMB | Utilization | Feed Coal | N/A | 32.17 | 9.44 |  |  |  | 9.44 | [6 empty] | 129.2373 |  |  |  |  | 51.05932 | [6 empty] | 43.53814 | 116.5254 | 26.48305 | 32.52119 | 20.02119 | 2.002119 | 2.5 | 4.004237 | 7.002119 | 1.25 | 9.004237 | 1.25 | 1.25 | 4.004237 | 322.4153 |  |  | 5 |  | 5 | 2.5
365 | OHDUZI0102A+B | Power plant feed coal | COL, CMB | Utilization | Feed Coal | N/A | 3.45 | 8.25 |  |  |  | 8.25 | [6 empty] | 112 |  |  |  |  | 56 | [6 empty] | 52.9697 | 135.7576 | 30.06061 | 39.51515 | 26.06061 | 2.49697 | 4 | 2.49697 | 9.006061 | 1.248485 | 10.50909 | 1.248485 | 1.248485 | 2.49697 | 375.1152 |  |  | 5.006061 |  | 5.006061 | 2.49697
367 | OHDUZI0103A+B | Power plant feed coal | COL, CMB | Utilization | Feed Coal | N/A | 1.29 | 9.62 |  |  |  | 9.62 | [6 empty] | 130.9771 |  |  |  |  | 61.53846 | [6 empty] | 51.55925 | 124.7401 | 27.02703 | 35.55094 | 23.49272 | 1.995842 | 3.503119 | 3.004158 | 8.004158 | 1.247401 | 10.49896 | 1.247401 | 1.247401 | 2.505198 | 357.1622 |  |  | 5 |  | 5 | 2.505198
369 | OHDUZI0104A+B | Power plant feed coal | COL, CMB | Utilization | Feed Coal | N/A | 15.82 | 9.71 |  |  |  | 9.71 | [6 empty] | 108.1359 |  |  |  |  | 51.49331 | [6 empty] | 43.97528 | 112.2554 | 23.99588 | 30.99897 | 22.96601 | 1.503605 | 2.502575 | 3.501545 | 6.498455 | 1.246138 | 9.495366 | 1.246138 | 1.246138 | 2.502575 | 315.4274 |  |  | 4.994851 |  | 4.994851 | 4.356334
371 | OHDUZI0105A+B | Power plant feed coal | COL, CMB | Utilization | Feed Coal | N/A | 1.46 | 10.3 |  |  |  | 10.3 | [6 empty] | 1184.466 |  |  |  |  | 114.5631 | [6 empty] | 90.97087 | 224.2718 | 46.99029 | 86.99029 | 29.51456 | 3.504854 | 16.01942 | 6.504854 | 21.45631 | 1.252427 | 17.47573 | 1.252427 | 3.504854 | 2.504854 | 666.7767 |  |  | 5 |  | 14.46602 | 2.504854
373 | OHDUZI0106A | Crushed coal taken from the feeder above pulverizer at power plant | COL, CMB | Utilization | Feed Coal | N/A | 56.62 | 10.13 |  |  |  | 10.13 | [6 empty] | 109.5755 |  |  |  |  | 88.45015 | [6 empty] | 75.51826 | 192.4975 | 39.48667 | 67.52221 | 25.96249 | 3.000987 | 10.46397 | 4.501481 | 15.9921 | 1.253702 | 15.00494 | 1.253702 | 2.003949 | 2.497532 | 545.4097 |  |  | 4.995064 |  | 8.99309 | 2.497532
374 | OHDUZI0106B | Crushed coal taken from the feeder above pulverizer at power plant | COL, CMB | Utilization | Feed Coal | N/A | 57.32 | 10.57 |  |  |  | 10.57 | [6 empty] | 150.4257 |  |  |  |  | 185.4305 | [6 empty] | 184.4844 | 419.1107 | 87.03879 | 157.0482 | 45.50615 | 5.998108 | 27.53075 | 10.02838 | 32.54494 | 1.248817 | 26.01703 | 1.504257 | 5.998108 | 21.47588 | 1210.965 |  |  | 5.00473 |  | 40.965 | 2.497635
375 | OHDUZI0106C | Crushed coal taken from the feeder above pulverizer at power plant | COL, CMB | Utilization | Feed Coal | N/A | 28.53 | 10.4 |  |  |  | 10.4 | [6 empty] | 101.9231 |  |  |  |  | 97.11538 | [6 empty] | 83.07692 | 199.0385 | 43.55769 | 77.5 | 24.51923 | 3 | 12.98077 | 6 | 17.98077 | 1.25 | 15.48077 | 1.25 | 2 | 2.5 | 587.25 |  |  | 5 |  | 14.51923 | 2.5
376 | OHDUZI0107A | Crushed coal taken from the feeder above pulverizer at power plant | COL, CMB | Utilization | Feed Coal | N/A | 52.38 | 10.08 |  |  |  | 10.08 | [6 empty] | 96.03175 |  |  |  |  | 37.00397 | [6 empty] | 28.47222 | 77.48016 | 19.54365 | 22.02381 | 17.95635 | 1.498016 | 1.25 | 2.996032 | 3.998016 | 1.25 | 7.5 | 1.25 | 1.25 | 2.5 | 225.9722 |  |  | 5 |  | 5 | 2.5
377 | OHDUZI0107B | Crushed coal taken from the feeder above pulverizer at power plant | COL, CMB | Utilization | Feed Coal | N/A | 8.36 | 9.91 |  |  |  | 9.91 | [6 empty] | 83.45106 |  |  |  |  | 49.44501 | [6 empty] | 37.94147 | 95.96367 | 24.01615 | 27.95156 | 21.49344 | 1.997982 | 1.251261 | 2.996973 | 5.499495 | 1.251261 | 9.001009 | 1.251261 | 1.251261 | 2.502523 | 283.8143 |  |  | 4.994955 |  | 4.994955 | 2.502523
378 | OHDUZI0107C | Crushed coal taken from the feeder above pulverizer at power plant | COL, CMB | Utilization | Feed Coal | N/A | 3.24 | 9.77 |  |  |  | 9.77 | [6 empty] | 72.46673 |  |  |  |  | 37.46162 | [6 empty] | 29.47799 | 80.45036 | 19.44729 | 23.54145 | 17.50256 | 1.504606 | 1.248721 | 2.998976 | 4.002047 | 1.248721 | 7.502559 | 1.248721 | 1.248721 | 2.497441 | 231.3818 |  |  | 4.994882 |  | 4.994882 | 2.497441
379 | OHDUZI0108A | Crushed coal taken from the feeder above pulverizer at power plant | COL, CMB | Utilization | Feed Coal | N/A | 15.87 | 8.56 |  |  |  | 8.56 | [6 empty] | 73.01402 |  |  |  |  | 56.54206 | [6 empty] | 48.48131 | 117.9907 | 29.55607 | 39.01869 | 19.04206 | 2.5 | 3.995327 | 2.5 | 9.007009 | 1.25 | 10 | 1.25 | 1.25 | 2.5 | 344.8832 |  |  | 5 |  | 5 | 2.5
380 | OHDUZI0108B | Crushed coal taken from the feeder above pulverizer at power plant | COL, CMB | Utilization | Feed Coal | N/A | 14.63 | 8.86 |  |  |  | 8.86 | [6 empty] | 91.98646 |  |  |  |  | 54.96614 | [6 empty] | 47.06546 | 116.2528 | 29.00677 | 38.03612 | 19.52596 | 2.505643 | 4.006772 | 3.002257 | 8.498871 | 1.252822 | 9.503386 | 1.252822 | 1.252822 | 2.505643 | 338.6343 |  |  | 5 |  | 5 | 2.505643
381 | OHDUZI0108C | Crushed coal taken from the feeder above pulverizer at power plant | COL, CMB | Utilization | Feed Coal | N/A | 6.63 | 9.71 |  |  |  | 9.71 | [6 empty] | 87.53862 |  |  |  |  | 50.97837 | [6 empty] | 43.97528 | 110.1957 | 27.49743 | 35.53038 | 24.51081 | 1.99794 | 3.501545 | 2.502575 | 8.00206 | 1.246138 | 9.00103 | 1.246138 | 1.246138 | 2.502575 | 323.9341 |  |  | 5.005149 |  | 5.005149 | 2.502575
382 | OHDUZI0109 | Pulverizer reject bin | COL, CMB, WST | Utilization | Feed Coal | Refuse | 46.73 | 64.94 |  |  |  | 64.94 | [6 empty] | 403.4493 |  |  |  |  | 9.501078 | [6 empty] | 2.49461 | 1.250385 | 2.49461 | 2.49461 | 16.47675 | 1.250385 | 1.250385 | 10.99476 | 1.250385 | 1.250385 | 1.250385 | 1.250385 | 1.250385 | 2.49461 | 56.95411 |  |  | 6.005544 |  | 5.00462 | 2.49461
383 | OHDUZI0110 | Pulverizer reject bin | COL, CMB, WST | Utilization | Feed Coal | Refuse | 12.27 | 67.36 |  |  |  | 67.36 | [6 empty] | 469.1211 |  |  |  |  | 8.001781 | [6 empty] | 2.494062 | 1.25 | 2.494062 | 2.494062 | 2.494062 | 1.25 | 1.25 | 14.99406 | 1.25 | 1.25 | 1.25 | 1.25 | 1.25 | 2.494062 | 45.46615 |  |  | 5.002969 |  | 5.002969 | 2.494062
384 | OHDUZI0111 | PC power plant. Fly ash. Coal seams(s) unidentified. | CMB | Utilization | Energy Conversion Process | Fly Ash | 8.46 | 100 |  |  |  | 100 | [6 empty] | 58.53414 |  |  |  |  | 69.47791 | [6 empty] | 58.03213 | 142.5703 | 33.53414 | 50.50201 | 27.51004 | 2.5 | 6.997992 | 3.995984 | 11.04418 | 1.25502 | 11.54618 | 1.25502 | 1.25502 | 2.5 | 423.9759 |  |  | 5 |  | 7.5 | 2.5
385 | OHDUZI0112 | PC power plant. Fly ash. Coal seams(s) unidentified. | CMB | Utilization | Energy Conversion Process | Fly Ash | 47.84 | 100 |  |  |  | 100 | [6 empty] | 502.008 |  |  |  |  | 58.03213 | [6 empty] | 47.48996 | 120.4819 | 26.00402 | 42.97189 | 27.51004 | 3.504016 | 1.24498 | 5 | 6.495984 | 1.24498 | 10.54217 | 1.24498 | 1.24498 | 2.5 | 355.512 |  |  | 5 |  | 5 | 2.5
386 | OHDUZI0113 | PC power plant. Bottom ash. Coal seams(s) unidentified. | CMB | Utilization | Energy Conversion Process | Bottom Ash | 43.9 | 100 |  |  |  | 100 | [6 empty] | 76.96162 |  |  |  |  | 71.9511 | [6 empty] | 59.02395 | 146.3072 | 30.46397 | 53.51238 | 20.54314 | 2.996292 | 6.503658 | 4.499449 | 11.5242 | 1.252631 | 11.5242 | 1.252631 | 1.242609 | 10.5221 | 433.1196 |  |  | 5.000501 |  | 7.495741 | 2.49524
387 | OHDUZIO-114 | Fly ash. Precip building 1, Hopper 1-28. | CMB | Utilization | Energy Conversion Process | Fly Ash | 0.92 | 99.32** |  |  |  | 99.32 |  |  | 87142.57 | 42277.49 | 29.19855 |  | 52.35602 |  |  |  |  | 61.92106 | [6 empty] | 61.41764 | 154.0475 | 13.08901 | 57.89368 | 17.61981 | 5.537656 | 136.9311 | 19.13008 | 15.1027 | 10.57189 | 19.63351 | 11.07531 | 9.565042 | 6.041079 | 599.5771 |  |  | 5.034233 |  | 15.1027 | 5.034233
388 | OHDUZIO-115 | Fly ash. Precip building 1, Hopper 1-27. | CMB | Utilization | Energy Conversion Process | Fly Ash | 1.36 | 98.87** |  |  |  | 98.87 |  |  | 84697.08 | 49651.06 | 29.33145 |  | 52.59432 |  |  |  |  | 61.19146 | [6 empty] | 61.19146 | 155.7601 | 14.16001 | 56.64003 | 15.67715 | 5.56286 | 137.5544 | 19.72287 | 14.66572 | 10.62001 | 19.72287 | 11.12572 | 9.608577 | 7.585719 | 600.7889 |  |  | 5.057146 |  | 13.65429 | 5.057146
389 | OHDUZIO-116 | Fly ash. Precip building 1, Hopper 1-26. | CMB | Utilization | Energy Conversion Process | Fly Ash | 0.85 | 99.10** |  |  |  | 99.1 |  |  | 87850.66 | 42956.61 | 29.26337 |  | 50.45409 |  |  |  |  | 63.06761 | [6 empty] | 62.56307 | 159.4349 | 15.13623 | 59.53582 | 20.18163 | 5.54995 | 137.2351 | 19.67709 | 15.13623 | 10.59536 | 20.18163 | 11.0999 | 9.586276 | 5.045409 | 614.0262 |  |  | 5.045409 |  | 16.64985 | 5.045409
390 | OHDUZIO-117 | Fly ash. Precip building 1, Hopper 1-25. | CMB | Utilization | Energy Conversion Process | Fly Ash | 0.71 | 99.80** |  |  |  | 99.8 |  |  | 85901.8 | 47264.53 | 27.55511 |  | 50.1002 |  |  |  |  | 55.11022 | [6 empty] | 55.61122 | 145.2906 | 14.02806 | 52.10421 | 17.03407 | 5.01002 | 135.2705 | 19.53908 | 13.52705 | 10.52104 | 19.03808 | 11.02204 | 9.018036 | 6.513026 | 568.6373 |  |  | 5.01002 |  | 14.02806 | 5.01002
391 | OHDUZIO-118 | Fly ash. Precip building 1, Hopper 1-23. | CMB | Utilization | Energy Conversion Process | Fly Ash | 1.05 | 99.47** |  |  |  | 99.47 |  |  | 89504.37 | 43068.26 | 31.66784 |  | 53.78506 |  |  |  |  | 66.85433 | [6 empty] | 67.35699 | 166.8845 | 17.09058 | 64.34101 | 23.12255 | 6.031969 | 139.7406 | 19.6039 | 15.58259 | 11.05861 | 20.10656 | 11.05861 | 10.05328 | 7.539962 | 646.4261 |  |  | 5.026641 |  | 19.10124 | 5.026641
392 | OHDUZIO-119 | Fly ash. Precip building 1, Hopper 1-22. | CMB | Utilization | Energy Conversion Process | Fly Ash | 0.72 | 99.20** |  |  |  | 99.2 |  |  | 66703.63 | 12328.63 | 26.20968 |  | 52.41935 |  |  |  |  | 4.032258 | [6 empty] | 5.040323 | 44.35484 | 11.08871 | 15.12097 | 16.12903 | 5.040323 | 40.82661 | 11.59274 | 3.024194 | 6.048387 | 9.072581 | 7.056452 | 2.520161 | 18.64919 | 199.5968 |  |  | 24.69758 |  | 27.72177 | 5.040323
393 | OHDUZIO-120 | Fly ash. Precip building 1, Hopper 1-21. | CMB | Utilization | Energy Conversion Process | Fly Ash | 1.14 | 98.18** |  |  |  | 98.18 |  |  | 84844.16 | 57751.07 | 30.55612 |  | 54.49175 |  |  |  |  | 62.64005 | [6 empty] | 62.64005 | 156.8548 | 17.31514 | 58.05663 | 18.33367 | 6.111224 | 140.5582 | 19.35221 | 14.76879 | 10.69464 | 19.86148 | 10.69464 | 9.676105 | 8.657568 | 616.2151 |  |  | 5.092687 |  | 13.24099 | 5.092687
396 | OHDUZIO-123 | Lime. | CMB | Utilization | Energy Conversion Process | Disposed Combustion Byproducts | 0.15 | 79.58** |  |  |  | 79.58 |  |  | 565.4687 | 227230.5 | 3.141493 |  | 9.424479 |  |  |  |  | 3.141493 | [6 empty] | 3.141493 | 3.141493 | 3.141493 | 3.141493 | 3.141493 | 6.282986 | 3.141493 | 7.539583 | 3.141493 | 3.141493 | 8.167881 | 5.026389 | 4.39809 | 6.282986 | 65.97135 |  |  | 6.282986 |  | 6.282986 | 9.424479
397 | OHDUZIO-124 | Gypsum. | CMB | Utilization | Energy Conversion Process | Disposed Combustion Byproducts | 28.17 | 97.09** |  |  |  | 97.09 |  |  | 190.5449 | 262035.2 | 2.57493 |  | 7.724791 |  |  |  |  | 2.57493 | [6 empty] | 2.57493 | 12.35967 | 2.57493 | 2.57493 | 9.26975 | 5.149861 | 2.57493 | 11.32969 | 3.604903 | 3.089917 | 12.87465 | 6.694819 | 4.634875 | 5.149861 | 87.03265 |  |  | 5.149861 |  | 5.149861 | 20.08446
399 | PACAXXXX-43 | CFB unit. Fly ash (B sample), Loose, fine grains | CMB | Utilization | Energy Conversion Process | Fly Ash | 0.14 | 100 |  |  |  | 100 |  |  |  |  | 17.52629 |  | 22.5338 |  |  |  |  | 26.03906 | [6 empty] | 43.4652 | 97.04557 | 16.52479 | 32.54882 | 10.01502 | 3.495243 | 3.004507 | 5.998998 | 4.997496 | 5.498247 | 9.504256 | 3.995994 | 4.496745 | 4.997496 | 271.6274 |  |  | 4.997496 |  | 4.997496 | 15.02253
400 | PACAXXXX-44 | CFB unit. Fly ash (A sample), Loose, fine grains | CMB | Utilization | Energy Conversion Process | Fly Ash | 0.38 | 100 |  |  |  | 100 |  |  |  |  | 17.96528 |  | 24.02099 |  |  |  |  | 25.53492 | [6 empty] | 43.5002 | 93.96447 | 16.956 | 33.50828 | 9.497376 | 3.99677 | 2.997578 | 5.500606 | 4.501413 | 4.501413 | 8.498183 | 3.50222 | 4.501413 | 4.995963 | 265.9568 |  |  | 4.995963 |  | 4.995963 | 16.45135
401 | PACAXXXX-45 | CFB unit. Coal. C_5B fuel | COL, CMB | Utilization | Feed Coal | N/A | 1.36 | 51.75 |  |  |  | 51.75 |  |  |  |  | 23.96135 |  | 45.02415 |  |  |  |  | 33.04348 | [6 empty] | 55.07246 | 112.0773 | 32.46377 | 53.52657 | 12 | 4 | 3.497585 | 5.004831 | 5.990338 | 5.004831 | 9.507246 | 3.497585 | 4.502415 | 6.492754 | 345.6812 |  |  | 5.004831 |  | 5.004831 | 16.50242
402 | PACAXXXX-46 | CFB unit. Bottom ash | CMB | Utilization | Energy Conversion Process | Bottom Ash | 0.13 | 100 |  |  |  | 100 |  |  |  |  | 11.96172 |  | 27.01356 |  |  |  |  | 18.54067 | [6 empty] | 39.97209 | 43.95933 | 12.46013 | 25.51834 | 11.46332 | 3.498804 | 11.96172 | 7.496013 | 4.495614 | 8.502791 | 9.968102 | 4.495614 | 3.997209 | 5.003987 | 211.3337 |  |  | 5.003987 |  | 201.3557 | 154.5056
407 | PACHCHXX01E&F | Coal fines and refuse sample | WST | Processing | Coal Separations | Refuse | 22.09 | 26.83 |  |  |  | 26.83 | [6 empty] | 22.51211 |  |  |  |  | 4.509877 | [6 empty] | 52.1804 | 99.51547 | 20.98397 | 25.00932 | 14.4987 | 2.500932 | 3.000373 | 4.994409 | 3.499814 | 2.500932 | 5.516213 | 3.499814 | 4.509877 | 4.994409 | 251.7145 |  |  | 4.994409 |  | 7.007082 | 4.994409
408 | PACHCHXX02A&B | Coal fines and refuse sample | WST | Processing | Coal Separations | Refuse | 16.99 | 31.81 |  |  |  | 31.81 | [6 empty] | 37.09525 |  |  |  |  | 4.495442 | [6 empty] | 47.46935 | 94.9387 | 32.06539 | 29.99057 | 12.51179 | 2.999057 | 4.495442 | 4.998428 | 4.998428 | 2.999057 | 6.004401 | 3.489469 | 4.495442 | 4.998428 | 260.9494 |  |  | 4.998428 |  | 14.99528 | 4.998428
409 | PACHCHXX03A&B | Coal fines and refuse sample | WST | Processing | Coal Separations | Refuse | 8.92 | 65.07 |  |  |  | 65.07 | [6 empty] | 14.00031 |  |  |  |  | 3.995697 | [6 empty] | 57.47656 | 108.9596 | 27.50884 | 30.42877 | 13.00138 | 2.996773 | 2.996773 | 4.994621 | 3.503919 | 2.996773 | 5.993545 | 3.503919 | 3.995697 | 4.994621 | 277.3475 |  |  | 4.994621 |  | 14.49209 | 4.994621
410 | PACHCHXX04A&B | Coal fines and refuse sample | WST | Processing | Coal Separations | Refuse | 9.82 | 71.02 |  |  |  | 71.02 | [6 empty] | 12.99634 |  |  |  |  | 3.506055 | [6 empty] | 53.50605 | 105.0408 | 23.5145 | 26.47142 | 11.5038 | 2.506336 | 2.506336 | 4.998592 | 2.506336 | 2.506336 | 5.505491 | 3.506055 | 3.506055 | 4.998592 | 256.0828 |  |  | 4.998592 |  | 11.99662 | 4.998592
411 | PACHCHXX05A&B | Coal fines and refuse sample | WST | Processing | Coal Separations | Refuse | 10.42 | 66.15 |  |  |  | 66.15 | [6 empty] | 13.49962 |  |  |  |  | 3.507181 | [6 empty] | 51.54951 | 106.576 | 19.50113 | 26.45503 | 12.50189 | 2.993197 | 2.993197 | 5.003779 | 3.507181 | 2.494331 | 5.502646 | 3.507181 | 3.507181 | 5.003779 | 254.6032 |  |  | 5.003779 |  | 10.00756 | 5.003779
412 | PACHCHXX06A&B | Coal fines and refuse sample | WST | Processing | Coal Separations | Refuse | 9.19 | 65.71 |  |  |  | 65.71 | [6 empty] | 11.5051 |  |  |  |  | 3.500228 | [6 empty] | 54.93837 | 108.0505 | 19.93608 | 26.02344 | 12.0073 | 2.495815 | 2.495815 | 5.006848 | 2.998022 | 2.495815 | 5.493837 | 3.500228 | 3.500228 | 5.006848 | 257.4494 |  |  | 5.006848 |  | 8.507077 | 5.006848
413 | PACHZNXX07A&B | Coal fines and refuse sample | WST | Processing | Coal Separations | Refuse | 3.91 | 66.7 |  |  |  | 66.7 | [6 empty] | 11.49925 |  |  |  |  | 3.493253 | [6 empty] | 55.02249 | 107.946 | 19.94003 | 25.93703 | 11.994 | 2.503748 | 2.503748 | 5.007496 | 2.998501 | 2.503748 | 5.502249 | 3.493253 | 3.493253 | 5.007496 | 257.3463 |  |  | 5.007496 |  | 8.50075 | 5.007496
414 | PACHZNXX08A&B | Coal fines and refuse sample | WST | Processing | Coal Separations | Refuse | 6.41 | 67.48 |  |  |  | 67.48 | [6 empty] | 64.46354 |  |  |  |  | 2.504446 | [6 empty] | 25.04446 | 4.001186 | 8.995258 | 2.504446 | 6.001778 | 4.001186 | 1.249259 | 4.994072 | 11.4997 | 1.249259 | 1.249259 | 2.504446 | 1.249259 | 4.994072 | 82.04209 |  |  | 4.994072 |  | 4.994072 | 4.994072
415 | PACHZNXX09A&B | Coal fines and refuse sample | WST | Processing | Coal Separations | Refuse | 10.51 | 84.07 |  |  |  | 84.07 | [6 empty] | 31.52135 |  |  |  |  | 2.497918 | [6 empty] | 44.01094 | 6.994172 | 17.96122 | 21.52968 | 11.00274 | 6.994172 | 3.996669 | 4.995837 | 5.995004 | 1.248959 | 3.996669 | 2.997502 | 1.248959 | 4.995837 | 140.4663 |  |  | 4.995837 |  | 4.995837 | 4.995837
416 | PACHZNXX10A&B | Coal fines and refuse sample | WST | Processing | Coal Separations | Refuse | 8.89 | 78.06 |  |  |  | 78.06 | [6 empty] | 33.43582 |  |  |  |  | 2.498078 | [6 empty] | 32.53907 | 6.99462 | 12.93877 | 34.46067 | 7.494235 | 6.99462 | 1.25032 | 4.996157 | 3.49731 | 1.25032 | 2.997694 | 2.498078 | 1.25032 | 4.996157 | 126.6564 |  |  | 5.995388 |  | 4.996157 | 4.996157
417 | PACOXXXX-40A | CFB unit. Fly ash, Loose, fine grains | CMB | Utilization | Energy Conversion Process | Fly Ash | 0.15 | 98.69 |  |  |  | 98.69 |  |  |  |  | 15.50309 |  | 26.04114 |  |  |  |  | 23.00132 | [6 empty] | 42.45618 | 102.3407 | 13.47654 | 31.00618 | 12.96991 | 4.002432 | 2.999291 | 8.997872 | 4.99544 | 10.00101 | 11.04469 | 4.99544 | 4.498936 | 4.99544 | 281.7813 |  |  | 4.99544 |  | 4.99544 | 17.023
418 | PACOXXXX-41 | CFB unit. Feed coal fuel sample | COL, CMB | Utilization | Feed Coal | N/A | 10.75 | 40.65 |  |  |  | 40.65 |  |  |  |  | 24.60025 |  | 54.12054 |  |  |  |  | 33.45633 | [6 empty] | 48.46248 | 97.41697 | 32.96433 | 49.9385 | 11.48831 | 4.00984 | 3.493235 | 4.99385 | 6.00246 | 7.503075 | 9.00369 | 3.493235 | 4.501845 | 7.01107 | 323.7392 |  |  | 9.913899 |  | 4.99385 | 27.55228
419 | PACOXXXX-42 | CFB unit. Bottom ash | CMB | Utilization | Energy Conversion Process | Bottom Ash | 0.02 | 100 |  |  |  | 100 |  |  |  |  | 9.971369 |  | 25.47142 |  |  |  |  | 13.52552 | [6 empty] | 23.99052 | 33.46826 | 11.45227 | 22.01599 | 9.497482 | 3.504788 | 11.45227 | 7.503209 | 3.504788 | 7.996841 | 9.497482 | 4.501925 | 3.99842 | 4.008293 | 169.9181 |  |  | 23.49689 |  | 167.8349 | 21.02873
420 | PSU #10 ash | Coal Preparation Plant Refuse |  |  |  |  | ND | ND |  |  |  | ND
421 | PSU #16 ash | Coal Mine Rejects |  |  |  |  | ND | ND |  |  |  | ND
422 | PSU #17 | Ash Clay Roof Rock |  |  |  |  | ND | ND |  |  |  | ND
423 | PSU #17AS | Ash Clay Roof Rock (treated with Ammonium Sulfate for analysis) |  |  |  |  | ND | ND |  |  |  | ND
424 | PSU #17DES | Ash Clay Roof Rock (treated with deep eutectic solvent for analysis) |  |  |  |  | ND | ND |  |  |  | ND
425 | PSU #17IL | Ash Clay Roof Rock |  |  |  |  | ND | ND |  |  |  | ND
426 | PSU #8 ash | Coal Preparation Plant Refuse |  |  |  |  | ND | ND |  |  |  | ND
427 | PSU-1 | Coal Preparation Plant Refuse | CMB | Utilization | Energy Conversion Process | Ash | 1.46 | 67.94 |  |  |  | 67.94 |  |  | 98851.93 |  | 18.69296 |  | 35.76685 |  |  |  |  | 25.31646 |  |  | 5.004416 | 12.49632 | 5.004416 |  | 50.19135 | 102.7377 | 37.68031 | 70.20901 | 111.7162 | 5.004416 | 2.502208 | 8.492788 | 8.743009 | 11.37769 | 9.24345 | 11.24522 | 5.755078 | 5.004416 | 465.2193 | 5.004416 |  | 20.01766 | 7.756844 | 26.0524 | 5.34295
428 | PSU-10 | Coal Preparation Plant Refuse | CMB | Utilization | Energy Conversion Process | Ash | 1.07 | 83.67 |  |  |  | 83.67 |  |  | 92004.3 |  | 18.04709 |  | 32.0306 |  |  |  |  | 19.72033 |  |  | 4.995817 | 7.995697 | 75.05677 |  | 45.53603 | 89.27931 | 27.01088 | 58.80244 | 16.97144 | 4.995817 | 6.250747 | 9.250627 | 7.744711 | 29.75977 | 9.501613 | 7.003705 | 3.752839 | 4.995817 | 340.5761 | 4.995817 |  | 16.97144 | 7.995697 | 20.55695 | 6.250747
429 | PSU-13 | Coal Preparation Plant Refuse | CMB | Utilization | Energy Conversion Process | Ash | 0.72 | 93.71 |  |  |  | 93.71 |  |  | 36420.87 |  | 8.504962 |  | 63.28033 |  |  |  |  | 9.251947 |  |  | 5.004802 | 5.004802 | 15.04642 |  | 17.5008 | 32.97407 | 21.76929 | 36.28215 | 13.76587 | 5.004802 | 2.998613 | 5.25024 | 5.495678 | 33.82777 | 5.25024 | 2.998613 | 2.497065 | 5.004802 | 199.8719 | 5.004802 |  | 11.52492 | 7.00032 | 16.00683 | 7.096361
430 | PSU-20 | Ash | CMB | Utilization | Energy Conversion Process | Ash | 1.5 | 83.46 |  |  |  | 83.46 |  |  | 109297.9 |  | 19.53031 |  | 35.22646 |  |  |  |  | 27.55811 |  |  | 4.996405 | 10.74766 | 25.76084 |  | 49.24515 | 97.29212 | 44.2128 | 72.72945 | 26.95902 | 4.996405 | 10.00479 | 11.75413 | 7.248982 | 11.21495 | 12.46106 | 8.003834 | 5.248023 | 4.996405 | 393.9252 | 4.996405 |  | 21.4474 | 15.21687 | 28.03738 | 13.4196
431 | PSU-3 | Coal Preparation Plant Refuse | CMB | Utilization | Energy Conversion Process | Ash | 1.2 | 72.67 |  |  |  | 72.67 |  |  | 102146.7 |  | 18.43952 |  | 52.29118 |  |  |  |  | 23.94386 |  |  | 4.995184 | 11.50406 | 64.81354 |  | 48.71336 | 97.70194 | 33.02601 | 63.02463 | 4.747489 | 4.995184 | 2.504472 | 8.504197 | 7.251961 | 6.550158 | 8.256502 | 9.756433 | 5.25664 | 4.995184 | 329.228 | 4.995184 |  | 26.2832 | 8.751892 | 23.39342 | 5.449291
432 | PSU-5 | Coal Preparation Plant Refuse | CMB | Utilization | Energy Conversion Process | Ash | 2.35 | 47.82 |  |  |  | 47.82 |  |  | 75867.84 |  | 6.503555 |  | 10.4977 |  |  |  |  | 11.50146 |  |  | 4.997909 | 13.73902 | 62.94437 |  | 20.91175 | 26.97616 | 15.49561 | 43.91468 | 116.6876 | 4.997909 | 2.50941 | 6.503555 | 5.24885 | 13.44626 | 7.507319 | 7.507319 | 3.994145 | 4.997909 | 292.1999 | 4.997909 |  | 11.50146 | 6.252614 | 21.74822 | 4.997909
433 | PSUASH-1 | Ash |  |  |  |  | 0.12 | 99.87 |  |  |  | 99.87 |  |  | 131330.7 | 64614 | 16.52148 |  |  | 30.03905 |  |  |  | 26.03384 | [6 empty] | 60.97927 | 79.0027 | 25.73345 | 16.02083 | 20.02603 | 4.996495 | 12.71653 | 4.996495 | 4.74617 | 39.29134 | 5.246821 | 2.503254 | 3.754881 | 4.996495 | 311.0446 |  |  | 20.22629 |  | 18.52408 | 5.246821
434 | PSUASH-2 | Ash |  |  |  |  | 0.25 | 99.34 |  |  |  | 99.34 |  |  | 97604.19 | 118200.1 | 14.49567 |  |  | 27.48138 |  |  |  | 19.73022 | [6 empty] | 56.97604 | 30.29998 | 19.02557 | 2.496477 | 20.53553 | 5.00302 | 6.502919 | 5.00302 | 3.25146 | 76.93498 | 3.754782 | 2.496477 | 3.25146 | 5.00302 | 260.265 |  |  | 14.49567 |  | 5.00302 | 8.697403
435 | PSUASH-3 | Ash |  |  |  |  | 0.15 | 99.44 |  |  |  | 99.44 |  |  | 115878.9 | 105631.5 | 15.2856 |  |  | 24.53741 |  |  |  | 19.20756 | [6 empty] | 53.80129 | 54.50523 | 21.72164 | 8.748994 | 19.50925 | 4.997989 | 10.96138 | 4.997989 | 3.24819 | 45.59633 | 4.495173 | 2.504023 | 2.745374 | 4.997989 | 262.0384 |  |  | 16.99517 |  | 9.503218 | 6.596943
436 | PSUPREP-1 | Prep |  |  |  |  | 1.69 | 45.03 |  |  |  | 45.03 |  |  | 201909.8 | 2036.42 | 30.42416 |  |  | 46.63558 |  |  |  | 35.08772 | [6 empty] | 76.39352 | 150.5663 | 38.64091 | 43.74861 | 24.20608 | 4.996669 | 14.74573 | 4.996669 | 7.506107 | 33.88554 | 6.506773 | 2.509438 | 5.24095 | 4.996669 | 454.0277 |  |  | 65.73396 |  | 49.96669 | 6.595603
437 | PSUPREP-2 | Prep |  |  |  |  | 1.88 | 37.54 |  |  |  | 37.54 |  |  | 178263.2 | 2352.158 | 27.4374 |  |  | 54.8748 |  |  |  | 27.4374 | [6 empty] | 61.80075 | 107.3522 | 30.36761 | 30.90037 | 20.51145 | 5.007991 | 13.50559 | 5.007991 | 5.993607 | 37.08087 | 5.753863 | 2.501332 | 4.501865 | 5.007991 | 362.7308 |  |  | 58.33777 |  | 46.08418 | 7.192328
438 | PSUROOF-1 | Roof |  |  |  |  | 1.01 | 89.96 |  |  |  | 89.96 |  |  | 131147.2 | 2367.719 | 20.00889 |  |  | 35.79369 |  |  |  | 26.78968 | [6 empty] | 60.47132 | 90.26234 | 24.01067 | 24.7888 | 15.78479 | 5.002223 | 7.747888 | 5.002223 | 2.501112 | 64.56241 | 4.502001 | 2.501112 | 4.001779 | 5.002223 | 342.9306 |  |  | 8.24811 |  | 8.003557 | 5.002223
439 | PSUROOF-2 | Roof |  |  |  |  | 1.15 | 90.26 |  |  |  | 90.26 |  |  | 130046.5 | 2237.979 | 19.72081 |  |  | 38.99845 |  |  |  | 26.25748 | [6 empty] | 55.94948 | 92.73211 | 23.04454 | 24.26324 | 15.28916 | 4.996676 | 7.245735 | 4.996676 | 2.503878 | 68.96024 | 4.498117 | 2.503878 | 3.999557 | 4.996676 | 342.2374 |  |  | 7.999114 |  | 8.996233 | 4.996676
443 | RH-10 | Pit Flint Clay Roof Rock | COL | Resource Production | Coal Mining | N/A | 1.26 | 90.61 |  |  |  | 90.61 |  |  | 108773.9 |  | 20.19645 |  | 41.49652 |  |  |  |  | 28.80477 |  |  | 4.999448 | 8.497958 | 22.7348 |  | 49.00121 | 99.98896 | 34.9851 | 71.73601 | 16.77519 | 4.999448 | 9.502262 | 10.25273 | 11.25704 | 44.03487 | 11.25704 | 7.50469 | 4.999448 | 5.253283 | 410.3521 | 4.999448 |  | 14.01611 | 15.23011 | 24.61097 | 9.700916
444 | RH-11 | Sandstone 970g | COL | Resource Production | Coal Mining | N/A | 0.36 | 95.37 |  |  |  | 95.37 |  |  | 67620.85 |  | 13.2117 |  | 24.53602 |  |  |  |  | 17.51075 |  |  | 5.001573 | 7.497116 | 17.30104 |  | 34.28751 | 62.28374 | 26.73797 | 50.01573 | 8.744888 | 5.001573 | 6.249345 | 8.744888 | 6.249345 | 26.4234 | 8.99654 | 6.500996 | 3.753801 | 5.001573 | 276.502 | 5.001573 |  | 11.21946 | 11.00975 | 18.45444 | 8.000419
445 | RH-12 | Shale 440g | COL | Resource Production | Coal Mining | N/A | 0.57 | 94.44 |  |  |  | 94.44 |  |  | 79171.96 |  | 16.20076 |  | 49.02584 |  |  |  |  | 20.75392 |  |  | 4.997882 | 9.254553 | 12.70648 |  | 29.75434 | 59.29691 | 31.7662 | 48.70817 | 13.23592 | 4.997882 | 4.997882 | 11.01228 | 7.253283 | 26.7895 | 10.80051 | 7.750953 | 4.754341 | 4.997882 | 286.87 | 4.997882 |  | 11.01228 | 6.999153 | 19.80093 | 8.153325
446 | SCEGWS01-01 | Power plant. Eastern Kentucky-source coal. Central Appalachian coal | COL, CMB | Utilization | Feed Coal | N/A | 5.24 | 13.4 |  |  |  | 13.4 |  |  |  |  | 39.47761 |  | 105.2239 |  |  |  |  | 102.2388 | [6 empty] | 99.25373 | 208.209 | 67.01493 | 99.25373 | 25.52239 | 6 | 13.50746 | 10.97015 | 17.98507 | 14.02985 | 20 | 6.5 | 10 | 6 | 706.4851 |  |  | 24.47761 |  | 22.53731 | 30.97015
447 | SCEGWS01-02 | Power plant. Eastern Kentucky-source fly ash. Central Appalachian coal. | CMB | Utilization | Energy Conversion Process | Fly Ash | 0.19 | 96.12 |  |  |  | 96.12 |  |  |  |  | 43.48731 |  | 110.2788 |  |  |  |  | 110.2788 | [6 empty] | 108.1981 | 223.6787 | 79.48398 | 111.3192 | 27.98585 | 6.502289 | 14.98127 | 11.96421 | 19.97503 | 14.98127 | 21.53558 | 6.502289 | 11.02788 | 6.002913 | 774.4174 |  |  | 16.02164 |  | 16.95797 | 27.98585
448 | SCEGWS01-03 | Power plant. Eastern Kentucky-source bottom ash. Central Appalachian coal. | CMB | Utilization | Energy Conversion Process | Bottom Ash | 8.29 | 100 |  |  |  | 100 |  |  |  |  | 35.53503 |  | 74.98494 |  |  |  |  | 123.4692 | [6 empty] | 114.4349 | 246.9384 | 84.01927 | 128.4883 | 32.52359 | 8.000402 | 18.97209 | 11.54387 | 20.97972 | 2.499498 | 19.97591 | 6.002811 | 11.54387 | 8.000402 | 837.3921 |  |  | 38.04457 |  | 4.998996 | 25.9988
449 | SCEGWS01-04 | Power plant. Eastern Kentucky-source FGD . Central Appalachian coal | CMB | Utilization | Energy Conversion Process | Disposed Combustion Byproducts | 12.39 | 100 |  |  |  | 100 |  |  |  |  | 2.5 |  | 5 |  |  |  |  | 2.5 | [6 empty] | 2.5 | 2.5 | 2.5 | 4.5 | 2.5 | 2.5 | 2.5 | 5 | 2.5 | 2.5 | 3 | 2.5 | 2.5 | 5 | 45 |  |  | 5 |  | 5 | 5
450 | SCEGWS01-05 | Power plant. Columbian coal (South America) | COL, CMB | Utilization | Feed Coal | N/A | 5.85 | 4.5 |  |  |  | 4.5 |  |  | 119777.8 | 9000 | 40.44444 |  | 46.88889 |  |  |  |  | 52.88889 | [6 empty] | 44 | 121.3333 | 17.48889 | 43.55556 | 18 | 6 | 125.3333 | 14 | 11 | 8 | 14.48889 | 7.488889 | 6.488889 | 5.488889 | 495.5556 |  |  | 5 |  | 20 | 5
451 | SCEGWS01-06 | Power plant. Landfill ash. Central Appalachian and South American coal | CMB, WST | Utilization | Energy Conversion Process | Ash | 20.51 | 95.7 |  |  |  | 95.7 |  |  |  |  | 40.96134 |  | 107.628 |  |  |  |  | 123.302 | [6 empty] | 108.6729 | 222.5705 | 77.01149 | 112.8527 | 26.95925 | 6.499478 | 17.45037 | 8.996865 | 20.48067 | 12.53918 | 19.54023 | 5.496343 | 11.49425 | 6.499478 | 780.3657 |  |  | 13.47962 |  | 11.49425 | 31.97492
452 | SCNP-05 | Unidentified plant. Coarse ash material (plant not identified). Coal seams(s) unidentified. | CMB, WST | Utilization | Energy Conversion Process | Ash | 0.26 | 100 |  |  |  | 100 |  |  |  |  | 24.52289 |  | 77.72174 |  |  |  |  | 52.21003 | [6 empty] | 8.503906 | 101.8491 | 50.52902 | 37.97093 | 12.75586 | 2.996144 | 1.245921 | 4.004746 | 15.72234 | 1.245921 | 7.752398 | 1.245921 | 18.98546 | 2.748937 | 319.7666 |  |  | 5.003461 |  | 5.003461 | 19.28211
453 | SCP-109 | Unidentified plant. Classified ash, Plant 1. Coal seams(s) unidentified. | CMB | Utilization | Energy Conversion Process | Ash | 0.36 | 100 |  |  |  | 100 |  |  |  |  | 14.9668 |  | 70.96838 |  |  |  |  | 30.72653 | [6 empty] | 7.998811 | 85.04312 | 97.03638 | 33.50183 | 8.999901 | 2.249975 | 1.248885 | 3.49886 | 11.79502 | 1.248885 | 8.246605 | 1.248885 | 15.95797 | 2.49777 | 311.2994 |  |  | 4.99554 |  | 4.99554 | 7.751016
454 | SCP-201 | Unidentified plant. Class C fly ash, Plant 2. Coal seams(s) unidentified. | CMB | Utilization | Energy Conversion Process | Fly Ash | 0.41 | 100 |  |  |  | 100 |  |  |  |  | 17.7897 |  | 75.73047 |  |  |  |  | 37.4677 | [6 empty] | 14.51004 | 105.3468 | 102.3653 | 46.7104 | 10.73345 | 2.752932 | 1.252236 | 4.253628 | 14.70881 | 1.252236 | 9.004174 | 1.252236 | 17.98847 | 2.504472 | 372.103 |  |  | 4.999006 |  | 4.999006 | 29.51699
455 | SCP-202 | Unidentified plant. Class C bottom ash, Plant 2. Coal seams(s) unidentified. | CMB | Utilization | Energy Conversion Process | Bottom Ash | 16.69 | 100 |  |  |  | 100 |  |  |  |  | 15.2876 |  | 70.2274 |  |  |  |  | 37.74126 | [6 empty] | 12.23008 | 104.1468 | 90.29238 | 39.74775 | 9.745844 | 2.503344 | 1.251672 | 4.500287 | 12.99446 | 1.251672 | 8.245748 | 1.251672 | 17.00745 | 2.503344 | 345.4137 |  |  | 4.997134 |  | 4.997134 | 21.21154
456 | SCP-203 | Unidentified plant. Economizer ash, Plant 2. Coal seams(s) unidentified. | CMB | Utilization | Energy Conversion Process | Ash | 0.62 | 100 |  |  |  | 100 |  |  |  |  | 19.45295 |  | 73.46697 |  |  |  |  | 42.75699 | [6 empty] | 16.78681 | 111.5829 | 92.2287 | 48.28676 | 11.75077 | 2.745137 | 1.254073 | 4.502814 | 14.02192 | 1.254073 | 9.499358 | 1.254073 | 16.9843 | 2.498272 | 377.4069 |  |  | 4.996544 |  | 4.996544 | 19.25546
457 | SCP 304 | Unidentified plant. Pyrites. | CMB | Utilization | Energy Conversion Process | Disposed Combustion Byproducts | 1.72 | 71.86 |  |  |  | 71.86 |  |  |  |  | 2.504871 | 4.995825 | 68.00724 | 4.995825 |  |  |  | 9.003618 | [6 empty] | 2.504871 | 24.77039 | 2.504871 | 2.504871 | 3.74339 | 2.755358 | 1.249652 | 3.506819 | 6.498748 | 1.249652 | 1.249652 | 1.249652 | 1.249652 | 6.999722 | 71.04091 |  |  | 4.995825 |  | 4.995825 | 6.999722
458 | SCP-306 | Unidentified plant. Class F fly ash, Plant 3. Coal seams(s) unidentified. | CMB | Utilization | Energy Conversion Process | Fly Ash | 0.35 | 93.99 |  |  |  | 93.99 |  |  |  |  | 35.96127 |  | 113.8419 |  |  |  |  | 79.26375 | [6 empty] | 27.76891 | 171.2948 | 28.51367 | 65.53889 | 17.76785 | 3.745079 | 1.244813 | 6.000638 | 17.98064 | 1.244813 | 11.70337 | 1.50016 | 20.00213 | 3.000319 | 456.5698 |  |  | 5.000532 |  | 5.000532 | 23.51314
459 | SCP-307 | Unidentified plant. Class F bottom ash, Plant 3. Coal seams(s) unidentified. | CMB | Utilization | Energy Conversion Process | Bottom Ash | 10.61 | 100 |  |  |  | 100 |  |  |  |  | 30.54582 |  | 92.03806 |  |  |  |  | 68.70305 | [6 empty] | 21.5323 | 155.2328 | 25.53831 | 55.48322 | 17.72659 | 3.745618 | 1.251878 | 5.998998 | 16.52479 | 1.251878 | 9.754632 | 1.502253 | 18.02704 | 3.254882 | 405.5283 |  |  | 4.997496 |  | 4.997496 | 9.754632
460 | SCP-408 | Unidentified plant. Fine ash material, Plant 4. Coal seams(s) unidentified. | CMB | Utilization | Energy Conversion Process | Ash | 0.72 | 87.77 |  |  |  | 87.77 |  |  |  |  | 32.6991 |  | 96.04649 |  |  |  |  | 75.99408 | [6 empty] | 19.25487 | 134.4423 | 65.96787 | 48.99168 | 16.97619 | 3.748433 | 1.253276 | 5.001709 | 21.53355 | 1.253276 | 10.50473 | 1.253276 | 24.49584 | 3.247123 | 433.9182 |  |  | 5.001709 |  | 5.001709 | 14.24177
461 | SW-1 | Bottom Ash 540g | CMB | Utilization | Energy Conversion Process | Bottom Ash | 0.16 | 99.85 |  |  |  | 99.85 |  |  | 94071.11 |  | 16.72509 |  | 33.24987 |  |  |  |  | 21.7326 |  |  | 4.997496 | 14.72208 | 23.23485 |  | 50.77616 | 84.52679 | 26.53981 | 71.00651 | 25.23786 | 4.997496 | 10.51577 | 11.71758 | 6.49975 | 12.41863 | 12.71908 | 8.002003 | 4.997496 | 4.997496 | 356.685 | 4.997496 |  | 19.52929 | 13.01953 | 25.33801 | 9.994992
462 | SW-3 | Fly Ash 440g | CMB | Utilization | Energy Conversion Process | Fly Ash | 0.32 | 99.66 |  |  |  | 99.66 |  |  | 73750.75 |  | 15.45254 |  | 32.00883 |  |  |  |  | 20.4696 |  |  | 4.99699 | 16.75697 | 10.7365 |  | 43.04636 | 66.72687 | 22.77744 | 62.51254 | 17.76039 | 4.99699 | 8.248043 | 13.04435 | 6.502107 | 13.84708 | 13.04435 | 9.000602 | 5.247843 | 4.99699 | 312.2216 | 4.99699 |  | 19.76721 | 7.746338 | 22.37608 | 7.595826
463 | SW-6 | Bottom Ash 115g | CMB | Utilization | Energy Conversion Process | Bottom Ash | 0.35 | 99.63 |  |  |  | 99.63 |  |  | 99929.74 |  | 19.2713 |  | 40.04818 |  |  |  |  | 29.00733 |  |  | 4.998494 | 11.04085 | 30.71364 |  | 55.20426 | 110.4085 | 46.77306 | 69.45699 | 27.7025 | 4.998494 | 13.55014 | 11.74345 | 7.74867 | 12.94791 | 13.04828 | 8.501455 | 5.500351 | 4.998494 | 421.5899 | 4.998494 |  | 21.47947 | 14.45348 | 25.09284 | 13.65051
467 | TXJEYYZZ90 | State geological survey core sample. Mine channel sample 24 in. thick. Fine Grains. | GEO | Resource Production | Coal Reserve | N/A | 7.06 | 43.86 |  |  |  | 43.86 |  |  |  |  | 15.00228 |  | 18.49065 |  |  |  |  | 23.02782 | [6 empty] | 47.42362 | 74.09941 | 10.98951 | 26.90378 | 9.005928 | 4.99316 | 7.50114 | 9.507524 | 5.494756 | 5.494756 | 10.00912 | 5.494756 | 4.491564 | 4.99316 | 249.43 |  |  | 18.99225 |  | 19.99544 | 14.27269
468 | TXJEYYZZ91 | State geological survey core sample. Mine channel sample 20 in. thick. Fine Grains. | GEO | Resource Production | Coal Reserve | N/A | 8.09 | 19.23 |  |  |  | 19.23 |  |  |  |  | 33.02132 |  | 37.02548 |  |  |  |  | 54.60218 | [6 empty] | 59.28237 | 89.9636 | 7.4883 | 30.0052 | 4.49818 | 5.0026 | 15.49662 | 17.5247 | 12.4805 | 9.984399 | 20.0208 | 12.4805 | 8.99636 | 7.4883 | 355.3146 |  |  | 51.01404 |  | 27.5091 | 18.72075
471 | TXJEYYZZ94 | State geological survey core sample. Mine. Bench 3. Fine Grains. | GEO | Resource Production | Coal Reserve | N/A | 9.04 | 29.07 |  |  |  | 29.07 |  |  |  |  | 16.03061 |  | 37.23239 |  |  |  |  | 32.57834 | [6 empty] | 37.23239 | 74.12004 | 8.515186 | 23.0634 | 2.506292 | 4.998793 | 11.51446 | 13.03134 | 7.515427 | 7.032785 | 14.0311 | 10.03206 | 6.515669 | 7.515427 | 260.2027 |  |  | 26.06267 |  | 13.03134 | 24.20105
474 | TXSMSM01 01 (93917) | Power plant. Gulf Coast Lignite | COL, CMB | Utilization | Feed Coal | N/A | 12.61 | 29.18 |  |  |  | 29.18 |  |  |  |  | 11.51474 |  | 14.49623 |  |  |  |  | 55.51748 | [6 empty] | 42.49486 | 100.0685 | 16.99794 | 37.35435 | 9.492803 | 2.501714 | 11.99452 | 5.003427 | 9.013023 | 14.49623 | 7.984921 | 2.501714 | 5.517478 | 5.003427 | 325.9424 |  |  | 44.55106 |  | 79.16381 | 85.67512
475 | TXSMSM01 02 (93918) | Power plant. Fly ash. Gulf Coast Lignite | CMB | Utilization | Energy Conversion Process | Fly Ash | 0.06 | 99.95 |  |  |  | 99.95 |  |  |  |  | 16.50825 |  | 22.01101 |  |  |  |  | 65.03252 | [6 empty] | 56.02801 | 127.0635 | 23.01151 | 72.03602 | 14.007 | 2.501251 | 15.50775 | 6.503252 | 11.50575 | 15.0075 | 13.0065 | 4.002001 | 7.503752 | 5.002501 | 437.7189 |  |  | 22.01101 |  | 109.0545 | 97.04852
476 | TXSMSM01 03 (93919) | Power plant. Landfill ash. Gulf Coast Lignite | WST | Utilization | Energy Conversion Process | Ash | 8.08 | 98 |  |  |  | 98 |  |  |  |  | 12.95918 |  | 17.95918 |  |  |  |  | 51.02041 | [6 empty] | 47.44898 | 62.95918 | 17.95918 | 35.5102 | 11.53061 | 2.5 | 12.44898 | 6.5 | 9.5 | 12.44898 | 11.02041 | 4 | 6.5 | 5 | 296.3469 |  |  | 40 |  | 90.5102 | 96.02041
477 | TXSMSM01-04 | Lignite | COL |  |  |  | 23.33 | 45.46 |  |  |  | 45.46 |  |  | 66146.06 | 29454.47 | 10.75671 |  | 8.754949 |  |  |  |  | 39.81522 | [6 empty] | 44.43467 | 116.366 | 18.74175 | 34.53586 | 10.99868 | 1.24945 | 7.743071 | 4.993401 | 7.5011 | 4.993401 | 4.993401 | 2.507699 | 4.245491 | 4.993401 | 308.1126 |  |  | 8.490981 |  | 21.00748 | 4.993401
478 | TXSMSM01-05 | Rock (from mine) | COL |  |  |  | 14.7 | 74.11 |  |  |  | 74.11 |  |  | 99406.29 | 13898.26 | 8.743759 |  | 9.000135 |  |  |  |  | 23.47861 | [6 empty] | 56.26771 | 61.53016 | 12.9942 | 22.93887 | 9.000135 | 0.7502361 | 8.001619 | 5.006072 | 5.006072 | 5.006072 | 5.006072 | 2.496289 | 3.494805 | 5.006072 | 225.983 |  |  | 6.503846 |  | 24.28822 | 6.827689
479 | UK-01 | Plant feed process stream, Pittsburgh #8 seam, -80 MESH | PRP | Processing | N/A | N/A |  |  |  |  | 22.59 | 22.59 |  | 118.19 |  |  | 24.35 |  | 19.92 |  | 38.51 | 8.85 | 7.53 | 35.41 | 0.89 | 0.89 | 0.89 | 0.13 | 0.18 | 0.44 | 56.66 | 114.65 | 12.84 | 48.69 | 9.3 | 1.86 | 7.97 | 1.11 | 6.64 | 1.28 | 3.81 | 0.58 | 3.81 | 0.58 | 305.18 | 0.89 |  | 0.89 | 0.89 | 16.38 | 5.31
480 | UK-02 | Clean coal process stream, Pittsburgh #8 seam, -80 MESH | PRP | Processing | Coal Separations | Clean Coal |  |  |  |  | 8.9 | 8.9 |  | 95.51 |  |  | 33.71 |  | 31.46 |  | 50.56 | 22.47 | 15.73 | 56.18 | 2.25 | 2.25 | 2.25 | 0.22 | 0.22 | 1.12 | 71.91 | 153.93 | 17.98 | 70.79 | 14.61 | 3.03 | 13.48 | 1.91 | 11.24 | 2.25 | 6.4 | 0.9 | 5.84 | 0.79 | 431.24 | 2.25 |  | 2.25 | 2.25 | 16.85 | 6.74
481 | UK-03 | Heavy media vessel refuse process stream, Pittsburgh #8 seam, -80 MESH | PRP | Processing | Coal Separations | N/A |  |  |  |  | 86.48 | 86.48 |  | 163.04 |  |  | 21.85 |  | 18.73 |  | 35.85 | 3.47 | 6.01 | 27.75 | 0.23 | 0.23 | 0.23 | 0.08 | 0.17 | 0.14 | 58.74 | 117.95 | 13.41 | 48.68 | 9.25 | 1.82 | 7.17 | 1.02 | 5.78 | 1.13 | 3.3 | 0.5 | 3.3 | 0.47 | 300.27 | 0.23 |  | 0.23 | 0.23 | 18.5 | 5.09
482 | UK-04 | Dense medium cyclone refuse process stream, Pittsburgh # 8 seam, -80 MESH | PRP | Processing | Coal Separations | Refuse |  |  |  |  | 79.86 | 79.86 |  | 150.26 |  |  | 19.41 |  | 18.91 |  | 33.68 | 3.76 | 6.76 | 26.3 | 0.25 | 0.25 | 0.25 | 0.09 | 0.16 | 0.18 | 52.22 | 106.56 | 12.02 | 43.83 | 8.51 | 1.62 | 6.39 | 0.93 | 5.13 | 1.01 | 3.02 | 0.44 | 2.91 | 0.44 | 371.31 | 0.25 |  | 0.25 | 0.25 | 17.41 | 4.63
483 | UK-05 | High frequency over process stream, Pittsburgh #8, -80 MESH | PRP | Processing | Coal Separations | N/A |  |  |  |  | 76.04 | 76.04 |  | 131.51 |  |  | 17.75 |  | 19.59 |  | 30.51 | 3.95 | 10.39 | 22.36 | 0.26 | 0.26 | 0.26 | 0.12 | 0.14 | 0.24 | 46.42 | 94.03 | 10.78 | 39.19 | 7.63 | 1.47 | 5.92 | 0.83 | 4.6 | 0.92 | 2.67 | 0.41 | 2.63 | 0.39 | 240.26 | 0.26 |  | 0.26 | 0.26 | 15.39 | 4.08
484 | UK-06 | Total refuse process stream, Pittsburgh #8 seam, -80 MESH | PRP | Processing | Coal Separations | Refuse |  |  |  |  | 81.55 | 81.55 |  | 149.6 |  |  | 19.99 |  | 16.43 |  | 33.23 | 3.68 | 5.52 | 25.75 | 0.25 | 0.25 | 0.25 | 0.07 | 0.16 | 0.15 | 54.08 | 109.01 | 12.39 | 45.25 | 8.46 | 1.63 | 6.62 | 0.93 | 5.27 | 1.04 | 3 | 0.45 | 3.02 | 0.43 | 277.34 | 0.25 |  | 0.25 | 0.25 | 17.66 | 4.78
485 | UK-07 | Thickener underflow process stream, Pittsburgh #8, -80 MESH | PRP | Processing | Coal Separations | N/A |  |  |  |  | 40.64 | 40.64 |  | 147.88 |  |  | 22.64 |  | 15.5 |  | 38.63 | 7.38 | 3.2 | 24.61 | 0.49 | 0.49 | 0.49 | 0.07 | 0.17 | 0.25 | 50.69 | 103.35 | 11.81 | 44.05 | 8.37 | 1.67 | 6.64 | 0.96 | 5.41 | 1.06 | 3.15 | 0.49 | 3.2 | 0.49 | 265.94 | 0.49 |  | 0.49 | 0.49 | 16.49 | 4.68
486 | UK-08 | Fine refuse sump material stream, Pittsburgh #8, -80 MESH | PRP | Processing | Coal Separations | Fine Coal By-product |  |  |  |  | 47.58 | 47.58 |  | 130.94 |  |  | 21.44 |  | 18.92 |  | 35.94 | 6.31 | 6.09 | 27.32 | 0.42 | 0.42 | 0.42 | 0.08 | 0.17 | 0.21 | 48.97 | 100.04 | 11.35 | 42.45 | 7.99 | 1.6 | 6.52 | 0.99 | 5.46 | 1.11 | 3.28 | 0.5 | 3.28 | 0.48 | 261.35 | 0.42 |  | 0.42 | 0.42 | 15.76 | 4.41
487 | UK-09 | Plant feed process stream, Indiana 5-B seam, -80 MESH | PRP | Processing | Coal Separations | N/A |  |  |  |  | 16.55 | 16.55 |  | 68.88 |  |  | 32.63 |  | 44.71 |  | 45.32 | 102.72 | 12.08 | 42.3 | 1.21 | 1.21 | 1.21 | 0.36 | 0.12 | 0.6 | 50.15 | 102.11 | 12.69 | 50.76 | 11.48 | 2.48 | 10.88 | 1.57 | 9.06 | 1.81 | 5.32 | 0.79 | 5.02 | 0.73 | 307.13 | 1.21 |  | 1.21 | 1.21 | 10.88 | 4.83
488 | UK-10 | Clean coal process stream, Indiana 5-B seam, -80 MESH | PRP | Processing | Coal Separations | Clean Coal |  |  |  |  | 10.59 | 10.59 |  | 63.27 |  |  | 45.33 |  | 65.16 |  | 69.88 | 188.86 | 16.05 | 56.66 | 1.89 | 1.89 | 1.89 | 0.47 | 0.19 | 0.94 | 67.04 | 133.14 | 16.05 | 65.16 | 14.16 | 2.93 | 12.28 | 1.89 | 11.33 | 2.36 | 7.18 | 1.04 | 6.99 | 1.04 | 399.24 | 1.89 |  | 1.89 | 1.89 | 13.22 | 6.61
489 | UK-11 | Coarse refuse process stream, Indiana 5-B seam, -80 MESH | PRP | Processing | Coal Separations | Coarse Refuse |  |  |  |  | 52.47 | 52.47 |  | 61.18 |  |  | 10.29 |  | 12.96 |  | 16.39 | 9.53 | 6.1 | 20.96 | 0.38 | 0.38 | 0.38 | 0.15 | 0.06 | 0.19 | 25.92 | 55.27 | 6.48 | 26.68 | 6.1 | 1.33 | 6.29 | 0.82 | 4.38 | 0.82 | 2.17 | 0.3 | 1.96 | 0.3 | 159.81 | 0.38 |  | 0.38 | 0.38 | 7.62 | 2.48
490 | UK-12 | Spiral refuse process stream, Indiana 5-B seam, -80 MESH | PRP | Processing | Coal Separations | Refuse |  |  |  |  | 61.95 | 61.95 |  | 78.77 |  |  | 16.79 |  | 20.5 |  | 16.95 | 4.84 | 8.39 | 29.06 | 0.32 | 0.32 | 0.32 | 0.31 | 0.05 | 0.16 | 26.47 | 58.11 | 7.1 | 29.7 | 7.43 | 1.66 | 8.39 | 1.13 | 5.97 | 1.13 | 3.13 | 0.42 | 2.63 | 0.39 | 182.73 | 0.32 |  | 0.32 | 0.32 | 8.56 | 4.36
491 | UK-13 | Thickener underflow process stream, Indiana 5-B seam, -80 MESH | PRP | Processing | Coal Separations | N/A |  |  |  |  | 40.1 | 40.1 |  | 76.31 |  |  | 18.95 |  | 38.4 |  | 31.42 | 27.43 | 8.48 | 29.93 | 0.5 | 0.5 | 0.5 | 0.35 | 0.1 | 0.25 | 36.41 | 77.81 | 9.48 | 37.16 | 8.48 | 1.85 | 8.48 | 1.15 | 6.23 | 1.2 | 3.29 | 0.47 | 3.07 | 0.45 | 225.44 | 0.5 |  | 0.5 | 0.5 | 10.72 | 5.74
492 | UK-14 | Plant feed process stream, Coalburg seam, -80 MESH | PRP | Processing | N/A | N/A |  |  |  |  | 15.1 | 15.1 |  | 133.77 |  |  | 27.81 |  | 59.6 |  | 61.59 | 13.25 | 22.52 | 59.6 | 1.32 | 1.32 | 1.32 | 0.13 | 0.13 | 0.66 | 78.15 | 164.24 | 19.21 | 70.86 | 13.91 | 2.98 | 11.92 | 1.79 | 9.93 | 2.05 | 5.89 | 0.79 | 5.1 | 0.73 | 447.15 | 1.32 |  | 1.32 | 1.32 | 19.21 | 4.64
493 | UK-15 | Coarse refuse process stream, Coalburg seam, -80 MESH | PRP | Processing | Coal Separations | Coarse Refuse |  |  |  |  | 63.06 | 63.06 |  | 149.22 |  |  | 24.58 |  | 15.22 |  | 38.22 | 4.76 | 9.99 | 31.72 | 0.32 | 0.32 | 0.32 | 0.1 | 0.13 | 0.16 | 62.8 | 127.34 | 14.75 | 53.92 | 9.99 | 1.87 | 7.61 | 1.11 | 6.18 | 1.21 | 3.71 | 0.56 | 3.6 | 0.56 | 326.91 | 0.32 |  | 0.32 | 0.32 | 19.03 | 4.76
494 | UK-16 | High frequency screen refuse process stream, Coalburg seam, -80 MESH | PRP | Processing | Coal Separations | Refuse |  |  |  |  | 72.94 | 72.94 |  | 136.28 |  |  | 21.52 |  | 13.3 |  | 35.51 | 4.11 | 8.91 | 28.79 | 0.27 | 0.27 | 0.27 | 0.08 | 0.11 | 0.14 | 56.35 | 112.97 | 13.16 | 47.44 | 8.36 | 1.63 | 6.44 | 0.95 | 5.48 | 1.07 | 3.28 | 0.49 | 3.28 | 0.49 | 290.18 | 0.27 |  | 0.27 | 0.27 | 16.59 | 4.39
495 | UK-17 | Thickener underflow process stream, Coalburg seam, -80 MESH | PRP | Processing | Coal Separations | N/A |  |  |  |  | 55.86 | 55.86 |  | 151.27 |  |  | 25.06 |  | 17.36 |  | 42.79 | 5.37 | 8.59 | 35.8 | 0.36 | 0.36 | 0.36 | 0.11 | 0.14 | 0.18 | 63.91 | 129.97 | 15.57 | 56.93 | 11.1 | 2.09 | 8.77 | 1.24 | 6.8 | 1.36 | 3.88 | 0.59 | 3.87 | 0.59 | 342.48 | 0.36 |  | 0.36 | 0.36 | 19.16 | 5.73
496 | VA-01 | Coal preparation plant. Plant feed (at tunnel) | PRP | Processing | N/A | N/A | 5.25 | 48.72 |  |  |  | 48.72 | [6 empty] | 35.91954 |  |  |  |  | 5.500821 | [6 empty] | 70.4023 | 136.9048 | 29.96716 | 55.00821 | 13.99836 | 1.999179 | 7.49179 | 5.00821 | 5.00821 | 1.25 | 1.25 | 2.504105 | 5.500821 | 5.00821 | 346.8021 |  |  | 5.00821 |  | 24.01478 | 5.00821
498 | VA-02 | Coal preparation plant. Vessel feed (coarse coal) | PRP | Processing | Coal Separations | N/A | 1.63 | 86.85 |  |  |  | 86.85 | [6 empty] | 29.01554 |  |  |  |  | 4.502015 | [6 empty] | 68.50892 | 134.715 | 29.47611 | 53.54059 | 13.4715 | 2.003454 | 7.000576 | 4.997121 | 2.498561 | 1.255037 | 1.255037 | 2.498561 | 4.502015 | 4.997121 | 335.2216 |  |  | 4.997121 |  | 21.99194 | 4.997121
500 | VA-03 | Coal preparation plant. Vessel product | PRP | Processing | Coal Separations | N/A | 2.34 | 6.7 |  |  |  | 6.7 | [6 empty] | 108.9552 |  |  |  |  | 13 | [6 empty] | 149.2537 | 256.7164 | 60.44776 | 99.40299 | 24.47761 | 3.492537 | 17.01493 | 5 | 20 | 1.249254 | 7.492537 | 2.492537 | 13 | 5 | 678.0403 |  |  | 5 |  | 50 | 5
500 | VA-03 | Coal preparation plant. Vessel product | PRP | Processing | Coal Separations | N/A |  |  | 1.88 | 8.08 | 8.23 | 8.23 |  |  |  |  | 35.24 |  | 40.1 |  |  |  |  | 85.05 | [6 empty] | 72.9 | 156.74 | 18.23 | 72.9 | 15.8 | 3.28 | 14.58 | 2.31 | 13.37 | 2.67 | 7.9 | 1.09 | 7.05 | 1.09 | 474.9696 |  |  | 2.43 |  | 30.38 | 15.8
502 | VA-04 | Coal preparation plant. Vessel reject | PRP | Processing | Coal Separations | N/A | 1.86 | 91.13 |  |  |  | 91.13 | [6 empty] | 21.94667 |  |  |  |  | 3.500494 | [6 empty] | 55.96401 | 108.9652 | 24.47054 | 43.01547 | 10.97333 | 1.503347 | 5.003841 | 5.003841 | 2.99572 | 1.25096 | 1.25096 | 2.50192 | 3.500494 | 5.003841 | 274.904 |  |  | 5.003841 |  | 18.54494 | 5.003841
504 | VA-05 | Coal preparation plant. Heavy Media Cyclone (HMC) feed (Medium coal) | PRP | Processing | Coal Separations | N/A | 6.15 | 40.24 |  |  |  | 40.24 | [6 empty] | 38.51889 |  |  |  |  | 5.492048 | [6 empty] | 73.06163 | 140.9046 | 31.06362 | 54.92048 | 13.99105 | 1.500994 | 6.510934 | 4.99503 | 5.492048 | 1.25 | 1.25 | 2.50994 | 5.492048 | 4.99503 | 353.4294 |  |  | 4.99503 |  | 26.09344 | 4.99503
506 | VA-06 | Coal preparation plant. Heavy Media Cyclone (HMC) product | PRP | Processing | Coal Separations | N/A | 8.73 | 5.66 |  |  |  | 5.66 | [6 empty] | 125.0883 |  |  |  |  | 13.00353 | [6 empty] | 123.4982 | 227.9152 | 53.00353 | 95.053 | 24.02827 | 3.498233 | 17.50883 | 5 | 21.02473 | 1.996466 | 69.96466 | 2.508834 | 13.00353 | 5 | 676.0071 |  |  | 5 |  | 47.5265 | 16.99647
508 | VA-07 | Coal preparation plant. Heavy Media Cyclone (HMC) reject | PRP | Processing | Coal Separations | N/A | 6.06 | 87.27 |  |  |  | 87.27 | [6 empty] | 33.00103 |  |  |  |  | 4.995989 | [6 empty] | 74.02315 | 144.3795 | 31.96975 | 56.033 | 13.9796 | 1.501089 | 6.004354 | 4.995989 | 4.995989 | 1.248997 | 1.248997 | 2.497995 | 4.995989 | 4.995989 | 357.8664 |  |  | 4.995989 |  | 27.50086 | 37.01157
510 | VA-08 | Coal preparation plant. Spiral feed, Fine coal (slurry) | PRP | Processing | Coal Separations | Fine Coal By-product (aqueous) | 25.29 | 44.78 |  |  |  | 44.78 | [6 empty] | 37.51675 |  |  |  |  | 4.510942 | [6 empty] | 71.01385 | 132.4252 | 29.03082 | 50.91559 | 12.50558 | 1.50067 | 5.002233 | 5.002233 | 5.493524 | 1.250558 | 1.250558 | 2.501117 | 4.510942 | 5.002233 | 331.916 |  |  | 5.002233 |  | 27.02099 | 8.508263
512 | VA-09 | Coal preparation plant. Spiral reject (slurry) | PRP | Processing | Coal Separations | Fine Coal By-product (aqueous) | 21.47 | 86.22 |  |  |  | 86.22 | [6 empty] | 29.45952 |  |  |  |  | 4.500116 | [6 empty] | 57.52726 | 8.002784 | 20.99281 | 25.51612 | 3.502668 | 1.496173 | 1.496173 | 4.99884 | 4.001392 | 3.003943 | 4.001392 | 2.505219 | 4.500116 | 5.497564 | 151.5426 |  |  | 4.99884 |  | 14.96173 | 4.500116
514 | VA-10 | Coal preparation plant. Spiral product (slurry) | PRP | Processing | Coal Separations | Fine Coal By-product (aqueous) | 32.86 | 6.81 |  |  |  | 6.81 | [6 empty] | 112.4816 |  |  |  |  | 14.97797 | [6 empty] | 117.9148 | 20.558 | 76.94567 | 83.99413 | 22.46696 | 5.491924 | 10.99853 | 12.99559 | 18.5022 | 9.500734 | 18.94273 | 8.002937 | 14.97797 | 7.488987 | 443.7592 |  |  | 4.992658 |  | 59.47137 | 16.4464
516 | VA-11 | Coal preparation plant. Froth feed, Ultra fine coal (slurry) | PRP | Processing | Coal Separations | Fine Coal By-product (aqueous) | 31.09 | 34.81 |  |  |  | 34.81 | [6 empty] | 44.52743 |  |  |  |  | 6.492387 | [6 empty] | 62.62568 | 9.997127 | 48.54927 | 39.35651 | 9.997127 | 2.499282 | 2.499282 | 7.986211 | 6.492387 | 5.486929 | 9.508762 | 4.998564 | 6.492387 | 6.004022 | 228.9859 |  |  | 4.998564 |  | 31.60011 | 4.998564
518 | VA-12 | Coal preparation plant. Froth product (slurry) | PRP | Processing | Coal Separations | Fine Coal By-product (aqueous) | 33.11 | 8.43 |  |  |  | 8.43 | [6 empty] | 129.3001 |  |  |  |  | 11.98102 | [6 empty] | 82.44365 | 16.96323 | 67.97153 | 61.44721 | 20.52195 | 4.495848 | 4.994069 | 16.01423 | 13.99763 | 10 | 18.97983 | 10 | 11.98102 | 8.493476 | 360.2847 |  |  | 4.994069 |  | 48.5172 | 4.994069
520 | VA-13 | Coal preparation plant. Froth reject (slurry) | PRP | Processing | Coal Separations | Fine Coal By-product (aqueous) | 36 | 78.64 |  |  |  | 78.64 | [6 empty] | 28.99288 |  |  |  |  | 6.002035 | [6 empty] | 60.52899 | 9.003052 | 51.50051 | 40.43744 | 11.49542 | 3.001017 | 1.996439 | 9.498983 | 6.497965 | 5.506104 | 10.50356 | 5.506104 | 6.002035 | 6.002035 | 233.4817 |  |  | 4.997457 |  | 34.46083 | 4.997457
522 | VA-14 | Coal preparation plant. Thickener waste, Fine refuse pre-impoundment (slurry) | PRP | Processing | Coal Separations | Fine Coal By-product (aqueous) | 45.47 | 62.35 |  |  |  | 62.35 | [6 empty] | 33.03929 |  |  |  |  | 5.998396 | [6 empty] | 60.94627 | 9.991981 | 39.93585 | 34.48276 | 9.494787 | 2.502005 | 2.004812 | 8.003208 | 5.998396 | 5.00401 | 8.997594 | 5.00401 | 5.998396 | 5.501203 | 209.8637 |  |  | 5.00401 |  | 29.99198 | 5.00401
524 | VA-15 | Coal preparation plant. Clean coal | PRP | Processing | Coal Separations | Clean Coal | 6.31 | 5.89 |  |  |  | 5.89 | [6 empty] | 116.9779 |  |  |  |  | 14.49915 | [6 empty] | 107.4703 | 21.56197 | 75.89134 | 78.94737 | 24.95756 | 5.993209 | 10.49236 | 16.48557 | 19.52462 | 10.49236 | 21.56197 | 10.49236 | 14.49915 | 8.488964 | 441.3582 |  |  | 4.991511 |  | 59.42275 | 16.97793
526 | VA-16 | Coal preparation plant. Plant reject belt (coarse refuse at plant exit belt) | PRP | Processing | Coal Separations | Coarse Refuse | 2.67 | 88.11 |  |  |  | 88.11 | [6 empty] | 32.00545 |  |  |  |  | 5.504483 | [6 empty] | 55.49881 | 9.000113 | 25.99024 | 28.48712 | 9.499489 | 1.997503 | 1.498127 | 7.00261 | 6.503235 | 5.005107 | 8.500738 | 4.494382 | 5.504483 | 6.503235 | 180.9897 |  |  | 5.005107 |  | 20.5425 | 5.005107
528 | VA-17 | Kellioka Seam run-of-mine coal | COL, PRP | Processing | N/A | N/A | 1.17 | 5.61 |  |  |  | 5.61 |  | 0 |  |  | 36.72014 |  | 92.51337 |  |  |  |  | 93.76114 | [6 empty] | 265.5971 | 461.6756 | 103.2086 | 178.2531 | 20.49911 | 5.508021 | 14.75936 | 3.244207 | 17.50446 | 1.500891 | 20.32086 | 1.500891 | 7.504456 | 1.500891 | 1196.339 |  |  | 181.8182 |  | 299.4652 | 27.98574
529 | VA-18 | Darby Seam run-of-mine coal | COL, PRP | Processing | N/A | N/A | 2.17 | 1.35 |  |  |  | 1.35 |  | 0 |  |  | 105.9259 |  | 425.9259 |  |  |  |  | 195.5556 | [6 empty] | 109.6296 | 202.963 | 43.18519 | 108.1481 | 17.03704 | 5.266667 | 19.03704 | 6.77037 | 27.85185 | 1.503704 | 25.55556 | 1.503704 | 21.33333 | 1.503704 | 786.8444 |  |  | 218.5185 |  | 208.8889 | 25.55556
530 | VA-19 | Top Owl Seam run-of-mine coal | COL, PRP | Processing | N/A | N/A | 2.3 | 10.39 |  |  |  | 10.39 |  | 0 |  |  | 50.24062 |  | 72.76227 |  |  |  |  | 120.308 | [6 empty] | 138.5948 | 265.64 | 56.49663 | 120.308 | 25.21655 | 5.99615 | 24.54283 | 5.255053 | 25.21655 | 1.501444 | 17.70934 | 1.501444 | 13.282 | 1.501444 | 823.0703 |  |  | 202.1174 |  | 235.8037 | 31.28008
531 | VA-20 | Darby seam run-of-mine coal | COL, PRP | Processing | N/A | N/A | 1.73 | 2.04 |  |  |  | 2.04 |  | 0 |  |  | 26.76471 |  | 192.1569 |  |  |  |  | 79.41176 | [6 empty] | 138.2353 | 233.3333 | 41.02941 | 106.8627 | 16.27451 | 4.5 | 11.76471 | 3.5 | 12.7451 | 1.5 | 14.5098 | 1.5 | 7.254902 | 1.5 | 673.9216 |  |  | 353.4314 |  | 383.3333 | 39.7549
532 | VA-21 | Top Owl Seam run-of-mine coal | COL, PRP | Processing | N/A | N/A | 1.63 | 37.38 |  |  |  | 37.38 |  | 0 |  |  | 32.10273 |  | 34.24291 |  |  |  |  | 44.94382 | [6 empty] | 99.78598 | 169.8769 | 37.98823 | 74.63884 | 10.24612 | 2.755484 | 7.758159 | 2.498662 | 9.497057 | 1.500803 | 10.00535 | 1.500803 | 5.002675 | 1.500803 | 479.4997 |  |  | 99.25094 |  | 225.5217 | 3.237025
533 | VA-22 | Bottom Darby Seam run-of-mine coal | COL, PRP | Processing | N/A | N/A | 1.59 | 3.09 |  |  |  | 3.09 |  | 0 |  |  | 40.12945 |  | 79.28803 |  |  |  |  | 111.9741 | [6 empty] | 142.3948 | 286.0841 | 63.43042 | 162.1359 | 30.48544 | 6.504854 | 25.21036 | 4.239482 | 20.48544 | 1.498382 | 14.72492 | 1.498382 | 8.737864 | 1.498382 | 880.9029 |  |  | 223.6246 |  | 271.8447 | 38.51133
534 | VA-23 | Run-of-mine coal | COL, PRP | Processing | N/A | N/A | 6.19 | 54.32 |  |  |  | 54.32 |  | 0 |  |  | 21.17084 |  | 46.20766 |  |  |  |  | 18.40943 | [6 empty] | 60.56701 | 111.1929 | 19.51399 | 55.04418 | 7.253314 | 2.006627 | 2.743004 | 2.503682 | 3.258468 | 1.500368 | 6.498527 | 1.500368 | 3.000736 | 1.500368 | 296.493 |  |  | 113.218 |  | 358.9838 | 12.24227
535 | VA-24 | Run-of-mine coal | COL, PRP | Processing | N/A | N/A | 1.88 | 3.23 |  |  |  | 3.23 |  | 0 |  |  | 26.71827 |  | 91.95046 |  |  |  |  | 66.56347 | [6 empty] | 94.11765 | 169.969 | 33.12693 | 89.16409 | 14.48916 | 3.74613 | 10.99071 | 2.74613 | 11.48607 | 1.498452 | 11.23839 | 1.498452 | 6.006192 | 1.498452 | 518.1393 |  |  | 245.5108 |  | 331.2693 | 23.71517
536 | VA-25 | Run-of-mine cannal coal | COL, PRP | Processing | N/A | N/A | 1.35 | 49.1 |  |  |  | 49.1 |  |  |  |  | 40.52953 |  | 4.989817 |  |  |  |  | 2.505092 | [6 empty] | 1.749491 | 143.9919 | 12.99389 | 12.99389 | 12.24033 | 1.749491 | 1.250509 | 2.505092 | 1.250509 | 1.250509 | 2.505092 | 165.7841 | 32.58656 | 2.505092 | 397.8615 |  |  | 4.989817 |  | 4.989817 | 4.745418
537 | VA-26 | Raw run-of-mine coal | COL, PRP | Processing | N/A | N/A | 0.84 | 3.78 |  |  |  | 3.78 |  |  |  |  | 24.02116 |  | 86.50794 |  |  |  |  | 104.4974 | [6 empty] | 2.5 | 49.20635 | 143.3862 | 18.01587 | 11.74603 | 2.989418 | 1.251323 | 3.994709 | 28.57143 | 1.251323 | 11.50794 | 1.251323 | 27.24868 | 3.492063 | 410.9101 |  |  | 5 |  | 5 | 43.12169
538 | VATC-SP-1-4 | Coal | PRP | Processing | N/A | N/A |  |  |  |  | 8.6 | 8.6 |  | 104.65 |  |  | 30.23 |  | 36.05 |  | 46.51 | 34.88 | 23.26 | 46.51 | 2.33 | 2.33 | 2.33 | 0 | 0 | 1.16 | 46.51 | 96.51 | 11.63 | 43.02 | 9.3 | 2.09 | 9.3 | 1.51 | 9.3 | 1.86 | 5.58 | 0.08 | 5.23 | 0.81 | 289.27 | 2.33 |  | 2.33 | 2.33 | 17.44 | 25.58
539 | VATC-TAIL1 | Coal Tailing | PRP, WST | Processing | Coal Separations | Refuse |  |  |  |  | 88.97 | 88.97 |  | 116.89 |  |  | 22.59 |  | 15.74 |  | 39.34 | 3.37 | 1.12 | 23.6 | 0.22 | 0.22 | 0.22 | 0 | 0 | 0.11 | 55.07 | 112.06 | 13.6 | 51.03 | 9.89 | 1.87 | 7.31 | 0.97 | 5.17 | 0.98 | 2.83 | 0.43 | 2.87 | 0.44 | 288.11 | 0.22 |  | 0.22 | 0.22 | 15.74 | 4.16
540 | VATC-TAIL2 | Coal Tailing | PRP, WST | Processing | Coal Separations | Refuse |  |  |  |  | 63.74 | 63.74 |  | 144.34 |  |  | 20.87 |  | 21.18 |  | 40.79 | 6.28 | 3.14 | 21.96 | 0.31 | 0.31 | 0.31 | 0 | 0 | 0.16 | 58.68 | 115.47 | 13.65 | 49.42 | 8.16 | 1.36 | 5.18 | 0.72 | 4.24 | 0.88 | 2.64 | 0.41 | 2.81 | 0.42 | 285.99 | 0.31 |  | 0.31 | 0.31 | 16.63 | 6.28
541 | VATC-TAIL3 | Coal Tailing | PRP, WST | Processing | Coal Separations | Refuse |  |  |  |  | 90.01 | 90.01 |  | 107.77 |  |  | 23.22 |  | 18 |  | 42.22 | 4.44 | 2.22 | 32.22 | 0.22 | 0.22 | 0.22 | 0 | 0 | 0.11 | 65.1 | 128.87 | 15.22 | 55.88 | 10 | 1.97 | 7.55 | 1.07 | 6 | 1.26 | 3.66 | 0.56 | 3.67 | 0.56 | 333.57 | 0.22 |  | 0.22 | 0.22 | 17 | 5
556 | VAXXYYZZ45 | State geological survey core sample. Pocahontas #6 coal bed, 6.96 in. thick | GEO | Resource Production | Coal Reserve | N/A | 8.76 | 15.96 |  |  |  | 15.96 |  |  | 55952.38 |  | 26.00251 |  | 44.73684 |  |  |  |  | 50.75188 |  |  | 5 | 5 | 9.52381 |  | 51.25313 | 190.4762 | 5 | 60.52632 | 5 | 5 | 189.2231 | 5 | 8.77193 | 6.152882 | 1.998747 | 2.5 | 6.265664 | 5 | 592.9198 | 5 |  | 5 | 18.48371 | 0.1253133 | 19.67419
562 | WVARBEXX01A & WVARBEXX01A-D | Coal preparation plant. Round 1: Raw Vessel Feed (3" X 3/8"). | PRP | Processing | Coal Separations | N/A |  |  |  |  | 76 | 76 |  |  |  |  | 22.63158 |  | 16.05263 |  |  |  |  | 31.57895 | [6 empty] | 70.13158 | 144.7368 | 17.36842 | 65.39474 | 11.97368 | 2.092105 | 8.947368 | 1.236842 | 6.710526 | 1.302632 | 3.815789 | 0.5657895 | 3.776316 | 0.5789474 | 370.2105 |  |  | 0.2631579 |  | 21.31579 | 6.578947
564 | WVARBEXX01B & WVARBEXX01B-D | Coal preparation plant. Round 2: Raw Vessel Feed (3" X 3/8"). | PRP | Processing | Coal Separations | N/A |  |  |  |  | 79.8 | 79.8 |  |  |  |  | 22.43108 |  | 18.17043 |  |  |  |  | 31.32832 | [6 empty] | 64.28571 | 132.8321 | 15.91479 | 60.27569 | 11.65414 | 2.092732 | 8.897243 | 1.215539 | 6.766917 | 1.253133 | 3.696742 | 0.5388471 | 3.634085 | 0.5513784 | 344.9373 |  |  | 0.2506266 |  | 20.05013 | 7.518797
566 | WVARBEXX02A | Coal preparation plant. Round 1: Raw Coal Classifying Feed. | PRP | Processing | Coal Separations | N/A |  |  |  |  | 25.04 | 25.04 |  |  |  |  | 28.35463 |  | 45.92652 |  |  |  |  | 59.90415 | [6 empty] | 88.65815 | 180.1118 | 21.5655 | 81.86901 | 16.3738 | 3.115016 | 13.97764 | 1.996805 | 11.98083 | 2.316294 | 6.749201 | 0.9584665 | 6.110224 | 0.9185304 | 496.6054 |  |  | 0.798722 |  | 26.35783 | 12.38019
567 | WVARBEXX02B | Coal preparation plant. Round 2: Raw Coal Classifying Feed. | PRP | Processing | Coal Separations | N/A |  |  |  |  | 15.69 | 15.69 |  |  |  |  | 33.14213 |  | 63.09751 |  |  |  |  | 82.85532 | [6 empty] | 96.23964 | 200.1275 | 24.21925 | 94.3276 | 19.12046 | 3.824092 | 17.20841 | 2.549395 | 14.65902 | 3.059273 | 8.540472 | 1.210962 | 7.648184 | 1.147228 | 576.7368 |  |  | 1.274697 |  | 27.40599 | 17.20841
568 | WVARBEXX03A | Coal preparation plant. Round 1: Raw Coal Classifying Feed Underflow. | PRP | Processing | Coal Separations | N/A |  |  |  |  | 20.97 | 20.97 |  |  |  |  | 29.56605 |  | 57.22461 |  |  |  |  | 66.76204 | [6 empty] | 92.03624 | 186.4568 | 22.41297 | 84.40629 | 16.69051 | 3.290415 | 14.78302 | 2.19361 | 12.87554 | 2.575107 | 7.391512 | 1.049118 | 6.628517 | 0.9537434 | 520.5055 |  |  | 0.9537434 |  | 26.22794 | 13.82928
569 | WVARBEXX03B | Coal preparation plant. Round 2: Raw Coal Classifying Feed Underflow. | PRP | Processing | Coal Separations | N/A |  |  |  |  | 21.31 | 21.31 |  |  |  |  | 29.56359 |  | 54.43454 |  |  |  |  | 70.38949 | [6 empty] | 92.44486 | 189.1131 | 22.9939 | 86.34444 | 17.832 | 3.378695 | 15.48569 | 2.252464 | 12.67011 | 2.534022 | 7.27358 | 1.032379 | 6.616612 | 0.9854528 | 531.3468 |  |  | 0.9385265 |  | 25.34022 | 14.54716
570 | WVARBEXX04A | Coal preparation plant. Round 1: Raw Coal Classifying Feed Overflow. | PRP | Processing | Coal Separations | N/A |  |  |  |  | 34.09 | 34.09 |  |  |  |  | 25.22734 |  | 31.68084 |  |  |  |  | 44.00117 | [6 empty] | 73.33529 | 151.9507 | 18.48049 | 70.69522 | 13.78703 | 2.522734 | 11.14696 | 1.584042 | 8.800235 | 1.760047 | 5.045468 | 0.7040188 | 4.693458 | 0.6746847 | 409.1816 |  |  | 0.5866823 |  | 21.70725 | 9.386917
571 | WVARBEXX04B | Coal preparation plant. Round 2: Raw Coal Classifying Feed Overflow. | PRP | Processing | Coal Separations | N/A |  |  |  |  | 30.09 | 30.09 |  |  |  |  | 28.91326 |  | 32.9013 |  |  |  |  | 49.85045 | [6 empty] | 82.41941 | 169.4915 | 20.60485 | 79.09605 | 15.28747 | 2.858092 | 12.62878 | 1.82785 | 10.30243 | 2.093719 | 5.94882 | 0.8640744 | 5.616484 | 0.8308408 | 459.7208 |  |  | 0.6646726 |  | 22.93121 | 11.29944
572 | WVARBEXX05A & WVARBEXX05A-D | Coal preparation plant. Round 1: Heavy Media Primary Cyclone Feed. | PRP | Processing | Coal Separations | N/A |  |  |  |  | 42.1 | 42.1 |  |  |  |  | 26.12827 |  | 27.31591 |  |  |  |  | 42.75534 | [6 empty] | 75.05938 | 153.2067 | 18.28979 | 69.35867 | 12.8266 | 2.304038 | 9.976247 | 1.448931 | 8.313539 | 1.615202 | 4.631829 | 0.6650831 | 4.465558 | 0.6650831 | 405.5819 |  |  | 0.4750594 |  | 23.51544 | 9.263658
574 | WVARBEXX05B & WVARBEXX05B-D | Coal preparation plant. Round 2: Heavy Media Primary Cyclone Feed. | PRP | Processing | Coal Separations | N/A |  |  |  |  | 33.19 | 33.19 |  |  |  |  | 26.81531 |  | 26.21271 |  |  |  |  | 48.20729 | [6 empty] | 84.06146 | 171.4372 | 20.1868 | 75.0226 | 14.16089 | 2.530883 | 11.44923 | 1.626996 | 9.340163 | 1.868033 | 5.363061 | 0.7833685 | 5.182284 | 0.7532389 | 451.9735 |  |  | 0.6025911 |  | 25.00753 | 10.84664
576 | WVARBEXX06A | Coal preparation plant. Round 1: Spiral Feed. | PRP | Processing | Coal Separations | N/A |  |  |  |  | 45.8 | 45.8 |  |  |  |  | 23.79913 |  | 118.7773 |  |  |  |  | 41.48472 | [6 empty] | 72.48908 | 147.3799 | 17.68559 | 66.15721 | 12.22707 | 2.183406 | 9.606987 | 1.375546 | 7.860262 | 1.572052 | 4.541485 | 0.6768559 | 4.344978 | 0.6550218 | 390.2402 |  |  | 0.4366812 |  | 22.27074 | 8.733624
577 | WVARBEXX06B | Coal preparation plant. Round 2: Spiral Feed. | PRP | Processing | Coal Separations | N/A |  |  |  |  | 37.85 | 37.85 |  |  |  |  | 24.83487 |  | 46.23514 |  |  |  |  | 44.91413 | [6 empty] | 74.50462 | 152.9723 | 18.22985 | 68.69221 | 12.41744 | 2.219287 | 10.03963 | 1.453104 | 8.190225 | 1.690885 | 4.782034 | 0.6869221 | 4.570674 | 0.6869221 | 406.0502 |  |  | 0.5284016 |  | 21.92867 | 9.247028
578 | WVARBEXX07A | Coal preparation plant. Round 1: Vessel Clean Coal Bottom Deck. | PRP | Processing | Coal Separations | N/A |  |  |  |  | 20.31 | 20.31 |  |  |  |  | 39.88183 |  | 24.12605 |  |  |  |  | 103.3973 | [6 empty] | 164.9434 | 333.3333 | 38.40473 | 141.8021 | 27.57262 | 5.366814 | 24.61841 | 3.545052 | 20.1871 | 3.741999 | 10.43821 | 1.427868 | 9.108813 | 1.329394 | 889.2171 |  |  | 0.9847366 |  | 49.7292 | 14.27868
579 | WVARBEXX07B | Coal preparation plant. Round 2: Vessel Clean Coal Bottom Deck. | PRP | Processing | Coal Separations | N/A |  |  |  |  | 21.84 | 21.84 |  |  |  |  | 39.37729 |  | 19.68864 |  |  |  |  | 100.7326 | [6 empty] | 155.2198 | 312.2711 | 36.63004 | 135.0733 | 26.0989 | 5.128205 | 23.35165 | 3.434066 | 19.23077 | 3.663004 | 10.11905 | 1.419414 | 8.974359 | 1.282051 | 842.6282 |  |  | 0.9157509 |  | 52.65568 | 13.73626
580 | WVARBEXX08A | Coal preparation plant. Round 1: Vessel Clean Coal Top Deck. | PRP | Processing | Coal Separations | N/A |  |  |  |  | 17.91 | 17.91 |  |  |  |  | 39.64266 |  | 16.19207 |  |  |  |  | 106.086 | [6 empty] | 169.7376 | 338.3585 | 39.08431 | 142.3786 | 27.35902 | 5.304299 | 24.56728 | 3.517588 | 19.54216 | 3.740927 | 10.21776 | 1.395868 | 9.045226 | 1.284199 | 901.6192 |  |  | 1.116695 |  | 53.04299 | 11.72529
581 | WVARBEXX08B | Coal preparation plant. Round 2: Vessel Clean Coal Top Deck. | PRP | Processing | Coal Separations | N/A |  |  |  |  | 19.09 | 19.09 |  |  |  |  | 38.23992 |  | 14.66737 |  |  |  |  | 104.7669 | [6 empty] | 159.2457 | 321.6344 | 37.19225 | 137.7685 | 26.71556 | 5.290728 | 24.09639 | 3.509691 | 19.90571 | 3.771608 | 10.37192 | 1.414353 | 9.167103 | 1.36197 | 866.2127 |  |  | 1.047669 |  | 52.90728 | 12.57203
582 | WVARBEXX09A | Coal preparation plant. Round 1: Heavy Media Primary Cyclone Clean Coal. | PRP | Processing | Coal Separations | N/A |  |  |  |  | 8.15 | 8.15 |  |  |  |  | 50.30675 |  | 103.0675 |  |  |  |  | 159.5092 | [6 empty] | 176.6871 | 353.3742 | 41.71779 | 159.5092 | 33.12883 | 6.748466 | 31.90184 | 4.785276 | 28.22086 | 5.644172 | 15.58282 | 2.08589 | 13.25153 | 1.96319 | 1034.11 |  |  | 2.453988 |  | 45.39877 | 26.99387
583 | WVARBEXX09B | Coal preparation plant. Round 2: Heavy Media Primary Cyclone Clean Coal. | PRP | Processing | Coal Separations | N/A |  |  |  |  | 8.36 | 8.36 |  |  |  |  | 46.65072 |  | 99.2823 |  |  |  |  | 143.5407 | [6 empty] | 157.8947 | 325.3589 | 39.47368 | 149.5215 | 31.10048 | 6.220096 | 29.90431 | 4.545455 | 26.31579 | 5.263158 | 14.5933 | 2.033493 | 12.44019 | 1.794258 | 950 |  |  | 2.392344 |  | 45.45455 | 27.51196
584 | WVARBEXX10A | Coal preparation plant. Round 1: Heavy Media Primary Cyclone Refuse Material. | PRP | Processing | Coal Separations | N/A |  |  |  |  | 88.7 | 88.7 |  |  |  |  | 24.01353 |  | 15.33258 |  |  |  |  | 29.31229 | [6 empty] | 66.29087 | 135.2875 | 16.34724 | 61.33033 | 10.93574 | 1.871477 | 8.117249 | 1.161218 | 6.200676 | 1.217587 | 3.67531 | 0.529876 | 3.866967 | 0.5749718 | 346.7193 |  |  | 0.2254791 |  | 19.50395 | 6.426156
585 | WVARBEXX10B | Coal preparation plant. Round 2: Heavy Media Primary Cyclone Refuse Material. | PRP | Processing | Coal Separations | N/A |  |  |  |  | 87.46 | 87.46 |  |  |  |  | 22.63892 |  | 13.60622 |  |  |  |  | 27.44112 | [6 empty] | 65.97302 | 134.9188 | 16.12166 | 58.65539 | 10.06174 | 1.612166 | 7.088955 | 1.017608 | 5.831237 | 1.14338 | 3.418706 | 0.5145209 | 3.475875 | 0.5259547 | 337.8001 |  |  | 0.228676 |  | 20.4665 | 6.631603
586 | WVARBEXX11A | Coal preparation plant. Round 1: Heavy Media Vessel Top Deck Reject. | PRP | Processing | Coal Separations | N/A |  |  |  |  | 89.97 | 89.97 |  |  |  |  | 23.11882 |  | 13.56008 |  |  |  |  | 31.12148 | [6 empty] | 68.91186 | 142.2696 | 17.22796 | 64.91053 | 12.004 | 2.1007 | 8.780705 | 1.189285 | 6.891186 | 1.278204 | 3.712349 | 0.5557408 | 3.723463 | 0.5557408 | 365.2329 |  |  | 0.2222963 |  | 18.67289 | 5.890853
587 | WVARBEXX11B | Coal preparation plant. Round 2: Heavy Media Vessel Top Deck Reject. | PRP | Processing | Coal Separations | N/A |  |  |  |  | 88.97 | 88.97 |  |  |  |  | 22.1423 |  | 13.60009 |  |  |  |  | 28.09936 | [6 empty] | 63.72935 | 131.505 | 15.73564 | 58.44667 | 10.34056 | 1.641003 | 7.418231 | 1.056536 | 5.844667 | 1.146454 | 3.394403 | 0.4945487 | 3.383163 | 0.528268 | 332.7639 |  |  | 0.2247949 |  | 20.11914 | 6.406654
588 | WVARBEXX12A | Coal preparation plant. Round 1: Heavy Media Vessel Bottom Deck Reject. | PRP | Processing | Coal Separations | N/A |  |  |  |  | 85.71 | 85.71 |  |  |  |  | 23.91786 |  | 14.23405 |  |  |  |  | 30.33485 | [6 empty] | 68.02007 | 138.8403 | 16.80084 | 62.53646 | 11.20056 | 1.925096 | 8.167075 | 1.131723 | 6.416988 | 1.260063 | 3.675184 | 0.5483608 | 3.73352 | 0.5483608 | 355.1394 |  |  | 0.233345 |  | 20.18434 | 6.650333
589 | WVARBEXX12B | Coal preparation plant. Round 2: Heavy Media Vessel Bottom Deck Reject. | PRP | Processing | Coal Separations | N/A |  |  |  |  | 84.02 | 84.02 |  |  |  |  | 23.92288 |  | 14.04428 |  |  |  |  | 30.94501 | [6 empty] | 69.7453 | 144.0133 | 16.90074 | 62.24708 | 10.71174 | 1.773387 | 7.855273 | 1.106879 | 6.308022 | 1.225899 | 3.653892 | 0.5355868 | 3.7015 | 0.5593906 | 361.283 |  |  | 0.2380386 |  | 22.01857 | 7.141157
590 | WVARBEXX13A | Coal preparation plant. Round 1: Heavy Media Secondary Feed (with magnetite). Sulfur and iron analysis is required due to magnetite residue (will allow us to back out magnetite weight) | PRP | Processing | Coal Separations | N/A |  |  |  |  | 54.32 | 54.32 |  |  |  |  | 11.04566 |  | 27.24595 |  |  |  |  | 25.7732 | [6 empty] | 25.7732 | 55.04418 | 6.443299 | 25.22091 | 5.522828 | 1.141384 | 5.154639 | 0.7916053 | 4.786451 | 0.9388807 | 2.89028 | 0.4418262 | 2.835052 | 0.4050074 | 163.1627 |  |  | 0.3681885 |  | 6.811487 | 9.204713
591 | WVARBEXX13B | Coal preparation plant. Round 2: Heavy Media Secondary Feed (with magnetite). Sulfur and iron analysis is required due to magnetite residue (will allow us to back out magnetite weight) . | PRP | Processing | Coal Separations | N/A |  |  |  |  | 49.84 | 49.84 |  |  |  |  | 12.43981 |  | 27.08668 |  |  |  |  | 28.08989 | [6 empty] | 32.9053 | 70.42536 | 8.025682 | 31.90209 | 6.82183 | 1.424559 | 6.621188 | 1.00321 | 5.81862 | 1.183788 | 3.430979 | 0.5016051 | 3.410915 | 0.4815409 | 202.0465 |  |  | 0.4012841 |  | 8.025682 | 9.630819
592 | WVARBEXX14A | Coal preparation plant. Round 1: Heavy Media Secondary Product - Clean Coal. | PRP | Processing | Coal Separations | N/A |  |  |  |  | 5.06 | 5.06 |  |  |  |  | 57.31225 |  | 148.2213 |  |  |  |  | 197.6285 | [6 empty] | 187.747 | 377.4704 | 45.45455 | 177.8656 | 37.54941 | 7.905138 | 37.54941 | 5.731225 | 33.59684 | 6.916996 | 19.36759 | 2.56917 | 16.20553 | 2.371542 | 1155.929 |  |  | 3.952569 |  | 39.52569 | 37.54941
593 | WVARBEXX14B | Coal preparation plant. Round 2: Heavy Media Secondary Product - Clean Coal. | PRP | Processing | Coal Separations | N/A |  |  |  |  | 5.71 | 5.71 |  |  |  |  | 49.03678 |  | 126.0946 |  |  |  |  | 157.6182 | [6 empty] | 171.6287 | 345.0088 | 42.03152 | 157.6182 | 33.27496 | 6.654991 | 31.52364 | 4.903678 | 28.02102 | 5.604203 | 15.93695 | 2.101576 | 13.30998 | 1.926445 | 1017.163 |  |  | 3.502627 |  | 38.5289 | 33.27496
594 | WVARBEXX15A | Coal preparation plant. Round 1: Heavy Media Secondary Middling Product - Clean Coal - High Ash. | PRP | Processing | Coal Separations | N/A |  |  |  |  | 25.05 | 25.05 |  |  |  |  | 40.31936 |  | 20.35928 |  |  |  |  | 99.8004 | [6 empty] | 157.6846 | 312.1756 | 36.32735 | 132.1357 | 25.5489 | 4.99002 | 22.75449 | 3.313373 | 18.36327 | 3.592814 | 9.9002 | 1.357285 | 8.822355 | 1.277445 | 838.0439 |  |  | 0.7984032 |  | 50.6986 | 13.17365
595 | WVARBEXX15B | Coal preparation plant. Round 2: Heavy Media Secondary Middling Product - Clean Coal - High Ash. | PRP | Processing | Coal Separations | N/A |  |  |  |  | 24.69 | 24.69 |  |  |  |  | 36.04698 |  | 19.44107 |  |  |  |  | 93.15512 | [6 empty] | 150.2633 | 298.5014 | 34.42689 | 126.772 | 24.70636 | 4.779263 | 21.8712 | 3.240178 | 18.63102 | 3.483192 | 9.761037 | 1.377076 | 8.707979 | 1.255569 | 800.9316 |  |  | 0.8100446 |  | 52.6529 | 13.77076
596 | WVARBEXX16A | Coal preparation plant. Round 1: Floatation Feed. | PRP | Processing | Coal Separations | N/A |  |  |  |  | 37.63 | 37.63 |  |  |  |  | 26.3088 |  | 29.76349 |  |  |  |  | 45.17672 | [6 empty] | 76.26893 | 154.6638 | 18.86792 | 71.21977 | 13.55302 | 2.444858 | 10.62982 | 1.488174 | 8.503853 | 1.647622 | 4.836567 | 0.6909381 | 4.650545 | 0.6909381 | 415.3335 |  |  | 0.5314908 |  | 21.52538 | 8.503853
597 | WVARBEXX16B | Coal preparation plant. Round 2: Floatation Feed. | PRP | Processing | Coal Separations | N/A |  |  |  |  | 28.82 | 28.82 |  |  |  |  | 26.37058 |  | 37.127 |  |  |  |  | 52.04719 | [6 empty] | 75.9889 | 157.5295 | 19.08397 | 73.21305 | 13.87925 | 2.637058 | 11.79736 | 1.700208 | 9.715475 | 1.908397 | 2.637058 | 0.7980569 | 5.170021 | 0.7633588 | 428.8688 |  |  | 0.6939625 |  | 22.55378 | 10.75642
598 | WVARBEXX17A | Coal preparation plant. Round 1: Floatation Product. | PRP | Processing | Coal Separations | N/A |  |  |  |  | 6.77 | 6.77 |  |  |  |  | 53.17578 |  | 138.8479 |  |  |  |  | 162.4815 | [6 empty] | 155.096 | 314.6233 | 38.40473 | 147.7105 | 32.49631 | 6.499261 | 31.0192 | 4.874446 | 28.06499 | 5.760709 | 16.24815 | 2.215657 | 14.18021 | 2.067947 | 961.743 |  |  | 2.95421 |  | 42.83604 | 31.0192
599 | WVARBEXX17B | Coal preparation plant. Round 2: Floatation Product. | PRP | Processing | Coal Separations | N/A |  |  |  |  | 6.03 | 6.03 |  |  |  |  | 54.72637 |  | 150.9121 |  |  |  |  | 182.4212 | [6 empty] | 159.204 | 326.6998 | 39.801 | 157.5456 | 33.1675 | 6.965174 | 33.1675 | 5.140962 | 31.50912 | 6.301824 | 6.965174 | 2.487562 | 15.25705 | 2.155887 | 1008.789 |  |  | 3.31675 |  | 46.43449 | 34.82587
600 | WVARBEXX18A | Coal preparation plant. Round 1: Floatation Tailings. | PRP | Processing | Coal Separations | N/A |  |  |  |  | 75.85 | 75.85 |  |  |  |  | 23.07185 |  | 17.27093 |  |  |  |  | 31.6414 | [6 empty] | 67.10613 | 137.1127 | 16.61173 | 62.49176 | 11.86552 | 2.069875 | 8.701384 | 1.133817 | 6.328279 | 1.252472 | 3.546473 | 0.5273566 | 3.520105 | 0.5405405 | 354.4496 |  |  | 0.2636783 |  | 19.11668 | 5.932762
601 | WVARBEXX18B | Coal preparation plant. Round 2: Floatation Tailings. | PRP | Processing | Coal Separations | N/A |  |  |  |  | 71.4 | 71.4 |  |  |  |  | 22.12885 |  | 18.20728 |  |  |  |  | 30.81232 | [6 empty] | 65.82633 | 135.7143 | 16.2465 | 61.34454 | 11.48459 | 2.044818 | 8.403361 | 1.162465 | 6.162465 | 1.190476 | 2.044818 | 0.5042017 | 3.361345 | 0.5322129 | 346.8347 |  |  | 0.280112 |  | 19.46779 | 6.862745
602 | WVARBEXX19A | Coal preparation plant. Round 1: Spiral Clean Coal. | PRP | Processing | Coal Separations | N/A |  |  |  |  | 7.22 | 7.22 |  |  |  |  | 47.09141 |  | 134.349 |  |  |  |  | 166.205 | [6 empty] | 146.8144 | 299.169 | 36.01108 | 139.8892 | 30.47091 | 6.094183 | 29.08587 | 4.570637 | 27.70083 | 5.540166 | 15.65097 | 2.077562 | 13.15789 | 1.939058 | 924.3767 |  |  | 2.770083 |  | 38.78116 | 30.47091
603 | WVARBEXX19B | Coal preparation plant. Round 2: Spiral Clean Coal. | PRP | Processing | Coal Separations | N/A |  |  |  |  | 7.05 | 7.05 |  |  |  |  | 45.39007 |  | 130.4965 |  |  |  |  | 170.2128 | [6 empty] | 147.5177 | 304.9645 | 36.87943 | 143.2624 | 31.20567 | 6.241135 | 29.78723 | 4.680851 | 28.36879 | 5.531915 | 6.241135 | 2.12766 | 13.33333 | 1.985816 | 932.3404 |  |  | 2.836879 |  | 38.29787 | 29.78723
604 | WVARBEXX20A | Coal preparation plant. Round 1: Spiral Reject. | PRP | Processing | Coal Separations | N/A |  |  |  |  | 86.52 | 86.52 |  |  |  |  | 22.07582 |  | 23.11604 |  |  |  |  | 28.89505 | [6 empty] | 64.60934 | 131.7614 | 15.71891 | 58.02127 | 10.40222 | 1.699029 | 7.281553 | 1.005548 | 5.779011 | 1.144244 | 3.363384 | 0.520111 | 3.32871 | 0.5085529 | 334.0384 |  |  | 0.2311604 |  | 18.95515 | 6.125751
605 | WVARBEXX20B | Coal preparation plant. Round 2: Spiral Reject. | PRP | Processing | Coal Separations | N/A |  |  |  |  | 83.67 | 83.67 |  |  |  |  | 21.87164 |  | 26.05474 |  |  |  |  | 29.87929 | [6 empty] | 65.37588 | 132.664 | 15.77626 | 58.32437 | 10.51751 | 1.816661 | 7.768615 | 1.075654 | 6.095375 | 1.195172 | 1.816661 | 0.5139237 | 3.62137 | 0.5497789 | 336.9906 |  |  | 0.2390343 |  | 19.12274 | 6.573443
606 | WVARBEXX21A | Coal preparation plant. Round 1: Total Combined Clean Coal - Low Ash - Metallurgical Coal. | PRP | Processing | Coal Separations | N/A |  |  |  |  | 7.18 | 7.18 |  |  |  |  | 51.53203 |  | 128.1337 |  |  |  |  | 167.1309 | [6 empty] | 157.3816 | 316.156 | 37.60446 | 146.2396 | 30.64067 | 6.545961 | 30.64067 | 4.735376 | 27.85515 | 5.571031 | 15.87744 | 2.228412 | 13.50975 | 1.949861 | 964.0669 |  |  | 2.785515 |  | 41.78273 | 29.24791
607 | WVARBEXX21B | Coal preparation plant. Round 2: Total Combined Clean Coal - Low Ash - Metallurgical Coal. | PRP | Processing | Coal Separations | N/A |  |  |  |  | 6.59 | 6.59 |  |  |  |  | 48.55842 |  | 130.5008 |  |  |  |  | 166.9196 | [6 empty] | 163.8847 | 332.3217 | 39.45372 | 156.2974 | 33.38392 | 6.828528 | 33.38392 | 5.007587 | 30.34901 | 6.069803 | 6.828528 | 2.276176 | 14.56753 | 1.972686 | 999.5448 |  |  | 3.034901 |  | 42.48862 | 30.34901
608 | WVARBEXX22A | Coal preparation plant. Round 1: Thickener Underflow. | PRP | Processing | Coal Separations | N/A |  |  |  |  | 59.83 | 59.83 |  |  |  |  | 22.56393 |  | 20.89253 |  |  |  |  | 31.75664 | [6 empty] | 67.02323 | 139.0607 | 16.71402 | 62.34331 | 11.86696 | 2.039111 | 8.691292 | 1.20341 | 6.852749 | 1.28698 | 3.710513 | 0.5515628 | 3.643657 | 0.5515628 | 357.2957 |  |  | 0.3342805 |  | 19.72255 | 6.518469
609 | WVARBEXX22B | Coal preparation plant. Round 2: Thickener Underflow. | PRP | Processing | Coal Separations | N/A |  |  |  |  | 50.91 | 50.91 |  |  |  |  | 24.94598 |  | 22.98173 |  |  |  |  | 39.28501 | [6 empty] | 74.24867 | 152.033 | 18.46396 | 69.33805 | 12.76763 | 2.317816 | 9.821253 | 1.41426 | 7.857003 | 1.49283 | 2.317816 | 0.6482027 | 4.164211 | 0.6285602 | 396.7983 |  |  | 0.3928501 |  | 21.21391 | 7.857003
610 | WVARBEXX23A & WVARBEXX23A-D | Coal preparation plant. Round 1: Raw Coal - Silo belt. | PRP | Processing | N/A | N/A |  |  |  |  | 54.81 | 54.81 |  |  |  |  | 22.98851 |  | 22.44116 |  |  |  |  | 36.48969 | [6 empty] | 68.60062 | 142.4922 | 17.15016 | 64.03941 | 12.0416 | 2.134647 | 9.122423 | 1.277139 | 6.933041 | 1.386608 | 3.977376 | 0.6020799 | 3.922642 | 0.6020799 | 370.7718 |  |  | 0.3648969 |  | 20.79912 | 6.750593
612 | WVARBEXX23B & WVARBEXX23B-D | Coal preparation plant. Round 2: Raw Coal - Silo belt. | PRP | Processing | N/A | N/A |  |  |  |  | 46.85 | 46.85 |  |  |  |  | 25.82711 |  | 23.26574 |  |  |  |  | 42.68943 | [6 empty] | 76.62753 | 156.4568 | 18.78335 | 69.37033 | 12.80683 | 2.305229 | 10.03202 | 1.430096 | 8.32444 | 1.622199 | 2.305229 | 0.7043757 | 4.610459 | 0.7043757 | 408.7727 |  |  | 0.4268943 |  | 21.98506 | 8.32444
617 | WVCRCRXX01 | Impoundment. Coarse refuse | WST | Processing | Coal Separations | Coarse Refuse | 6.17 | 91.46 |  |  |  | 91.46 |  |  | 108790.7 | 1290.182 | 20.99278 |  | 10.00437 |  |  |  |  | 27.55303 | [6 empty] | 51.49792 | 86.04855 | 8.495517 | 35.53466 | 6.997595 | 4.99672 | 11.48043 | 8.495517 | 6.494642 | 6.002624 | 11.04308 | 7.500547 | 4.504702 | 4.99672 | 281.6422 |  |  | 23.94489 |  | 17.49399 | 11.58977
618 | WVCRCRXX02 | Impoundment. Fine slurry | WST | Processing | Coal Separations | Refuse (aqueous) | 8.8 | 89.21 |  |  |  | 89.21 |  |  | 99641.3 | 1827.149 | 19.95292 |  | 19.50454 |  |  |  |  | 26.45443 | [6 empty] | 57.50476 | 87.54624 | 7.499159 | 36.99137 | 8.003587 | 4.99944 | 11.54579 | 8.496805 | 6.501513 | 5.997086 | 10.50331 | 7.499159 | 4.495012 | 4.99944 | 289.0371 |  |  | 18.49568 |  | 17.03845 | 13.22722
619 | WVCRCRXX03 | Lower Stockton A Binder | COL | Resource Production | Coal Mining | N/A | 6.33 | 74.86 |  |  |  | 74.86 |  |  | 121052.6 | 999.1985 | 24.04488 |  | 83.48918 |  |  |  |  | 30.0561 | [6 empty] | 80.55036 | 118.4878 | 10.4996 | 44.48303 | 9.497729 | 4.995993 | 19.50307 | 9.497729 | 6.505477 | 7.493989 | 12.50334 | 8.001603 | 4.501737 | 4.995993 | 371.5736 |  |  | 24.04488 |  | 22.97622 | 31.39193
620 | PSU #57 (solid) | [10 empty] | 89.26 |  | 102.7336 | 112469.2 | 1658.078 | 17.25297 |  | 28.4562 |  |  |  |  | 6.2514 | [6 empty] | 9.522743 | 44.70087 | 6.497871 | 25.76742 | 4.996639 | 4.996639 | 4.996639 | 4.996639 | 2.49832 | 4.996639 | 5.254313 | 2.49832 | 2.49832 | 4.996639 | 135.4694 |  |  | 4.996639 |  | 9.746807 | 4.996639
621 | PSU #58 (solid) | [10 empty] | 85.03 |  | 103.7281 | 122121.6 | 2081.618 | 24.22674 |  | 25.28519 |  |  |  |  | 9.502529 | [6 empty] | 15.52393 | 62.21334 | 10.2552 | 33.51758 | 4.998236 | 4.998236 | 5.50394 | 4.998236 | 2.504998 | 4.998236 | 5.750911 | 2.504998 | 2.998942 | 4.998236 | 175.2676 |  |  | 4.998236 |  | 13.25415 | 4.998236
622 | PSU #59 (solid) | [10 empty] | 83.33 |  | 97.4439 | 110176.4 | 2196.088 | 16.80067 |  | 27.00108 |  |  |  |  | 5.0042 | [6 empty] | 5.0042 | 29.76119 | 5.0042 | 18.96076 | 5.0042 | 5.0042 | 5.0042 | 5.0042 | 2.4961 | 5.0042 | 5.0042 | 2.4961 | 2.4961 | 5.0042 | 106.2523 |  |  | 5.0042 |  | 8.24433 | 5.0042
623 | PSU #60 (solid) | [10 empty] | 88.01 |  | 98.73878 | 123520.1 | 1977.048 | 21.02034 |  | 31.4737 |  |  |  |  | 6.24929 | [6 empty] | 8.567208 | 48.74446 | 6.24929 | 26.47426 | 4.999432 | 4.999432 | 4.999432 | 4.999432 | 2.499716 | 4.999432 | 5.249403 | 2.499716 | 2.749688 | 4.999432 | 139.2796 |  |  | 4.999432 |  | 10.99875 | 4.999432
624 | PSU #61 (solid) | [10 empty] | 84.7 |  | 103.778 | 123423.8 | 1983.471 | 21.01535 |  | 21.95986 |  |  |  |  | 7.001181 | [6 empty] | 11.1098 | 52.7745 | 7.744982 | 27.74498 | 4.994097 | 4.994097 | 4.994097 | 4.994097 | 2.502952 | 4.994097 | 4.994097 | 2.502952 | 2.750885 | 4.994097 | 149.0909 |  |  | 4.994097 |  | 11.49941 | 4.994097
625 | PSU #62 (solid) | [10 empty] | 79.94 |  | 98.69902 | 104353.3 | 1876.407 | 16.76257 |  | 26.2697 |  |  |  |  | 5.003753 | [6 empty] | 5.003753 | 28.02102 | 5.003753 | 19.76482 | 5.003753 | 5.003753 | 5.003753 | 5.003753 | 2.501876 | 5.003753 | 5.003753 | 2.501876 | 2.501876 | 5.003753 | 105.329 |  |  | 5.003753 |  | 8.744058 | 5.003753
626 | PSU #63 (solid) | [10 empty] | 60.28 |  | 67.18646 | 113370.9 | 545.7863 | 18.74585 |  | 21.23424 |  |  |  |  | 4.993364 | [6 empty] | 4.993364 | 12.50829 | 4.993364 | 15.7432 | 4.993364 | 4.993364 | 4.993364 | 4.993364 | 2.504977 | 4.993364 | 4.993364 | 2.504977 | 2.504977 | 4.993364 | 85.70007 |  |  | 4.993364 |  | 6.751825 | 4.993364
627 | PSU #64 (solid) | [10 empty] | 55.37 |  | 76.03395 | 133628.3 | 1005.96 | 26.72928 |  | 19.50515 |  |  |  |  | 5.002709 | [6 empty] | 9.210764 | 33.05039 | 5.508398 | 25.28445 | 5.002709 | 5.002709 | 5.002709 | 5.002709 | 2.492324 | 5.002709 | 5.002709 | 2.492324 | 2.492324 | 5.002709 | 120.5526 |  |  | 5.002709 |  | 10.99874 | 5.002709
628 | PSU #65 (solid) | [10 empty] | 56.39 |  | 69.51587 | 132417.1 | 1347.757 | 26.42312 |  | 20.21635 |  |  |  |  | 5.000887 | [6 empty] | 6.348643 | 27.30981 | 5.000887 | 21.81238 | 5.000887 | 5.000887 | 5.000887 | 5.000887 | 2.500443 | 5.000887 | 5.000887 | 2.500443 | 2.500443 | 5.000887 | 107.9801 |  |  | 5.000887 |  | 10.25004 | 5.000887
629 | PSU #66 (solid) | [10 empty] | 56.72 |  | 70.16925 | 130976.7 | 751.0578 | 26.97461 |  | 23.27221 |  |  |  |  | 5.007052 | [6 empty] | 7.616361 | 28.56135 | 5.007052 | 24.33004 | 5.007052 | 5.007052 | 5.007052 | 5.007052 | 2.503526 | 5.007052 | 5.007052 | 2.503526 | 2.503526 | 5.007052 | 113.0818 |  |  | 5.007052 |  | 11.00141 | 5.007052
630 | PSU #67a (solid) | [10 empty] | 44.31 |  | 67.47912 | 152335.8 | 1780.636 | 28.43602 |  | 24.8251 |  |  |  |  | 5.010156 | [6 empty] | 5.010156 | 22.50056 | 5.010156 | 21.01106 | 5.010156 | 5.010156 | 5.010156 | 5.010156 | 2.505078 | 5.010156 | 5.010156 | 2.505078 | 2.505078 | 5.010156 | 101.1284 |  |  | 5.010156 |  | 10.99075 | 5.010156
631 | PSU #67b (solid) | [10 empty] | 21.89 |  | 65.32663 | 164504.3 | 3453.632 | 43.76428 |  | 33.2572 |  |  |  |  | 20.51165 | [6 empty] | 26.99863 | 92.73641 | 17.26816 | 45.68296 | 4.979443 | 4.979443 | 4.979443 | 4.979443 | 4.248515 | 4.979443 | 6.761078 | 2.498858 | 4.248515 | 4.979443 | 250.8314 |  |  | 12.74555 |  | 20.00914 | 4.979443
632 | PSU #68 (solid) | [10 empty] | 58.18 |  | 73.22104 | 138570 | 1369.887 | 25.26641 |  | 18.73496 |  |  |  |  | 5.001719 | [6 empty] | 5.001719 | 22.17257 | 5.001719 | 19.76624 | 5.001719 | 5.001719 | 5.001719 | 5.001719 | 2.492265 | 5.001719 | 5.001719 | 2.492265 | 2.492265 | 5.001719 | 99.43279 |  |  | 5.001719 |  | 10.50189 | 5.001719
633 | PSU #69 (solid) | [10 empty] | 89.29 |  | 101.8031 | 156680.5 | 3908.612 | 32.25445 |  | 27.21469 |  |  |  |  | 12.76739 | [6 empty] | 18.36712 | 80.74812 | 13.99933 | 40.20607 | 4.99496 | 4.99496 | 4.99496 | 4.99496 | 2.49748 | 4.99496 | 6.2493 | 2.49748 | 3.998208 | 4.99496 | 211.3003 |  |  | 4.99496 |  | 18.03113 | 4.99496
634 | PSU #70 (solid) | [10 empty] | 50.52 |  | 70.2692 | 151266.8 | 2573.238 | 36.8171 |  | 24.94062 |  |  |  |  | 9.501188 | [6 empty] | 17.77514 | 59.77831 | 11.24307 | 36.42122 | 5.007918 | 5.007918 | 5.007918 | 5.007918 | 2.494062 | 5.007918 | 5.760095 | 2.494062 | 3.246239 | 5.007918 | 178.7609 |  |  | 5.245447 |  | 17.00317 | 5.007918
646 | PSU 005 | [10 empty] | 85.16 |  | 73.74354 | 122851.1 | 219.5867 | 18.78816 |  | 15.50023 |  |  |  |  | 9.74636 | [6 empty] | 25.7163 | 67.51996 | 12.44716 | 36.28464 | 7.245186 | 5.002349 | 5.002349 | 5.002349 | 2.501174 | 5.002349 | 5.248943 | 2.501174 | 2.501174 | 5.002349 | 196.7238 |  |  | 13.50399 |  | 11.49601 | 5.002349
647 | PSU 007 | [10 empty] | 81.2 |  | 61.4532 | 72426.11 | 8633.005 | 21.05911 |  | 66.00985 |  |  |  |  | 35.96059 | [6 empty] | 30.17241 | 120.6897 | 16.00985 | 45.68966 | 6.995074 | 5 | 10 | 6.748768 | 2.5 | 5 | 6.748768 | 2.5 | 5.997537 | 7.253695 | 307.266 |  |  | 5 |  | 11.74877 | 28.20197
648 | PSU 009 | [10 empty] | 86.61 |  | 71.46981 | 120794.4 | 547.2809 | 20.78282 |  | 17.78086 |  |  |  |  | 16.74172 | [6 empty] | 41.56564 | 103.2213 | 19.74368 | 48.72417 | 8.751876 | 4.999423 | 4.999423 | 4.999423 | 2.747951 | 4.999423 | 6.003926 | 2.505484 | 3.244429 | 4.999423 | 278.2473 |  |  | 15.47165 |  | 13.97067 | 4.999423
649 | PSU 011 | [10 empty] | 64.23 |  | 81.73751 | 108640.8 | 8142.612 | 19.30562 |  | 5.246769 |  |  |  |  | 12.25284 | [6 empty] | 52.77908 | 94.50413 | 19.46131 | 54.0246 | 9.248015 | 4.997665 | 6.492293 | 4.997665 | 2.506617 | 4.997665 | 5.744979 | 2.506617 | 2.506617 | 4.997665 | 282.0177 |  |  | 6.756967 |  | 16.97026 | 4.997665
650 | PSU 012 | [10 empty] | 89.51 |  | 116.1881 | 202044.5 | 2435.482 | 24.01966 |  | 30.05251 |  |  |  |  | 29.71735 | [6 empty] | 51.16747 | 134.0632 | 24.8017 | 61.44565 | 11.73053 | 5.005027 | 11.73053 | 5.005027 | 2.502514 | 5.005027 | 7.250587 | 2.502514 | 4.748073 | 5.005027 | 361.6803 |  |  | 5.005027 |  | 17.20478 | 5.005027
651 | PSU 013 | [10 empty] | 83.62 |  | 41.49725 | 91102.61 | 917.2447 | 16.98158 |  | 18.77541 |  |  |  |  | 13.51351 | [6 empty] | 52.97776 | 102.4874 | 20.80842 | 54.05405 | 8.753887 | 4.998804 | 4.998804 | 4.998804 | 2.499402 | 4.998804 | 4.998804 | 2.499402 | 2.499402 | 4.998804 | 290.0861 |  |  | 4.998804 |  | 14.47022 | 4.998804
652 | PSU 016 | [10 empty] | 89.51 |  | 113.9537 | 120746.3 | 2770.64 | 23.79622 |  | 27.7064 |  |  |  |  | 29.49391 | [6 empty] | 44.46431 | 126.2429 | 23.46107 | 59.21126 | 10.24467 | 5.005027 | 6.502067 | 5.005027 | 2.502514 | 5.005027 | 7.496369 | 2.502514 | 5.005027 | 5.005027 | 337.1467 |  |  | 5.005027 |  | 16.53447 | 5.005027
653 | PSU 018 | [10 empty] | 81.32 |  | 51.52484 | 115383.7 | 1030.497 | 20.7821 |  | 20.7821 |  |  |  |  | 14.75652 | [6 empty] | 56.56665 | 121.4953 | 24.22528 | 60.25578 | 9.001476 | 5.004919 | 6.505165 | 5.004919 | 2.496311 | 5.004919 | 6.246926 | 2.496311 | 3.000492 | 5.004919 | 327.0659 |  |  | 5.004919 |  | 18.44565 | 5.004919
654 | PSU 019 | [10 empty] | 85.56 |  | 36.23188 | 76554.46 | 940.8602 | 14.259 |  | 15.7784 |  |  |  |  | 10.99813 | [6 empty] | 42.89388 | 87.77466 | 17.99906 | 45.23142 | 5.750351 | 5.002338 | 5.002338 | 5.002338 | 2.501169 | 5.002338 | 5.002338 | 2.501169 | 2.501169 | 5.002338 | 248.165 |  |  | 5.002338 |  | 12.97335 | 5.002338
655 | PSU 020 | [10 empty] | 82.07 |  | 35.45754 | 76556.6 | 940.6604 | 14.25612 |  | 15.71829 |  |  |  |  | 11.0028 | [6 empty] | 42.89022 | 87.72999 | 18.03339 | 45.20531 | 5.751188 | 4.995735 | 4.995735 | 4.995735 | 2.497868 | 4.995735 | 4.995735 | 2.497868 | 2.497868 | 4.995735 | 248.0809 |  |  | 4.995735 |  | 13.03765 | 4.995735
656 | PSU 021 | [10 empty] | 65.21 |  | 91.24367 | 135378 | 2315.596 | 25.76292 |  | 4.999233 |  |  |  |  | 21.00905 | [6 empty] | 97.53105 | 157.9512 | 33.73716 | 85.5697 | 11.74666 | 4.999233 | 9.998466 | 4.999233 | 3.757092 | 4.999233 | 7.49885 | 2.499617 | 3.757092 | 4.999233 | 455.0529 |  |  | 6.747431 |  | 23.92271 | 4.999233
657 | PSU 022 | [10 empty] | 78.74 |  | 28.44806 | 36296.67 | 62306.32 | 7.251715 |  | 5.00381 |  |  |  |  | 7.251715 | [6 empty] | 27.68606 | 54.73711 | 10.99822 | 30.73406 | 5.00381 | 5.00381 | 5.00381 | 5.00381 | 2.501905 | 5.00381 | 5.00381 | 2.501905 | 2.501905 | 5.00381 | 173.9395 |  |  | 5.00381 |  | 8.496317 | 5.00381
658 | PSU 023 | [10 empty] | 69.02 |  | 44.76963 | 60721.53 | 11532.89 | 12.24283 |  | 4.998551 |  |  |  |  | 9.750797 | [6 empty] | 39.98841 | 70.99391 | 14.48855 | 40.27818 | 4.998551 | 4.998551 | 4.998551 | 4.998551 | 2.50652 | 4.998551 | 4.998551 | 2.50652 | 2.50652 | 4.998551 | 218.0093 |  |  | 5.505651 |  | 12.50362 | 4.998551
659 | PSU 024 | [10 empty] | 74.41 |  | 54.29378 | 59346.86 | 4273.619 | 17.73955 |  | 44.21449 |  |  |  |  | 13.43905 | [6 empty] | 28.62518 | 119.742 | 12.75366 | 42.06424 | 4.999328 | 4.999328 | 5.25467 | 7.498992 | 2.499664 | 4.999328 | 7.24365 | 2.499664 | 5.25467 | 9.004166 | 270.8776 |  |  | 36.01666 |  | 16.26126 | 4.999328
660 | PSU 028 | [10 empty] | 86.92 |  | 69.48919 | 87114.59 | 1161.988 | 19.78831 |  | 91.00322 |  |  |  |  | 18.52278 | [6 empty] | 53.61252 | 146.1114 | 22.77957 | 57.52416 | 5.004602 | 5.004602 | 9.502991 | 5.994017 | 2.496549 | 5.004602 | 5.49931 | 2.496549 | 4.751496 | 6.50023 | 350.8053 |  |  | 14.72618 |  | 17.02715 | 5.004602
661 | PSU 029 | [10 empty] | 85.77 |  | 93.27271 | 101049.3 | 4570.363 | 24.01772 |  | 38.70817 |  |  |  |  | 36.95931 | [6 empty] | 60.62726 | 123.5863 | 22.9684 | 65.05771 | 5.001749 | 5.001749 | 9.000816 | 5.001749 | 2.495045 | 5.001749 | 7.753294 | 2.495045 | 5.50309 | 5.001749 | 361.4551 |  |  | 5.001749 |  | 15.04022 | 5.001749
662 | PSU 030 | [10 empty] | 86.82 |  | 60.00921 | 87525.92 | 1290.025 | 19.69592 |  | 81.77839 |  |  |  |  | 17.73785 | [6 empty] | 56.78415 | 143.976 | 23.49689 | 59.54849 | 4.998848 | 4.998848 | 9.502419 | 5.494126 | 2.499424 | 4.998848 | 5.252246 | 2.499424 | 4.503571 | 5.747524 | 352.0387 |  |  | 16.2405 |  | 17.27713 | 4.998848
663 | PSU 033 | [10 empty] | 30.71 |  | 104.2006 | 124031.3 | 2872.029 | 55.35656 |  | 226.6363 |  |  |  |  | 36.14458 | [6 empty] | 60.56659 | 109.4106 | 21.78444 | 66.42787 | 5.014653 | 5.014653 | 9.280365 | 5.014653 | 6.056659 | 5.014653 | 8.85705 | 2.500814 | 6.056659 | 5.014653 | 352.1589 |  |  | 7.652231 |  | 20.57962 | 5.014653
664 | PSU 034 | [10 empty] | 3.55 |  | 98.30986 | 110985.9 | 22507.04 | 93.80282 |  | 184.7887 |  |  |  |  | 225.6338 | [6 empty] | 92.39437 | 183.0986 | 37.74648 | 124.2254 | 4.985915 | 6.056338 | 22.70423 | 7.577465 | 30.14085 | 4.985915 | 30.14085 | 3.014085 | 21.1831 | 6.056338 | 799.9437 |  |  | 10.59155 |  | 52.95775 | 4.985915
665 | PSU 035 | [10 empty] | 73.17 |  | 81.18081 | 135998.4 | 2268.689 | 28.97362 |  | 24.05357 |  |  |  |  | 28.56362 | [6 empty] | 60.2706 | 162.635 | 30.20364 | 67.24067 | 5.494055 | 5.00205 | 10.75577 | 5.00205 | 5.248052 | 5.00205 | 7.749077 | 2.501025 | 5.248052 | 5.00205 | 405.9177 |  |  | 5.00205 |  | 20.50021 | 5.00205
666 | PSU 037 | [10 empty] | 67.46 |  | 73.96976 | 121523.9 | 6003.558 | 22.97658 |  | 4.995553 |  |  |  |  | 18.67773 | [6 empty] | 95.90869 | 161.5772 | 32.76015 | 76.04506 | 6.255559 | 4.995553 | 6.492736 | 4.995553 | 3.498369 | 4.995553 | 6.492736 | 2.505188 | 2.994367 | 4.995553 | 433.19 |  |  | 6.492736 |  | 22.53187 | 4.995553
667 | PSU 040 | [10 empty] | 81.15 |  | 63.95564 | 74972.27 | 11571.16 | 23.04375 |  | 111.5219 |  |  |  |  | 44.97843 | [6 empty] | 38.69378 | 124.4609 | 17.99137 | 52.00246 | 5.003081 | 5.003081 | 11.25077 | 6.752927 | 2.50154 | 5.003081 | 7.997535 | 2.50154 | 6.752927 | 7.245841 | 338.1392 |  |  | 5.003081 |  | 12.44609 | 5.003081
668 | PSU 041 | [10 empty] | 5.6 |  | 5 | 132678.6 | 13178.57 | 84.46429 |  | 87.85714 |  |  |  |  | 90 | [6 empty] | 136.9643 | 255.3571 | 53.39286 | 148.9286 | 5 | 5 | 17.85714 | 5 | 16.67857 | 5 | 20 | 2.5 | 12.23214 | 5 | 778.9107 |  |  | 47.85714 |  | 71.07143 | 5
669 | PSU 042 | [10 empty] | 85.37 |  | 36.5468 | 90769.59 | 986.295 | 17.45344 |  | 9.745812 |  |  |  |  | 18.97622 | [6 empty] | 65.36254 | 121.8227 | 25.77018 | 62.55125 | 5.001757 | 5.001757 | 6.747101 | 5.001757 | 2.495022 | 5.001757 | 5.751435 | 2.495022 | 2.998711 | 5.001757 | 339.9789 |  |  | 5.001757 |  | 16.51634 | 5.001757
670 | PSU 044 | [10 empty] | 4.05 |  | 269.1358 | 142963 | 12962.96 | 97.03704 |  | 108.3951 |  |  |  |  | 95.80247 | [6 empty] | 177.037 | 318.5185 | 67.65432 | 191.358 | 4.987654 | 5.62963 | 25.4321 | 4.987654 | 14.07407 | 4.987654 | 25.4321 | 2.493827 | 14.07407 | 4.987654 | 957.4568 |  |  | 81.7284 |  | 64.69136 | 4.987654
671 | PSU 045 | [10 empty] | 88.75 |  | 74.25352 | 121893 | 508.169 | 22.98592 |  | 16 |  |  |  |  | 17.80282 | [6 empty] | 53.29577 | 119.4366 | 24.4507 | 58.70423 | 5.002817 | 5.002817 | 5.002817 | 5.002817 | 3.24507 | 5.002817 | 6.253521 | 2.501408 | 3.504225 | 5.002817 | 319.2113 |  |  | 5.002817 |  | 17.01408 | 5.002817
672 | PSU 047 | [10 empty] | 3.8 |  | 91.57895 | 112368.4 | 22421.05 | 104.2105 |  | 216.8421 |  |  |  |  | 209.4737 | [6 empty] | 91.05263 | 180 | 35.78947 | 137.8947 | 6.315789 | 5.263158 | 23.15789 | 6.315789 | 29.47368 | 5 | 33.68421 | 2.5 | 21.05263 | 5.263158 | 792.2368 |  |  | 25.26316 |  | 56.84211 | 5
673 | PSU 048 | [10 empty] | 80.89 |  | 87.27902 | 126393.9 | 1037.211 | 27.19743 |  | 22.74694 |  |  |  |  | 25.96118 | [6 empty] | 65.39745 | 150.8221 | 29.79355 | 69.47707 | 4.994437 | 4.994437 | 8.999876 | 4.994437 | 4.499938 | 4.994437 | 7.244406 | 2.497218 | 4.499938 | 4.994437 | 394.1649 |  |  | 4.994437 |  | 19.77995 | 4.994437
674 | PSU 049 | [10 empty] | 53.86 |  | 70.73895 | 132176 | 3527.664 | 30.44931 |  | 24.50798 |  |  |  |  | 39.17564 | [6 empty] | 84.10694 | 193.0932 | 38.06164 | 87.26328 | 4.99443 | 4.99443 | 11.25139 | 4.99443 | 6.758262 | 4.99443 | 9.747494 | 2.506498 | 5.755663 | 4.99443 | 502.6922 |  |  | 4.99443 |  | 19.68065 | 4.99443
675 | PSU 050 | [10 empty] | 57.27 |  | 73.51144 | 121075.6 | 3893.836 | 26.54095 |  | 23.57255 |  |  |  |  | 33.52541 | [6 empty] | 70.19382 | 146.499 | 29.33473 | 69.49537 | 4.993889 | 4.993889 | 8.748036 | 4.993889 | 5.255806 | 4.993889 | 7.75275 | 2.496944 | 4.749433 | 4.993889 | 403.0208 |  |  | 4.993889 |  | 17.46115 | 4.993889
676 | AL-BC_YY_ZZ- 001 | Raw Coal. Plant Feed |  |  |  |  | 7.67 | 39.5 |  |  |  | 39.5 |  |  | 106658.2 |  | 22 |  | 31.89873 |  |  |  |  | 31.64557 | [6 empty] | 51.64557 | 114.1772 | 20.25316 | 47.34177 | 11.24051 | 4.987342 | 4.987342 | 4.987342 | 3.746835 | 25.56962 | 6.253165 | 2.498734 | 4.253165 | 4.987342 | 338.5747 |  |  | 11.74684 |  | 17.24051 | 23.74684
677 | AL-BC_YY_ZZ- 002 | Clean Coal |  |  |  |  | 5.14 | 12.29 |  |  |  | 12.29 |  |  | 126200.2 |  | 36.53377 |  | 69.48739 |  |  |  |  | 78.51912 | [6 empty] | 88.68999 | 193.6534 | 35.2319 | 82.18063 | 20.26037 | 5.004068 | 13.26282 | 5.004068 | 11.71684 | 19.52807 | 10.74044 | 2.497966 | 8.006509 | 5.004068 | 579.3002 |  |  | 19.52807 |  | 25.54923 | 39.54434
678 | AL-BC_YY_ZZ- 003 | Coarse Reject |  |  |  |  | 2.98 | 68.03 |  |  |  | 68.03 |  |  | 106614.7 |  | 18.81523 |  | 21.46112 |  |  |  |  | 25.28296 | [6 empty] | 53.94679 | 119.5061 | 22.0491 | 49.24298 | 11.49493 | 4.997795 | 4.997795 | 4.997795 | 3.498457 | 22.19609 | 5.747464 | 2.498898 | 3.748346 | 4.997795 | 339.2033 |  |  | 4.997795 |  | 12.99427 | 16.31633
679 | AL-BC_YY_ZZ- 004 | Fine Reject |  |  |  |  | 4.75 | 44.68 |  |  |  | 44.68 |  |  | 91002.69 |  | 18.5094 |  | 23.94808 |  |  |  |  | 28.20054 | [6 empty] | 43.19606 | 94.00179 | 17.25604 | 39.16741 | 9.243509 | 4.991047 | 4.991047 | 4.991047 | 4.252462 | 11.75022 | 5.505819 | 2.506714 | 3.760072 | 4.991047 | 278.8048 |  |  | 24.84333 |  | 12.75739 | 22.24709
680 | WVPACC-001 | Preparation plant feed coal |  |  |  |  | 3.4 | 57.45 |  |  |  | 57.45 |  |  | 107641.4 |  | 17.92863 |  | 21.75805 |  |  |  |  | 12.74151 | [6 empty] | 20.71366 | 62.48912 | 9.991297 | 21.93211 | 4.995648 | 4.995648 | 4.995648 | 4.995648 | 2.506527 | 9.24282 | 4.995648 | 2.506527 | 2.506527 | 4.995648 | 174.604 |  |  | 17.5805 |  | 11.50566 | 4.995648
681 | WVPACC-002 | Preparation plant coal |  |  |  |  | 5.78 | 6.24 |  |  |  | 6.24 |  |  | 147596.2 |  | 44.55128 |  | 101.2821 |  |  |  |  | 105.2885 | [6 empty] | 77.24359 | 161.859 | 30.76923 | 66.98718 | 16.66667 | 5 | 10.99359 | 5 | 15.24038 | 8.990385 | 15.75321 | 2.5 | 9.74359 | 5 | 537.0353 |  |  | 30.28846 |  | 28.52564 | 22.27564
682 | WVPACC-003 | Preparation plant coal |  |  |  |  | 2.93 | 91.2 |  |  |  | 91.2 |  |  | 107664.5 |  | 17.21491 |  | 17.76316 |  |  |  |  | 11.51316 | [6 empty] | 22.25877 | 61.29386 | 10.50439 | 22.69737 | 5 | 5 | 5 | 5 | 2.5 | 7.5 | 5 | 2.5 | 2.5 | 5 | 173.2675 |  |  | 20.50439 |  | 10.74561 | 5
688 | #5101 | Magnetic Separator Tailings (Stockton Seam) | [8 empty] | 55.38 | 55.38 |  |  | 118273.7 |  | 24.91874 |  | 22.93247 |  |  |  |  | 34.30841 | [6 empty] | 57.06031 | 115.7458 | 13.5428 | 51.28205 | 9.570242 | 1.950163 | 7.945107 | 1.173709 | 6.681112 | 1.318165 | 3.918382 | 0.595883 | 3.864211 | 0.595883 | 309.5522 |  |  | 0.3611412 |  | 19.6822 | 5.236547
689 | #5102 | Thickener Underflow (Stockton Seam) | [8 empty] | 71.88 | 71.88 |  |  | 121313.3 |  | 24.20701 |  | 16.13801 |  |  |  |  | 31.99777 | [6 empty] | 61.6305 | 122.148 | 14.19032 | 53.00501 | 9.738453 | 1.933779 | 7.790762 | 1.112966 | 6.260434 | 1.224263 | 3.61714 | 0.542571 | 3.61714 | 0.5703951 | 319.3795 |  |  | 0.2782415 |  | 20.03339 | 5.147468
690 | #FB201 | Magnetic Separator Tailings (5-Block Seam) | [8 empty] | 42.27 | 42.27 |  |  | 142181.2 |  | 27.44263 |  | 24.36716 |  |  |  |  | 37.8519 | [6 empty] | 62.45564 | 120.8895 | 13.72132 | 51.10007 | 9.226402 | 1.892595 | 7.806955 | 1.182872 | 6.860658 | 1.395789 | 4.234682 | 0.6387509 | 4.258339 | 0.6624083 | 324.1779 |  |  | 0.4731488 |  | 22.47457 | 6.624083
691 | #FB202 | Thickener Underflow (5-Block Seam) | [8 empty] | 64.1 | 64.1 |  |  | 146957.9 |  | 24.64899 |  | 14.82059 |  |  |  |  | 29.64119 | [6 empty] | 58.03432 | 109.3604 | 12.4805 | 45.24181 | 7.956318 | 1.622465 | 6.396256 | 0.9516381 | 5.460218 | 1.123245 | 3.463339 | 0.5304212 | 3.572543 | 0.5616225 | 286.3963 |  |  | 0.3120125 |  | 19.50078 | 5.304212
692 | #CT301 | Thickener Underflow from Impoundment | [8 empty] | 83.73 | 83.73 |  |  | 105696.9 |  | 19.46734 |  | 12.42088 |  |  |  |  | 23.8863 | [6 empty] | 51.11668 | 102.8305 | 11.94315 | 44.66738 | 8.121342 | 1.576496 | 6.210438 | 0.87185 | 4.896692 | 0.9435089 | 2.782754 | 0.4180103 | 2.84247 | 0.4418966 | 263.5495 |  |  | 0.238863 |  | 16.36212 | 4.180103
697 | 850 | SEWICKLEY BOTTOM |  |  |  |  | 4.27 | 92.69 |  |  |  | 92.69 |  |  | 124403.9 |  | 16.72241 |  | 28.05049 |  |  |  |  | 17.26184 | [6 empty] | 30.74765 | 66.45809 | 12.73061 | 25.46121 | 6.494768 | 4.995145 | 8.997734 | 4.995145 | 3.247384 | 4.995145 | 4.995145 | 2.502967 | 2.502967 | 4.995145 | 201.3809 |  |  | 4.995145 |  | 8.005179 | 4.995145
698 | 851/852 | SEWICKLEY IMMEDIATE ROOF |  |  |  |  | 0.64 | 92.57 |  |  |  | 92.57 |  |  | 67851.36 |  | 7.74549 |  | 28.95106 |  |  |  |  | 8.501674 | [6 empty] | 11.01869 | 30.46343 | 5.250081 | 12.74711 | 5.00162 | 5.00162 | 6.254726 | 5.00162 | 2.495409 | 9.75478 | 5.00162 | 2.495409 | 2.495409 | 5.00162 | 116.4848 |  |  | 5.00162 |  | 5.00162 | 5.00162
699 | 853 | SEWICKLEY-PGH DRILL CUTTINGS |  |  |  |  | 2.27 | 94.61 |  |  |  | 94.61 |  |  | 88542.44 |  | 12.26086 |  | 27.26984 |  |  |  |  | 14.4805 | [6 empty] | 32.23761 | 69.23158 | 13.21213 | 24.73311 | 6.003594 | 4.999472 | 12.47225 | 4.999472 | 2.505021 | 4.999472 | 4.999472 | 2.505021 | 2.505021 | 4.999472 | 204.8832 |  |  | 7.747595 |  | 6.003594 | 4.999472
700 | 855 | PGH COAL POND FINES |  |  |  |  | 15.99 | 26.2 |  |  |  | 26.2 |  |  | 99694.66 |  | 16.98473 |  | 28.01527 |  |  |  |  | 29.73282 | [6 empty] | 36.48855 | 86.64122 | 15.99237 | 30.76336 | 8.244275 | 5 | 18.01527 | 18.05344 | 4.732824 | 18.05344 | 5.763359 | 2.5 | 4.007634 | 18.05344 | 302.042 |  |  | 18.05344 |  | 18.05344 | 5.496183
701 | 856 | PGH COAL POND - HIGH SULFUR CONTENT |  |  |  |  | 18.45 | 80.93 |  |  |  | 80.93 |  |  | 48572.84 |  | 5.251452 |  | 6.252317 |  |  |  |  | 6.00519 | [6 empty] | 22.24144 | 46.4599 | 8.501174 | 15.19832 | 5.004325 | 5.004325 | 5.004325 | 5.004325 | 2.495984 | 5.004325 | 5.004325 | 2.495984 | 2.495984 | 5.004325 | 140.9243 |  |  | 5.004325 |  | 5.004325 | 5.004325
702 | 857 | CLAY BALL JL PIT |  |  |  |  | 14.04 | 96.57 |  |  |  | 96.57 |  |  | 148845.4 |  | 29.51227 |  | 44.52729 |  |  |  |  | 32.51527 | [6 empty] | 54.26116 | 99.51331 | 18.94998 | 42.04204 | 9.754582 | 5.001553 | 21.53878 | 5.001553 | 5.001553 | 5.001553 | 12.73687 | 2.495599 | 5.250078 | 5.001553 | 324.0654 |  |  | 5.001553 |  | 15.73988 | 9.495703
703 | 858 | FLINT CLAY JL PIT |  |  |  |  | 1.32 | 95.92 |  |  |  | 95.92 |  |  | 103596.7 |  | 6.494996 |  | 32.73561 |  |  |  |  | 5.00417 | [6 empty] | 6.995413 | 16.78482 | 5.00417 | 6.745204 | 5.00417 | 5.00417 | 5.504587 | 5.00417 | 2.502085 | 5.00417 | 5.00417 | 2.502085 | 2.502085 | 5.00417 | 83.56964 |  |  | 5.00417 |  | 5.00417 | 5.00417
704 | 860 | COOPERS ROCK ROAD CUT - CLAY |  |  |  |  | 1 | 98.19 |  |  |  | 98.19 |  |  | 39545.78 |  | 7.495672 |  | 9.247378 |  |  |  |  | 14.97097 | [6 empty] | 31.77513 | 70.78114 | 13.54517 | 25.97006 | 5.499542 | 5.000509 | 6.996639 | 5.000509 | 3.248803 | 5.000509 | 5.000509 | 2.495162 | 2.495162 | 5.000509 | 202.7803 |  |  | 13.23964 |  | 12.01752 | 20.26683
705 | 861 | COOPERS ROCK ROAD CUT - LOWER BINDER |  |  |  |  | 2.22 | 97.43 |  |  |  | 97.43 |  |  | 48403.98 |  | 7.246228 |  | 10.77697 |  |  |  |  | 9.247665 | [6 empty] | 17.55106 | 37.25752 | 6.753567 | 11.29016 | 4.99846 | 4.99846 | 6.250641 | 4.99846 | 2.504362 | 4.99846 | 4.99846 | 2.504362 | 2.504362 | 4.99846 | 125.8545 |  |  | 4.99846 |  | 10.46905 | 20.01437
706 | 682 | COOPERS ROCK ROAD CUT - IRON SEDIMENT |  |  |  |  | 2.54 | 96.19 |  |  |  | 96.19 |  |  | 92421.25 |  | 15.49018 |  | 14.97037 |  |  |  |  | 17.77732 | [6 empty] | 39.71307 | 92.73313 | 17.77732 | 34.72294 | 8.504002 | 5.00052 | 10.70797 | 5.00052 | 2.754964 | 5.00052 | 5.998545 | 2.495062 | 3.752989 | 5.00052 | 256.9394 |  |  | 5.00052 |  | 11.74758 | 9.751533
707 | 849 | KETTLE BALL |  |  |  |  | 1.66 | 97.09 |  |  |  | 97.09 |  |  | 45102.48 |  | 11.53569 |  | 10.00103 |  |  |  |  | 31.20816 | [6 empty] | 14.21362 | 34.29807 | 7.003811 | 15.24359 | 4.995365 | 4.995365 | 8.754764 | 4.995365 | 2.750026 | 13.49264 | 4.995365 | 2.502832 | 2.502832 | 4.995365 | 156.9472 |  |  | 4.995365 |  | 4.995365 | 4.995365
* Standard gypsum moistures of 45°C for “free moisture” and 220°C for dehydration. The free moisture residue was used for the dry basis calculation. Analysis was performed on the 220°C residue in place of the ash used for other sample types.
** Elemental analysis was run on a dry sample - ash value was determined independently.