## Hedin et al 2020 supplemental i
| Site Number | Lat | Long | Site | Treatment | SiO2 | Al2O3 | Fe2O3 | MnO | MgO | CaO | Na2O | K2O | TiO2 | P2O5 | LOI | C-Total | Total S | Total | Au | Ag | As | Ba | Be | Bi | Br | Cd | Co | Cr | Cs | Cu | Ga | Ge | Hf | Hg | Ir | In | Mo | Nb | Ni | Pb | Rb | S | Sb | Se | Sn | Sr | Ta | Th | U | V | W | Zn | Zr | Sc | Y | La | Ce | Pr | Nd | Sm | Eu | Gd | Tb | Dy | Ho | Er | Tm | Yb | Lu | FeO | Hg | NP | pH | Solids chemistry source | Water chemistry source
Saxman | Saxman | 40.324347 | -79.376974 | 83 | Untreated | 9.3 | 0.69 | 74.55 | 0.16 | 0.15 | 1.17 | -0.01 | 0.12 | 0.02 | -0.01 | 14.28 |  |  | 99.96 |  |  |  | 1719 | 6 | [22 empty] | 129 |  |  |  | 15 |  |  | 36 | -3 | 93 | [17 empty] | 5.9 | This study | Hedin Environmental
SR114 | SR 114 | 41.094859 | -79.827433 | 88 | ALD | 8.66 | 0.74 | 70.76 | 0.06 | 0.09 | 0.46 | 0.09 | 0.12 | 0.04 | 0.46 | 14.53 | 1.38 | 0.27 | 98.69 | < 5 | < 0.5 | 56 | 71 | 3 | 2 | 2 | 1.7 | 13 | 17 | < 0.5 | 10 |  |  | < 0.5 | < 1 | < 5 |  | < 2 |  | 21 | < 5 | < 20 | 0.14 | < 0.2 | < 3 |  | 29 | < 1 | 0.7 | 2.6 | 10 | < 3 | 52 | 24 | 1.3 | 11 | 4.8 | 9 |  | < 5 | 1.3 | 0.4 |  | < 0.5 |  |  |  |  | 0.8 | 0.08 | 2.4 | < 5 | 4.51 | 6.2 | Stewart et al., 2017, PRP-8 | Hedin Environmental
Howe Bridge | Howe Bridge | 41.228527 | -79.185922 | 53 | ALD | 11.3 | 1.78 | 72.17 | 0.09 | 0.08 | 0.07 | 0.08 | 0.29 | 0.14 | 0.09 | 13.81 |  |  | 99.9 |  |  |  | 65 | 12 | [22 empty] | 16 |  |  |  | 21 |  |  | 48 | 2 | 45 | [17 empty] | 5.6 | This study | Datashed - Howe Bridge
Howe Bridge | Howe Bridge | 41.228527 | -79.185922 | 53 | ALD | 6.27 | 1.32 | 75.39 | 0.08 | 0.07 | 0.06 | 0.04 | 0.25 | 0.08 | 0.1 | 16.42 |  |  | 100.07 |  |  |  | 48 | 12 | [22 empty] | 12 |  |  |  | 14 |  |  | 41 | 2 | 45 | [17 empty] | 5.6 | This study | Datashed - Howe Bridge
Slippery Rock Creek | SR 101A | 41.099566 | -79.842068 | 86 | ALD | 6.08 | 0.09 | 77.22 | 0.03 | 0.02 | 0.47 | 0.1 | < 0.01 | 0 | 0.46 | 14.32 |  |  | 98.8 |  |  |  | 32 | 4 | [22 empty] | 51 |  |  |  | < 5 |  |  | 2 | < 1 | 31 | [17 empty] | 5.6 | This study | Datashed - SR101A
Argentine | Argentine | 41.096017 | -79.821309 | 29 | ALD | 34.45 | 3.2 | 47.47 | 0.15 | 0.18 | 0.44 | 0.26 | 0.64 | 0.25 | 0.11 | 11.65 |  |  | 98.8 |  |  |  | 172 | 2 | [22 empty] | 65 |  |  |  | 25 |  |  | 121 | 3 | 10 | [17 empty] | 6.2 | This study | Hedin Environmental
Bird | Bird | 40.268395 | -78.922116 | 30 | ALD | 6.07 | 3.18 | 76.77 | 0.05 | 0.16 | 1.35 | 0.21 | 0.05 | 0.02 | 0.01 | 10.89 |  |  | 98.77 |  |  |  | 50 | 9 | [22 empty] | 121 |  |  |  | 8 |  |  | 5 | 6 | 55 | [17 empty] | 6.3 | This study | Hedin Environmental
Bird | Bird | 40.268395 | -78.922116 | 30 | ALD | 5.79 | 3.08 | 74.05 | 0.05 | 0.16 | 1.31 | 0.19 | 0.08 | 0.01 | 0.01 | 14.75 |  |  | 99.48 |  |  |  | 49 | 9 | [22 empty] | 118 |  |  |  | -5 |  |  | 6 | 6 | 55 | [17 empty] | 6.3 | This study | Hedin Environmental
BIRD MINE | Bird | 40.268395 | -78.922116 | 30 | ALD | 6.08 | 1.3 | 71.75 | 0.13 | 0.2 | 1.8 | 0.19 | 0.12 | 0.04 | < 0.01 | 17.78 | 1.12 | 0.45 | 99.38 | 49 | 0.6 | 46 | 71 | 2 | 3 | 3 | 1.5 | 26 | 27 | < 0.5 | 26 |  |  | < 0.5 | < 1 | < 5 |  | < 2 |  | 53 | 15 | < 20 | 0.43 | < 0.2 | < 3 |  | 201 | < 1 | < 0.5 | < 0.5 | < 5 | < 3 | 8 | 194 | 2.2 | 7 | 4.1 | 5 |  | < 5 | 1.2 | 0.2 |  | < 0.5 |  |  |  |  | 1.3 | 0.11 |  |  |  | 6.3 | This study | Hedin Environmental
Markle | Markle | 41.201815 | -79.223392 | 68 | ALD | 3.5 | 0.09 | 79.6 | 0.15 | 0.04 | 0.57 | 0.21 | < 0.01 | < 0.001 | 0.12 | 14.22 |  |  | 98.5 |  |  |  | 13 | 45 | [18 empty] | 0.65 |  |  |  | 45 |  |  |  | < 5 |  |  | < 2 | < 1 | 121 | [17 empty] | 6.4 | This study | Hedin Environmental
Markle | Markle | 41.201815 | -79.223392 | 68 | ALD | 3.48 | 0.14 | 77.97 | 0.15 | 0.04 | 0.28 | 0.02 | < 0.01 | < 0.005 | 0.09 | 17.44 | 0.5 | 0.47 | 99.63 | 43 | < 0.5 | 13 | < 3 | 32 | 4 | < 1 | 1.9 | 21 | 46 | < 0.5 | 11 |  |  | < 0.5 | < 1 | < 5 |  | < 2 |  | 67 | 28 | < 20 | 0.46 | 0.2 | < 3 |  | 14 | < 1 | < 0.5 | 3.6 | < 5 | < 3 | 22 | 10 | 1 | 81 | 6.8 | 21 |  | 24 | 3.1 | 1 |  | < 0.5 |  |  |  |  | 2.3 | 0.35 |  |  |  | 6.4 | This study | Hedin Environmental
Markle | Markle | 41.201815 | -79.223392 | 68 | ALD | 3.88 | 0.13 | 80.15 | 0.12 | 0.06 | 0.38 | 0.22 | 0.02 | 0.01 | < 0.01 | 14.96 |  |  | 99.92 |  |  |  | 15 | 13 | [18 empty] | 0.78 |  |  |  | 30 |  |  |  | < 5 |  |  | 6 | < 1 | 13 | [17 empty] | 6.4 | This study | Hedin Environmental
NH3 | NH3 |  |  | 77 | Ammonia | 15.72 | 14.01 | 31.32 | 0.17 | 1.78 | 4.83 | 0.15 | 0.34 | 0.1 | 0.06 | 30.8 |  |  | 99.28 |  |  |  | 52 | 45 | [22 empty] | 116 |  |  |  | 45 |  |  | 51 | 64 | 107 | [18 empty] | This study
Woodlands | Woodlands | 40.417664 | -80.174138 | 102 | DLB | 30.52 | 36.33 | 3.52 | 0.14 | 0.44 | 1.8 | 0.2 | 1.02 | 0.37 | 0.1 | 24.17 | 2.6 | 1.38 | 98.62 |  | < 0.3 | 6 | 238 | 21 | < 0.4 |  | 0.7 | 18 | 60 | 2.6 | 112 | 11 |  | 3.3 |  |  |  | < 2 |  | 54 | 13 | 48 | 1.37 | < 0.5 |  |  | 136 | 0.3 | 9.9 | 16 | 48 | 1 | 339 | 122 | 31 | 206 | 86.9 | 288 | 46.8 | 222 | 65.5 | 15.5 | 69.7 | 9.2 | 47.1 | 7.9 | 19.2 | 2.37 | 14.4 | 2.14 |  |  |  | 3.3 | Hedin et al., 2019, DLB-1 | Hedin et al., 2019, DLB-1 influent
Scootac Al | Scootac Al | 41.14371 | -77.645016 | 84 | DLB | 9.6 | 47.72 | 1.49 | 1.59 | 0.37 | 1.43 | 0.05 | 0.15 | 0.05 | 0.11 | 35.49 | 2.15 | 2.84 | 98.07 |  | < 0.3 | < 5 | 37 | 205 | < 0.4 |  | 4.7 | 351 | < 20 | < 0.5 | 112 | 5 |  | 1.5 |  |  |  | < 2 |  | 681 | 68 | 5 | 2.92 | < 0.5 |  |  | 35 | < 0.1 | 1.1 | 11.6 | 7 | < 1 | 4450 | 24 | 25 | 599 | 113 | 291 | 54.8 | 262 | 86.3 | 23 | 123 | 19.6 | 118 | 22.2 | 62.2 | 9 | 57.2 | 9.04 |  |  |  | 3.9 | Hedin et al., 2019, DLB-2 Al | Hedin et al., 2019, DLB 2 influent
Scootac Mn | Scootac Mn | 41.143698 | -77.645934 | 84 | DLB | 10.01 | 7.04 | 0.96 | 19.08 | 1.16 | 25.11 | 0.1 | 0.44 | 0.14 | 0.03 | 26.93 | 5.24 | 0.06 | 90.99 |  | 2.6 | < 5 | 150 | 35 | < 0.4 |  | 13.1 | > 1000 | < 20 | 0.6 | 103 | 15 |  | 1.7 |  |  |  | < 2 |  | 6720 | 27 | 17 | 0.07 | < 0.5 |  |  | 216 | < 0.1 | 1.9 | 2.2 | 11 | < 1 | 9860 | 43 | 5 | 396 | 143 | 274 | 41.5 | 181 | 44.9 | 11.9 | 62.7 | 10.7 | 62 | 12.6 | 33 | 4.1 | 22.7 | 3.1 |  |  |  | 3.9 | Hedin et al., 2019, DLB-2 Mn | Hedin et al., 2019, DLB 2 influent
West Box | West Box | 41.624498 | -77.299079 | 97 | DLB | 15.33 | 30.82 | 6.71 | 11.76 | 0.36 | 2.78 | 0.08 | 0.34 | 0.09 | 0.02 | 28.24 |  |  | 96.54 |  | < 0.5 | 11 | 114 | 90 | < 0.4 |  |  | > 1000 | 60 | 1 | 590 | 13 | 1 | 1.1 |  |  | < 0.2 | < 2 | 2 | 3850 | 22 | 16 |  | < 0.5 |  | < 1 | 44 | < 0.1 | 16.5 | 20.9 | 17 | 3 | 6880 | 28 | 49 | 383 | 183 | 597 | 69.4 | 305 | 87.5 | 21.4 | 98.1 | 15.2 | 85.5 | 16.2 | 43.6 | 5.96 | 36.1 | 5.25 |  |  |  | 3 | Hedin et al., 2019, DLB-4 | Hedin et al., 2019, DLB-4 influent
MITCHELL | Mitchell | 41.624552 | -77.300415 | 75 | DLB | 23.05 | 28.34 | 5.62 | 2.48 | 0.51 | 5.48 | 0.1 | 0.99 | 0.43 | 0.03 | 31.22 | 8.27 | 1.58 | 98.36 | < 5 | < 0.5 | 6 | 177 | 56 | < 2 | 6 | 2.7 | 612 | 61 | 6.2 | 251 |  |  | 1.5 | < 1 | < 5 |  | < 2 |  | 606 | 18 | 60 | 1.47 | 0.7 | < 3 |  | 95 | < 1 | 19.5 | 18.6 | 60 | < 3 | 1180 | 78 | 38.5 | 135 | 62.3 | 187 |  | 106 | 35 | 8.4 |  | 5.5 |  |  |  |  | 16.7 | 2.32 | < 0.1 | 30 | 60.71 | 3 | Stewart et al., 2017, PRP-12 | Hedin Environmental
Woodlands | Woodlands | 40.417664 | -80.174138 | 102 | DLB | 18.96 | 40.67 | 2.43 | 0.12 | 0.33 | 4.1 | 0.13 | 0.54 | 0.19 | 0.06 | 31.59 | 2.11 | 1.14 | 99.1 | 48 | < 0.5 | 16 | 151 | 24 | < 2 | 9 | 0.5 | 16 | 142 | < 0.5 | 109 |  |  | < 0.5 | < 1 | < 5 |  | < 2 |  | 52 | 5 | < 20 | 1.13 | 0.8 | < 3 |  | 145 | < 1 | 8.3 | 14.4 | 25 | < 3 | 384 | 51 | 26.9 | 205 | 77 | 261 |  | 314 | 61.5 | 13.3 |  | 10.5 |  |  |  |  | 13.2 | 1.72 |  |  |  | 3.3 | Stewart et al., 2017, PRP-14 | Hedin et al., 2019, DLB-1 influent
FALLBROOK | Fallbrook | 41.677935 | -76.987548 | 38 | DLB | 8.38 | 17 | 1.54 | 4.43 | 0.22 | 27.74 | 0.11 | 0.25 | 0.09 | 0.03 | 34.1 | 6.13 | 1.34 | 95.66 | < 5 | < 0.5 | 7 | 317 | 54 | < 2 | < 1 | 3.1 | 1810 | 36 | < 0.5 | 731 |  |  | < 0.5 | < 1 | < 5 |  | < 2 |  | 884 | 23 | < 20 | 1.47 | 0.2 | < 3 |  | 230 | < 1 | 6.8 | 10.8 | 11 | < 3 | 111 | 2360 | 20.6 | 215 | 43.8 | 193 |  | 101 | 22.5 | 5.4 |  | 5.9 |  |  |  |  | 12.9 | 1.71 |  |  |  | 3.4 | This study | Hedin Environmental
Jonathan | Jonathan | 41.017244 | -77.883469 | 58 | DLB | 14.91 | 37.39 | 4.96 | 0.96 | 0.72 | 3.61 | 0.24 | 0.54 | 0.11 | 0.03 | 35.68 |  |  | 99.15 |  |  |  | 76 | 15 | [22 empty] | 110 |  |  |  | 16 |  |  | 30 | 9 | 226 | [17 empty] | 4.3 | This study | Hedin Environmental
Mitchell | Mitchell | 41.624552 | -77.300415 | 75 | DLB | 12.87 | 39.59 | 4.5 | 1.89 | 0.31 | 1.87 | 0.07 | 0.43 | 0.17 | 0.03 | 36.98 |  |  | 98.69 | < 2 | < 0.5 | < 0.5 | 77 | 97 | < 10 | 5.6 | 0.9 | 614 | 77 | < 1 | 324 |  |  | 3 |  | < 5 |  | < 5 |  | 405 | 13 | < 20 | 3.85 | 0.5 | < 3 |  | 38 | < 0.5 | 15.3 | 21.7 | 22 | < 1 | 1100 | 42 | 67 | 208 | 64.1 | 251 |  | 164 | 47.7 | 13.8 |  | 10.1 |  |  |  |  | 27.6 | 3.73 |  |  |  | 3 | This study | Hedin Environmental
Mitchell | Mitchell | 41.624552 | -77.300415 | 75 | DLB | 20.17 | 29.1 | 7.97 | 1.54 | 0.48 | 6.2 | 0.12 | 0.65 | 0.29 | 0.12 | 30.8 |  |  | 97.44 | < 2 | < 0.5 | 26.3 | 116 | 61 | < 10 | < 0.5 | 1.5 | 473 | 98 | 3 | 297 |  |  | < 1 |  | < 5 |  | < 5 |  | 349 | 22 | < 20 | 1.71 | 1.3 | < 3 |  | 80 | < 0.5 | 15.8 | 26 | 32 | < 1 | 1150 | 63 | 47 | 207 | 75 | 263 |  | 143 | 40.5 | 12.5 |  | 9.8 |  |  |  |  | 25.6 | 3.93 |  |  |  | 3 | This study | Hedin Environmental
Sterrett 2 | Sterrett | 41.229561 | -79.943248 | 90 | DLB | 17.55 | 14.58 | 8.82 | 17.39 | 0.46 | 11.47 | 0.05 | 0.61 | 0.16 | 0.25 | 23.59 | 2.88 | 1.14 | 94.92 |  | < 0.5 | 30 | 1100 | 38 | < 0.4 |  |  | > 1000 | 40 | 1.1 | 90 | 14 | < 1 | 1.8 |  |  | < 0.2 | 9 | 3 | 2090 | 16 | 26 |  | 0.8 |  | 3 | 221 | < 0.1 | 2.8 | 12.3 | 41 | 1 | 3910 | 49 | 7 | 550 | 211 | 587 | 77.9 | 373 | 109 | 29.5 | 154 | 21.2 | 113 | 20.8 | 51.7 | 6.21 | 34.5 | 4.97 |  |  |  | 3.55 | This study | Hedin Environmental
Sterrett 1 | Sterrett | 41.229561 | -79.943248 | 90 | DLB | 18.46 | 17.71 | 16.47 | 12.76 | 0.33 | 5.27 | 0.07 | 0.63 | 0.18 | 0.23 | 24.1 | 1.46 | 1.94 | 96.2 |  | < 0.5 | 26 | 962 | 35 | < 0.4 |  |  | > 1000 | 40 | 1.2 | 50 | 10 | < 1 | 2.2 |  |  | < 0.2 | 18 | 4 | 1510 | 26 | 27 |  | 0.9 |  | 1 | 127 | < 0.1 | 3.2 | 13 | 36 | 3 | 2740 | 67 | 9 | 381 | 142 | 431 | 56 | 267 | 82.9 | 22.1 | 111 | 15.9 | 85.6 | 15.2 | 38.5 | 4.92 | 27.9 | 3.99 |  |  |  | 3.55 | This study | Hedin Environmental
Sterrett 3 | Sterrett | 41.229561 | -79.943248 | 90 | DLB | 22.37 | 7.52 | 4.6 | 20.73 | 0.6 | 16.34 | 0.06 | 0.74 | 0.24 | 0.24 | 21.65 | 4.01 | 0.76 | 95.09 |  | < 0.5 | 29 | 1435 | 15 | < 0.4 |  |  | > 1000 | 50 | 1.4 | 70 | 17 | < 1 | 2.7 |  |  | < 0.2 | 10 | 5 | 2530 | 15 | 32 |  | 1 |  | 2 | 329 | 0.2 | 3.6 | 8.9 | 40 | 1 | 4740 | 93 | 5 | 319 | 147 | 369 | 44 | 201 | 53.3 | 14.3 | 76.6 | 10.7 | 56.7 | 10.6 | 26.2 | 3.14 | 16.8 | 2.39 |  |  |  | 3.55 | This study | Hedin Environmental
Sterrett flush | Sterrett flush | 41.229561 | -79.943248 | 90 | DLB | 26.99 | 9.22 | 11.5 | 15.95 | 0.53 | 11.29 | 0.06 | 0.63 | 0.27 | 0.17 | 19.34 | 2.97 | 0.89 | 95.94 |  | < 0.5 | 25 | 956 | 17 | < 0.4 |  |  | > 1000 | 40 | 1.2 | 40 | 15 | < 1 | 3.5 |  |  | < 0.2 | 8 | 6 | 1740 | 16 | 26 |  | 1 |  | 1 | 234 | 0.2 | 3.7 | 9.3 | 34 | 2 | 3230 | 125 | 6 | 298 | 123 | 359 | 42.2 | 195 | 55.7 | 14.9 | 78.6 | 11.1 | 58.8 | 10.9 | 27.5 | 3.31 | 17.8 | 2.47 |  |  |  | 3.55 | This study | Hedin Environmental
Scootac | Scootac Mn | 41.14371 | -77.645016 | 84 | DLB | 10.4 | 19.74 | 0.69 | 19.48 | 0.94 | 17.43 | 0.05 | 0.35 | 0.09 | 0.02 | 27.47 | 3.6 | 1.09 | 96.67 | < 5 | 3 | < 2 | 114 | 88 | 4 | < 1 | 10 | 5050 | 26 | < 0.5 | 145 |  |  | < 0.5 | < 1 | < 5 |  | < 2 |  | 4840 | 89 | < 20 | 1.17 | 0.3 | < 3 |  | 164 | < 1 | < 0.5 | 1.3 | 10 | < 3 | 7570 | 35 | 12.9 | 400 | 162 | 410 |  | 253 | 55.1 | 12.5 |  | 11.7 |  |  |  |  | 31.4 | 5.92 |  |  |  | 3.9 | This study | Hedin et al., 2019, DLB 2 influent
WOODLANDS | Woodlands | 40.417664 | -80.174138 | 102 | DLB | 28.21 | 36.49 | 2.97 | 0.06 | 0.43 | 1.92 | 0.21 | 1.03 | 0.36 | 0.11 | 27.01 | 1.93 | 1.02 | 98.79 | < 5 | < 0.5 | 7 | 231 | 23 | < 2 | < 1 | 0.9 | 16 | 64 | < 0.5 | 124 |  |  | 1.6 | < 1 | < 5 |  | < 2 |  | 54 | 15 | < 20 | 0.8 | < 0.2 | < 3 |  | 205 | < 1 | 10.1 | 16.6 | 45 | < 3 | 220 | 386 | 31.8 | 97 | 83.2 | 289 |  | 282 | 53.2 | 13.4 |  | 13.6 |  |  |  |  | 12.4 | 1.73 |  |  |  | 3.3 | This study | Hedin et al., 2019, DLB-1 influent
MATHIES | Mathies H2O2 | 40.20384 | -79.97149 | 69 | H2O2 | 2.59 | 5.38 | 67.2 | 0.08 | 0.13 | 2.88 | 0.44 | 0.09 | 0.01 | 0.07 | 19.13 | 0.96 | 0.56 | 98.57 | < 5 | < 0.5 | 5 | 135 | 5 | 3 | < 1 | 3.8 | 33 | < 1 | < 0.5 | 20 |  |  | < 0.5 | < 1 | < 5 |  | < 2 |  | 80 | 36 | < 20 | 0.53 | < 0.2 | < 3 |  | 836 | < 1 | < 0.5 | 5.9 | 9 | < 3 | 317 | 4 | 3.5 | 100 | 5.5 | 21 |  | 48 | 12 | 3.5 |  | 2.8 |  |  |  |  | 4.8 | 0.65 | 0.5 |  |  | 6.9 | Stewart et al., 2017, PRP-10 | Hedin Environmental
Wildwood | Wildwood | 40.594342 | -79.972773 | 99 | H2O2 | 2.53 | 0.36 | 75.68 | 0.14 | 0.18 | 5.01 | 0.67 | 0.09 | 0.01 | 0.45 | 13.87 |  |  | 98.99 |  |  |  | 1229 | 2 | [22 empty] | 1872 |  |  |  | -5 |  |  | 12 | 2 | 12 | [17 empty] | 7.3 | This study | Beam 2019 WV Mine Drainage Task Force Symposium presentation, Wildwood treatmetn system
Wildwood | Wildwood | 40.594342 | -79.972773 | 99 | H2O2 | 3.14 | 0.14 | 73.25 | 0.11 | 0.06 | 1.81 | 0.08 | 0.02 | 0 | 0.48 | 20.69 |  |  | 99.79 | < 2 | < 0.5 | 172 | 1134 | 2 | < 10 | 2.3 | 1.6 | 3 | 14 | < 1 | 3 |  |  | < 1 |  | < 5 |  | 9 |  | 7 | < 5 | < 20 | 0.09 | < 0.2 | < 3 |  | 502 | < 0.5 | < 0.2 | 2.8 | < 5 | < 1 | 25 | 11 | < 1 | 12 | 1.4 | < 3 |  | < 5 | 0.6 | < 0.2 |  | < 0.5 |  |  |  |  | 1.1 | 0.11 |  |  |  | 7.3 | This study | Beam 2019 WV Mine Drainage Task Force Symposium presentation, Wildwood treatmetn system
MATHIES | Mathies H2O2 | 40.20384 | -79.97149 | 69 | H2O2 | 15.04 | 15.9 | 41.03 | 0.41 | 1.5 | 3.66 | 0.17 | 0.03 | 0.02 | 0.02 | 19.91 | 0.42 | 0.5 | 97.82 | < 5 | < 0.5 | 10 | 53 | 32 | < 2 | < 1 | 2.3 | 339 | 31 | < 0.5 | 57 |  |  | < 0.5 | < 1 | < 5 |  | < 2 |  | 728 | < 5 | < 20 | 0.49 | < 0.2 | < 3 |  | 430 | < 1 | 1.5 | 5.1 | 11 | < 3 | 1170 | 6 | 20.3 | 105 | 19 | 63 |  | 52 | 18.9 | 5.6 |  | 4.5 |  |  |  |  | 12.2 | 1.6 | < 0.1 | < 5 | 59.69 | 6.9 | This study | Hedin Environmental
Harmar | Harmar | 40.536347 | -79.846224 | 48 | H2O2 | 3.1 | 0.41 | 70.7 | 0.17 | 0.19 | 3.63 | 0.38 | 0.09 | 0.01 | 0.02 | 21.16 |  |  | 99.86 |  |  |  | 130 | 2 | [22 empty] | 681 |  |  |  | < 5 |  |  | 23 | 3 | 8 | [18 empty] | This study
BLUE VALLEY | Blue Valley | 41.30865 | -78.68733 | 31 | KMnO4 | 3.67 | 0.87 | 74.4 | 0.38 | 0.15 | 3.04 | 0.08 | 0.06 | < 0.005 | 0.05 | 16.26 | 2.41 | 0.41 | 100.3 | < 5 | 0.7 | 64 | 68 | 6 | 2 | < 1 | 2.2 | 14 | 10 | < 0.5 | 9 |  |  | < 0.5 | < 1 | < 5 |  | 3 |  | 38 | < 5 | < 20 | 0.27 | < 0.2 | < 3 |  | 758 | < 1 | < 0.5 | 8.9 | 10 | < 3 | 232 | 4 | 3 | 59 | 2.5 | 9 |  | 8 | 3.8 | 1.4 |  | 1.7 |  |  |  |  | 4.5 | 0.6 | 1.2 | < 5 | 68.24 | 6.1 | Stewart et al., 2017, PRP-11 | Hedin Environmental
Blue Valley | Blue Valley | 41.30865 | -78.68733 | 31 | KMnO4 | 3.2 | 0.61 | 70.97 | 0.81 | 0.14 | 2.5 | 0.03 | 0.02 | < 0.005 | 0.05 | 21.44 |  |  | 99.76 | < 5 | < 0.5 | 53 | 79 | 3 | 4 | 2 | 1.4 | 20 | < 1 | < 0.5 | 9 |  |  | 1.4 |  | < 5 |  | < 2 |  | 42 | 20 | 50 | 0.21 | 0.3 | < 3 |  | 698 | < 1 | < 0.5 | 8.1 | < 5 | < 3 | 283 | 6 | 61 | 2.5 | 2.3 | 12 |  | 11 | 3.6 | < 0.5 |  | 1.8 |  |  |  |  | 4.8 | 0.71 |  |  |  | 6.1 | This study | Hedin Environmental
HOLLYWOOD | Hollywood | 41.240155 | -78.538662 | 49 | Lime | 16.64 | 17.33 | 36.63 | 0.44 | 1.79 | 3.82 | 0.03 | 0.03 | 0.02 | 0.02 | 21.02 | 0.43 | 0.47 | 97.88 | < 5 | < 0.5 | 8 | 40 | 34 | < 2 | < 1 | 2.2 | 378 | 31 | < 0.5 | 53 |  |  | < 0.5 | < 1 | < 5 |  | < 2 |  | 840 | < 5 | < 20 | 0.46 | 0.3 | < 3 |  | 365 | < 1 | 1.7 | 3.8 | 9 | < 3 | 1330 | 6 | 21.6 | 107 | 20.5 | 69 |  | 46 | 19.1 | 5.5 |  | 5 |  |  |  |  | 12.1 | 1.76 | < 0.1 | < 5 | 99.98 | 3.3 | Stewart et al., 2017, PRP-13 | This study
TOBY | Toby lime | 41.32746 | -78.62586 | 93 | Lime | 6.36 | 8.4 | 16.05 | 1.6 | 5.75 | 26.17 | 0.1 | 0.07 | 0.02 | 0.03 | 25.58 | 3.2 | 3.97 | 90.22 | < 5 | < 0.5 | 3 | 15 | 12 | < 2 | < 1 | 0.9 | 79 | 15 | < 0.5 | 31 |  |  | < 0.5 | < 1 | < 5 |  | < 2 |  | 216 | < 5 | < 20 | 3.46 | 0.2 | < 3 |  | 159 | < 1 | 1.3 | 7.7 | 10 | < 3 | 462 | 8 | 6.9 | 159 | 26.6 | 86 |  | 82 | 28 | 7.8 |  | 5.5 |  |  |  |  | 9.6 | 1.29 | < 0.1 | < 5 | 423.45 |  | Stewart et al., 2017, PRP-15
TEERCO | Teerco lime | 39.916464 | -80.088613 | 92 | Lime | 8.11 | 2.47 | 6.8 | 9.55 | 20.66 | 13.31 | 0.09 | 0.1 | 0.05 | 0.03 | 30.28 | 3.9 | 1.3 | 91.56 | < 5 | 1.5 | 3 | 32 | 11 | 5 | < 1 | 0.5 | 633 | < 1 | < 0.5 | 10 |  |  | < 0.5 | < 1 | < 5 |  | < 2 |  | 857 | 12 | 30 | 1.37 | 0.2 | < 3 |  | 260 | < 1 | 0.8 | 1.3 | 8 | < 3 | 774 | 23 | 1.9 | 240 | 87 | 189 |  | 130 | 37.9 | 10.7 |  | 6.9 |  |  |  |  | 11.5 | 1.66 | < 0.1 | < 5 | 735.46 | 3.4 | Stewart et al., 2017, PRP-16 | Hedin et al., 2019, DLB-3 influent
MANOR | Manor | 41.08258 | -78.29589 | 67 | Lime | 4.56 | 4.73 | 39.69 | 0.36 | 2.59 | 18.72 | 0.05 | 0.03 | 0.03 | 0.04 | 21.63 | 2.86 | 1.61 | 92.86 | < 5 | < 0.5 | 5 | 27 | 7 | < 2 | < 1 | 1.6 | 84 | 16 | < 0.5 | 24 |  |  | < 0.5 | < 1 | < 5 |  | < 2 |  | 158 | < 5 | < 20 | 1.34 | 0.2 | < 3 |  | 309 | < 1 | 1.5 | 2.8 | 14 | < 3 | 358 | 9 | 3.2 | 62 | 18.4 | 49 |  | 28 | 10.2 | 2.7 |  | 2 |  |  |  |  | 5 | 0.77 | 0.4 | < 5 | 396.98 | 3.17 | Stewart et al., 2017, PRP-17 | Cravotta and Brady, 2015, Manor inflow
CULVER | Culver | 40.54789 | -78.85332 | 36 | Lime | 5.09 | 1.15 | 15.01 | 0.19 | 1.3 | 38.3 | 0.22 | 0.15 | 0.05 | 0.04 | 33.99 | 8.21 | 0.46 | 95.81 | < 5 | < 0.5 | 27 | 59 | < 1 | < 2 | 2 | < 0.5 | 9 | 9 | < 0.5 | 8 |  |  | < 0.5 | < 1 | < 5 |  | < 2 |  | 25 | < 5 | < 20 | 0.59 | < 0.2 | < 3 |  | 696 | < 1 | 0.8 | 0.5 | 8 | < 3 | 16 | 17 | 1.3 | 5 | 2.7 | 6 |  | < 5 | 0.6 | 0.2 |  | < 0.5 |  |  |  |  | 0.5 | 0.06 | 0.3 | < 5 | 692.66 |  | Stewart et al., 2017, PRP-18
CLYDE | Clyde | 39.97953 | -80.03511 | 35 | Lime | 5.91 | 1.77 | 7.53 | 0.25 | 2.59 | 42.01 | 0.26 | 0.14 | 0.1 | 0.04 | 33.26 | 7.63 | 1.94 | 94.29 | < 5 | < 0.5 | 10 | 67 | < 1 | < 2 | 2 | < 0.5 | 18 | 12 | < 0.5 | 6 |  |  | 0.5 | < 1 | < 5 |  | < 2 |  | 31 | < 5 | < 20 | 1.58 | 0.3 | < 3 |  | 1299 | < 1 | 1.6 | 1.7 | 19 | < 3 | 17 | 35 | 1.6 | 8 | 5.3 | 11 |  | 6 | 1.4 | 0.5 |  | < 0.5 |  |  |  |  | 0.6 | 0.1 | 0.4 | < 5 | 757.11 |  | Stewart et al., 2017, PRP-19
Brandy Camp | Brandy Camp | 41.317556 | -78.682281 | 32 | Lime | 4.12 | 2.47 | 15.18 | 1.59 | 1.96 | 35.69 | 0.04 | 0.08 | 0.04 | 0.02 | 35.32 |  |  | 96.51 |  |  |  | 40 | 5 | [22 empty] | 1015 |  |  |  | 7 |  |  | 11 | 4.2 | 51 | [17 empty] | 4.6 | Stewart et al., 2017, PRP-21 | Datashed - Brandy camp
ANTRIM | Antrim | 41.629292 | -77.286684 | 28 | Lime | 3.65 | 2.75 | 1.73 | 1.57 | 2.63 | 45.57 | 0.11 | 0.09 | 0.06 | 0.03 | 38.36 | 9.41 | 0.52 | 96.66 | < 5 | < 0.5 | 2 | 31 | 5 | < 2 | < 1 | 0.5 | 127 | 11 | < 0.5 | 17 |  |  | 0.5 | < 1 | < 5 |  | < 2 |  | 184 | < 5 | 20 | 0.75 | < 0.2 | < 3 |  | 396 | < 1 | 1.7 | 1.5 | 13 | < 3 | 345 | 26 | 3.7 | 34 | 15.6 | 37 |  | 25 | 6.9 | 1.8 |  | 1.2 |  |  |  |  | 3.2 | 0.42 | < 0.1 | < 5 | 919.28 | 3.2 | Stewart et al., 2017, PRP-22 | Hedin Environmental
Brandy Camp | Brandy Camp | 41.317556 | -78.682281 | 32 | Lime | 5.13 | 3.73 | 18.68 | 1.22 | 6.12 | 27.44 | 0.09 | 0.15 | 0.06 | 0.05 | 32.06 |  |  | 94.72 |  | 0.5 |  | 60 | 6 | < 2 |  | < 0.5 | 124 |  | < 0.5 | 11 |  |  | < 0.5 |  | < 5 |  | < 2 |  | 254 | 8 | < 20 | 1.09 | 0.2 | < 3 |  | 809 | < 1 | 0.9 | 1.4 | 10 | < 3 | 278 | 16 | 7 | 56 | 6.9 | 17 |  | 21 | 4.8 | 2.1 |  | 1.6 |  |  |  |  | 4.2 | 0.66 |  | < 1 |  | 4.6 | This study | Datashed - Brandy camp
Brandy Camp | Brandy Camp | 41.317556 | -78.682281 | 32 | Lime | 2.81 | 2.31 | 16.71 | 1.6 | 4.67 | 34.98 | 0.02 | 0.02 | 0.01 | < 0.01 | 36.1 |  |  | 99.21 | < 2 | 0.5 | 17 | 40 | 5 | < 10 | 1.8 | 0.8 | 164 | 14 | < 1 | 22 |  |  | < 1 |  | < 5 |  | < 5 |  | 373 | < 5 | < 20 | 1.39 | < 0.2 | < 3 |  | 1082 | 6 | 0.8 | 3.8 | 9 | < 1 | 434 | < 2 | 4 | 56 | 6.8 | 25 |  | 9 | 4.8 | 1.8 |  | 1.8 |  |  |  |  | 4.8 | 0.27 |  |  |  | 4.6 | This study | Datashed - Brandy camp
Brandy Camp | Brandy Camp | 41.317556 | -78.682281 | 32 | Lime | 4.71 | 3.57 | 16.4 | 1.25 | 6.44 | 28.06 | 0.09 | 0.13 | 0.05 | 0.03 | 33.33 | 6.52 |  | 94.06 | < 2 |  | 12.8 | 45 | 6 |  | 2.2 |  | 156 | 13 | < 1 |  |  |  | < 1 |  | < 5 |  | < 5 |  |  |  | < 20 | 1.79 | < 0.2 | < 3 |  | 838 | < 0.5 | 1 | 3.1 | 5 | < 1 |  | 13 | 6 | 55 | 6.1 | 23 |  | 14 | 4.6 | 1.8 |  | 2.4 |  |  |  |  | 5.1 | 0.26 |  | < 5 | 668.2 | 4.6 | This study | Datashed - Brandy camp
Brandy Camp | Brandy Camp | 41.317556 | -78.682281 | 32 | Lime | 4.12 | 2.47 | 15.18 | 1.59 | 1.96 | 35.69 | 0.04 | 0.08 | 0.04 | 0.02 | 35.32 |  |  | 96.51 | 7 | < 0.5 | 6 | 40 | 11 | < 2 | 1 | < 0.5 | 124 | 9 | < 0.5 | 11 |  |  | 2.1 |  | < 5 |  | < 2 |  | 254 | 8 | < 20 | 1.09 | 0.2 | < 3 |  | 1015 | < 1 | 0.9 | 1.4 | < 5 | < 3 | 278 | 5 | 51 | 4.2 | 6.9 | 17 |  | 21 | 4.8 | < 0.5 |  | 1.6 |  |  |  |  | 4.2 | 0.66 |  |  |  | 4.6 | This study | Datashed - Brandy camp
Antrim | Antrim | 41.629292 | -77.286684 | 28 | Lime | 6.23 | 9.54 | 8.04 | 3.15 | 3.49 | 31.15 | 0.09 | 0.06 | 0.03 | 0.02 | 33.78 |  |  | 95.59 | < 2 | < 0.5 | < 0.5 | 34 | 30 | < 10 | < 0.5 | 1.1 | 581 | 20 | < 1 | 54 |  |  | < 1 |  | < 5 |  | 8 |  | 765 | < 5 | < 20 | 1.03 | < 0.2 | < 3 |  | 257 | 18.3 | 3.9 | 3.4 | < 5 | < 1 | 1620 | 16 | 14 | 191 | 63.7 | 178 |  | 99 | 30.3 | 9.2 |  | 7.9 |  |  |  |  | 15.2 | 1.7 |  |  |  | 3.2 | This study | Hedin Environmental
Hollywood | Hollywood | 41.240155 | -78.538662 | 49 | Lime | 13.66 | 16.42 | 25.33 | 0.5 | 6.02 | 10.13 | 0.04 | 0.02 | 0.02 | 0.02 | 26.03 | 1.6 | 0.89 | 98.18 |  | < 0.5 | 7 | 50 | 29 | < 0.4 |  |  | 290 | 40 | < 0.5 | 80 | 4 | < 1 | 0.2 |  |  | < 0.2 | < 2 | 1 | 760 | 5 | < 2 |  | < 0.5 |  | < 1 | 362 | < 0.1 | 2.7 | 3.8 | < 5 | < 1 | 1250 | 2 | 25 | 88 | 15.5 | 52.7 | 8.15 | 41.8 | 15.7 | 4.49 | 26.2 | 4.5 | 25.8 | 4.8 | 12.2 | 1.61 | 9.5 | 1.34 |  |  |  | 3.3 | This study | This study
McVille 1 | McVille | 40.719538 | -79.588216 | 71 | Lime | 7.76 | 2.82 | 4.1 | 0.33 | 2.45 | 32.29 | 0.26 | 0.21 | 0.1 | 0.03 | 12.36 | 1.95 | 14.2 | 62.72 |  | < 0.5 | < 5 | 364 | 2 | < 0.4 |  |  | 40 | 20 | < 0.5 | 40 | 2 | < 1 | 1 |  |  | < 0.2 | 2 | 3 | 110 | < 5 | 6 |  | < 0.5 |  | < 1 | 280 | 0.1 | 1.6 | 1.9 | 7 | 70 | 240 | 35 | 3 | 23 | 6 | 16.2 | 2.45 | 13.3 | 4.7 | 1.23 | 6.5 | 0.9 | 5.2 | 0.9 | 2.2 | 0.27 | 1.6 | 0.26 |  |  |  | 3.01 | This study | This study
Hahn | Hahn | 40.278142 | -80.142806 | 45 | Lime | 0.98 | 0.24 | 4.89 | 0.18 | 0.5 | 48.43 | 0.05 | -0.01 | 0.01 | 0.02 | 40.91 |  |  | 96.22 |  |  |  | 36 | -1 | [22 empty] | 2784 |  |  |  | -5 |  |  | 5 | -1 | 3 | [18 empty] | This study
Hahn | Hahn | 40.278142 | -80.142806 | 45 | Lime | 1.24 | 0.42 | 3.7 | 0.1 | 0.7 | 48.44 | < 0.01 | 0.01 | 0.02 | 0.02 | 40.34 |  |  | 94.97 | < 2 | < 0.5 | 2.7 | 31 | < 1 | < 10 | 3.4 | < 0.5 | 2 | 11 | < 1 | 1 |  |  | < 1 |  | < 5 |  | < 5 |  | 4 | < 5 | < 20 | 0.41 | 0.4 | < 3 |  | 2265 | < 0.5 | 0.4 | 1.8 | < 5 | < 1 | 16 | 10 | < 1 | 2 | 2.9 | < 3 |  | < 5 | 0.4 | < 0.2 |  | < 0.5 |  |  |  |  | < 0.2 | 0.08 |  |  |  |  | This study
Hahn | Hahn | 40.278142 | -80.142806 | 45 | Lime | 0.61 | 0.04 | 4.01 | 0.22 | 0.56 | 49.37 | 0.25 | 0.09 | 0 | 0.04 | 41.77 |  |  | 96.95 |  |  |  | 23 | -1 | [22 empty] | 2560 |  |  |  | -5 |  |  | -1 | -1 | 2 | [18 empty] | This study
? | Misc. |  |  | 73 | Lime | 2.17 | 0.37 | 39 | 0.39 | 1.61 | 26.83 | 0.33 | 0.06 | 0.01 | < 0.01 | 26.29 |  |  | 96.99 | < 2 | < 0.5 | 8.3 | 16 | 2 | < 10 | 3.8 | 0.8 | 3 | 17 | < 1 | < 1 |  |  | < 1 |  | < 5 |  | < 5 |  | 13 | < 5 | < 20 | 1.22 | < 0.2 | < 3 |  | 1238 | < 0.5 | < 0.2 | < 0.5 | < 5 | < 1 | 41 | 7 | < 1 | 28 | 4.6 | 18 |  | < 5 | 2.8 | 1 |  | < 0.5 |  |  |  |  | 2 | 0.32 |  |  |  |  | This study
Toby | Toby lime | 41.327727 | -78.625281 | 93 | Lime | 4.76 | 3.99 | 27.31 | 2.78 | 2.92 | 24.34 | -0.01 | -0.01 | 0.01 | -0.01 | 29.62 |  |  | 95.71 |  |  |  | 22 | 9 | [22 empty] | 875 |  |  |  | -5 |  |  | 4 | 6 | 109 | [18 empty] | This study
Toby | Toby lime | 41.327727 | -78.625281 | 93 | Lime | 4.67 | 3.93 | 27.16 | 2.76 | 2.96 | 24.03 | -0.01 | -0.01 | 0.01 | -0.01 | 29.62 |  |  | 95.15 |  |  |  | 22 | 9 | [22 empty] | 860 |  |  |  | -5 |  |  | -1 | 6 | 107 | [18 empty] | This study
Toby (lime slurry) | Toby lime | 41.327727 | -78.625281 | 93 | Lime | 9.67 | 11.38 | 22.08 | 2.66 | 6.19 | 13.86 | 0.02 | 0.06 | 0.03 | 0.04 | 31.27 |  |  | 97.26 | 7 | < 0.5 | 3 | 30 | 12 | 2 | < 1 | 1.8 | 185 | 12 | < 0.5 | 38 |  |  | 12.1 |  | < 5 |  | < 2 |  | 396 | 9 | < 20 | 1.38 | 0.4 | < 3 |  | 221 | < 1 | 2 | 5.6 | < 5 | < 3 | 846 | 19 | 233 | 13 | 40.3 | 104 |  | 143 | 29 | < 0.5 |  | 7.8 |  |  |  |  | 14.9 | 2.08 |  |  |  |  | This study
McIntire | McIntire | 41.168292 | -79.908157 | 70 | Low pH Fe oxidation | 8.04 | 2.28 | 67 | 0.07 | 0.13 | 0.11 | 0.23 | 0.31 | 0.09 | 0.06 | 21.21 | 0.83 | 2.71 | 99.53 |  | 0.4 | < 5 | 114 | < 1 | < 0.4 |  | < 0.5 | 14 | 300 | 0.5 | 16 |  |  | 1 |  |  |  | 26 |  | 20 | 19 | 11 | 2.16 | < 0.5 |  |  | 16 | 1 | 1.1 | 0.5 | 18 | 2 | 141 | 42 | 2 | 2 | 4.4 | 8.8 | 1.02 | 4.1 | 1.1 | 0.18 | 0.8 | 0.1 | 0.7 | 0.1 | 0.4 | 0.06 | 0.4 | 0.07 |  |  |  | 2.9 | Hedin et al., 2019, LP-1 | Hedin et al., 2019, LP-1 influent
Glasgow | Glasgow Mn bed | 40.715322 | -78.42259 | 44 | Mn removal bed | 4.82 | 6.14 | 0.59 | 55.2 | 2.1 | 5.44 | 0.02 | 0.69 | 0.06 | < 0.01 | 24.96 |  |  | 100 |  |  |  | 401 | 11 | [22 empty] | 399 |  |  |  | < 5 |  |  | < 2 | 1 | 277 | [17 empty] | 6.71 | This study | This study
GLASGOW | Glasgow Mn bed | 40.715322 | -78.42259 | 44 | Mn removal bed | 12.09 | 7.45 | 6.19 | 31.95 | 4.74 | 7.84 | 0.16 | 0.81 | 0.12 | 0.33 | 27.41 | 3.77 | 0.25 | 99.1 | 77 | 4.4 | 6 | 363 | 16 | 8 | < 1 | 0.5 | 2940 | < 1 | < 0.5 | 17 |  |  | < 0.5 | < 1 | < 5 |  | 3 |  | 1620 | 42 | < 20 | 0.28 | < 0.2 | < 3 |  | 532 | < 1 | 2.6 | < 0.5 | 17 | < 3 | 191 | 1870 | 3.3 | 29 | 61.9 | 220 |  | 104 | 26 | 6.9 |  | 9.4 |  |  |  |  | 11.4 | 1.4 |  |  |  | 6.71 | This study | This study
Halfway | Halfway | 41.086286 | -77.848528 | 46 | NaOH | 7.4 | 12.5 | 5.8 | 11.96 | 24.06 | 3.6 | 0.24 | 0.05 | 0.02 | -0.01 | 29.53 |  |  | 95.16 |  |  |  | 13 | 33 | [22 empty] | 46 |  |  |  | -5 |  |  | -1 | 9 | 355 | [17 empty] | 3.1 | This study | Hedin Environmental
Halfway | Halfway | 41.086286 | -77.848528 | 46 | NaOH | 7.3 | 12.42 | 5.79 | 11.52 | 24.5 | 3.59 | 0.23 | 0.07 | 0.02 | -0.01 | 29.53 |  |  | 94.98 |  |  |  | 14 | 33 | [22 empty] | 45 |  |  |  | -5 |  |  | -1 | 9 | 352 | [17 empty] | 3.1 | This study | Hedin Environmental
K&J | K&J | 40.698812 | -78.671432 | 59 | NaOH | 5.52 | 6.58 | 0.28 | 12.8 | 31.56 | 6.88 | 0.11 | 0.1 | 0.04 | -0.01 | 28.27 |  |  | 92.15 |  |  |  | 18 | 11 | [22 empty] | 95 |  |  |  | 21 |  |  | 2 | 5 | 363 | [17 empty] | 3.7 | This study | Hedin Environmental
K&J | K&J | 40.698812 | -78.671432 | 59 | NaOH | 5.52 | 6.43 | 0.27 | 12.64 | 31.29 | 6.66 | 0.26 | 0.04 | 0.04 | -0.01 | 28.27 |  |  | 91.43 |  |  |  | 24 | 10 | [22 empty] | 93 |  |  |  | -5 |  |  | -1 | 4 | 355 | [17 empty] | 3.7 | This study | Hedin Environmental
Mathies | Mathies NaOH | 40.20384 | -79.97149 | 69 | NaOH | 3.86 | 3.45 | 64.76 | 0.39 | 0.54 | 3.7 | 1.46 | -0.01 | 0 | 0.01 | 20.73 |  |  | 98.87 |  |  |  | 75 | 4 | [22 empty] | 722 |  |  |  | 10 |  |  | 11 | 4 | 101 | [17 empty] | 6.9 | This study | Hedin Environmental
Racic combined | Racic | 41.172194 | -79.755132 | 80 | NaOH | 14.95 | 20.15 | 10.15 | 5.62 | 13.42 | 3.33 | 0.16 | 0.05 | 0.02 | 0.03 | 29.03 | 1.45 | 1.27 | 96.93 |  | < 0.5 | < 5 | 35 | 41 | < 0.4 |  |  | 856 | < 20 | < 0.5 | 30 | 4 | < 1 | 0.4 |  |  | < 0.2 | < 2 | < 1 | 1150 | 25 | 3 |  | < 0.5 |  | < 1 | 49 | < 0.1 | 0.7 | 6.3 | < 5 | 9 | 3130 | 5 | 9 | 395 | 230 | 602 | 78.2 | 342 | 88.6 | 21.8 | 104 | 14.6 | 77.9 | 14.1 | 35.9 | 4.54 | 27.1 | 3.87 |  |  |  | 2.97 | This study | This study
Wilson | Wilson | 40.195531 | -79.549411 | 100 | Ozone | 7.87 | 0.62 | 65.69 | 1.34 | 0.49 | 4.5 | 0.15 | 0.11 | 0.03 | 0.28 | 17.69 | 1.63 | 0.21 | 98.78 | < 5 | 0.7 | 257 | 176 | 1 | 6 | < 1 | < 0.5 | 16 | 15 | < 0.5 | 32 |  |  | < 0.5 | < 1 | < 5 |  | 5 |  | 32 | 44 | < 20 | 0.25 | 1.6 | < 3 |  | 879 | < 1 | < 0.5 | < 0.5 | 12 | < 3 | 327 | 11 | 1 | 4 | 4.6 | 10 |  | < 5 | 1 | < 0.1 |  | < 0.5 |  |  |  |  | < 0.1 | < 0.05 |  |  |  | 6.6 | This study | Cravotta, 2008, BITU 86
Lowber | Lowber | 40.250451 | -79.764407 | 66 | Settling pond | 5.38 | 0.48 | 73.91 | 0.03 | 0.09 | 0.7 | 0.27 | 0.09 | 0.03 | 0.14 | 19.16 |  |  | 100.3 | < 2 | < 0.3 | 33.7 | 50 | 3 |  | 10.5 | 1.4 | < 1 | 25 | < 1 | < 1 |  |  | < 1 |  | < 5 |  | < 5 |  | 7 | 16 | 190 | 0.29 | < 0.2 | < 3 |  | 178 | < 0.5 | < 0.2 | < 0.5 | < 5 | < 1 | 14 | 28 | < 1 | 44 | 2.2 |  |  | < 5 | < 0.2 | 2.1 |  | < 0.5 |  |  |  |  | 2.2 | 0.36 |  |  |  | 6.3 | Hedin et al., 2019, SP-1(B) | Hedin Environmental
Lowber | Lowber | 40.250451 | -79.764407 | 66 | Settling pond | 5.28 | 0.52 | 71.33 | 0.04 | 0.12 | 1.49 | 0.48 | 0.09 | 0.04 | 0.11 | 20.99 |  |  | 100.5 | < 2 | < 0.3 | 24.4 | 56 | 2 |  | 22.6 | 1.5 | 2 | < 5 | < 1 | < 1 |  |  | < 1 |  | < 5 |  | < 5 |  | 8 | 12 | < 20 | 0.42 | < 0.2 | < 3 |  | 190 | < 0.5 | < 0.2 | < 0.5 | < 5 | 4 | 13 | 9 | < 1 | 28 | 2.3 |  |  | < 5 | 0.7 | 1.5 |  | < 0.5 |  |  |  |  | 2.7 | 0.31 |  |  |  | 6.3 | Hedin et al., 2019, SP-1(C) | Hedin Environmental
Lowber | Lowber | 40.250451 | -79.764407 | 66 | Settling pond | 4.85 | 0.34 | 70.41 | 0.04 | 0.14 | 1.62 | 0.32 | 0.12 | 0.02 | 0.08 | 21.3 |  |  | 99.24 | < 2 | < 0.3 | 18.8 | 45 | 2 |  | 67.8 | 1.4 | 3 | < 5 | < 1 | < 1 |  |  | < 1 |  | < 5 |  | < 5 |  | 8 | 22 | < 20 | 0.41 | < 0.2 | < 3 |  | 273 | < 0.5 | < 0.2 | < 0.5 | < 5 | < 1 | 12 | 21 | 1 | 20 | 1.5 |  |  | < 5 | < 0.2 | 1.1 |  | < 0.5 |  |  |  |  | 1.1 | 0.26 |  |  |  | 6.3 | Hedin et al., 2019, SP-1(D) | Hedin Environmental
Lowber | Lowber | 40.250451 | -79.764407 | 66 | Settling pond | 5.86 | 0.53 | 69.05 | 0.05 | 0.17 | 1.27 | 0.71 | 0.1 | 0.04 | 0.1 | 22.7 |  |  | 100.6 | < 2 | 0.4 | 18.5 | 59 | 2 |  | 122 | 1.4 | 6 | < 5 | < 1 | < 1 |  |  | < 1 |  | < 5 |  | < 5 |  | 7 | 15 | < 20 | 0.61 | < 0.2 | < 3 |  | 258 | < 0.5 | < 0.2 | 6.4 | < 5 | < 1 | 13 | 17 | < 1 | 13 | 2.2 |  |  | < 5 | < 0.2 | 0.6 |  | < 0.5 |  |  |  |  | 1.3 | 0.22 |  |  |  | 6.3 | Hedin et al., 2019, SP-1(E) | Hedin Environmental
Lowber | Lowber | 40.250451 | -79.764407 | 66 | Settling pond | 14.07 | 2.24 | 56.87 | 0.12 | 0.32 | 1.78 | 0.63 | 0.41 | 0.16 | 0.19 | 24.08 |  |  | 100.9 | < 2 | < 0.3 | 17.4 | 111 | 2 |  | 90.1 | 1.9 | 5 | 26 | < 1 | 3 |  |  | < 1 |  | < 5 |  | < 5 |  | 14 | 22 | < 20 | 0.61 | < 0.2 | < 3 |  | 350 | < 0.5 | 1.3 | 2.6 | 14 | < 1 | 32 | 63 | 3 | 13 | 7.7 |  |  | < 5 | < 0.2 | 1.3 |  | 1.1 |  |  |  |  | 1.4 | 0.32 |  |  |  | 6.3 | Hedin et al., 2019, SP-1(F) | Hedin Environmental
Lowber | Lowber | 40.250451 | -79.764407 | 66 | Settling pond | 12.43 | 2.21 | 61.91 | 0.26 | 0.21 | 1.24 | 0.33 | 0.3 | 0.14 | 0.07 | 20.54 |  |  | 99.64 | < 2 | 0.6 | 11 | 111 | 1 |  | 19.3 | 1.9 | 10 | 48 | < 1 | 1 |  |  | < 1 |  | < 5 |  | < 5 |  | 20 | 19 | < 20 | 0.24 | < 0.2 | < 3 |  | 380 | < 0.5 | 2.2 | < 0.5 | 10 | < 1 | 33 | 43 | 2 | 10 | 7.1 |  |  | < 5 | < 0.2 | 1.3 |  | < 0.5 |  |  |  |  | 1.1 | 0.13 |  |  |  | 6.3 | Hedin et al., 2019, SP-1(Wetland) | Hedin Environmental
WOLFORD | Wolford | 40.520063 | -79.493379 | 101 | Settling pond | 7.6 | 4.21 | 63.38 | 0.03 | 0.16 | 1.08 | 0.17 | 0.21 | 0.07 | 0.04 | 20.32 | 1.17 | 1.88 | 98.51 | < 5 | < 0.5 | 49 | 30 | 13 | < 2 | < 1 | 1.6 | 5 | 20 | < 0.5 | 9 |  |  | 0.6 | < 1 | < 5 |  | < 2 |  | 17 | 8 | < 20 | 1.41 | < 0.2 | < 3 |  | 25 | < 1 | 0.9 | 0.8 | 24 | < 3 | 69 | 28 | 5.1 | 52 | 9.5 | 38 |  | 35 | 14.3 | 3.8 |  | 2.8 |  |  |  |  | 7.8 | 1.15 | 1.1 | 8 | -19.21 | 5.2 | Stewart et al., 2017, PRP-5 | Hedin Environmental
HOYMAN | Hoyman | 40.143148 | -79.417277 | 54 | Settling pond | 13.36 | 4.45 | 58.21 | 1.2 | 0.38 | 3.19 | 0.12 | 0.66 | 0.23 | 0.04 | 15.43 | 1.58 | 0.12 | 97.83 | < 5 | < 0.5 | 42 | 184 | 2 | 3 | < 1 | 1.8 | 274 | 26 | 2.5 | 9 |  |  | 1 | < 1 | < 5 |  | < 2 |  | 300 | < 5 | 40 | 0.07 | 0.4 | < 3 |  | 70 | < 1 | 3.8 | 4.6 | 35 | < 3 | 1370 | 47 | 5.4 | 30 | 14.7 | 28 |  | 13 | 3.2 | 0.8 |  | 0.7 |  |  |  |  | 1.9 | 0.28 | 0.5 | 12 | 70.74 | 6.2 | Stewart et al., 2017, PRP-9 | Hedin Environmental
LOWBER | Lowber | 40.250451 | -79.764407 | 66 | Settling pond | 4.22 | 0.32 | 75.21 | 0.05 | 0.1 | 0.83 | 0.16 | 0.04 | 0.02 | 0.1 | 17.08 | 0.68 | 0.23 | 98.25 | < 5 | 0.7 | 23 | 49 | 2 | 4 | 5 | 2 | 4 | 14 | < 0.5 | 10 |  |  | < 0.5 | < 1 | < 5 |  | < 2 |  | 9 | 11 | < 20 | 0.17 | < 0.2 | < 3 |  | 234 | < 1 | < 0.5 | < 0.5 | 11 | < 3 | 23 | 6 | 1.1 | 18 | 1.8 | < 3 |  | < 5 | 1.6 | 0.5 |  | 0.7 |  |  |  |  | 1.2 | 0.17 | < 0.1 | < 5 | 12.11 | 6.3 | Stewart et al., 2018, PRP-6 | Hedin Environmental
LATROBE | Latrobe | 40.305232 | -79.382527 | 63 | Settling pond | 4.97 | 0.4 | 76.71 | 0.07 | 0.09 | 0.98 | 0.08 | 0.04 | 0.01 | 0.48 | 13.85 | 0.47 | 0.37 | 98.89 | < 5 | 0.5 | 251 | 68 | < 1 | < 2 | < 1 | 1.5 | 4 | 14 | < 0.5 | 10 |  |  | < 0.5 | < 1 | < 5 |  | < 2 |  | 13 | 10 | < 20 | 0.23 | < 0.2 | < 3 |  | 78 | < 1 | < 0.5 | 1.2 | 7 | < 3 | 31 | 11 | 0.6 | 13 | 2 | 4 |  | < 5 | 1.3 | 0.4 |  | < 0.5 |  |  |  |  | 0.6 | 0.12 | 1.1 | < 5 | 12.24 | 6.2 | Stewart et al., 2018, PRP-7 | Datashed - Latrobe
Scrubgrass | Scrubgrass | 40.381922 | -80.089014 | 85 | Settling pond | 6.56 | 0.92 | 76.34 | 0.01 | 0.08 | 0.26 | 0.15 | 0.11 | 0.06 | 0.09 | 15.08 |  |  | 99.68 |  |  |  | 55 | 1 | [22 empty] | 79 |  |  |  | 15 |  |  | 32 | 2 | 15 | [17 empty] | 6.1 | This study | Cravotta 2008, BITU 1
Scrubgrass | Scrubgrass | 40.381922 | -80.089014 | 85 | Settling pond | 8.51 | 1.36 | 74.17 | 0.02 | 0.18 | 0.37 | 0.22 | 0.25 | 0.08 | 0.06 | 15.18 |  |  | 100.39 |  |  |  | 81 | 1 | [22 empty] | 68 |  |  |  | 17 |  |  | 35 | 2 | 9 | [17 empty] | 6.1 | This study | Cravotta 2008, BITU 1
Warwick | Warwick |  |  | 96 | Settling pond | 1.92 | 1.4 | 80.63 | 0.04 | 0.04 | 0.2 | 0.1 | 0.06 | 0 | 0.03 | 15.78 |  |  | 100.2 | 8 |  | 66.2 | 10 | 5 |  | -0.5 |  | 3 | -5 | -1 |  |  |  | -1 |  | -5 |  | 4 |  |  |  | -15 |  | 0.2 | -3 |  | 18 | -0.5 | -0.2 | 1.7 | 10 | -1 |  | 18 | 2 | 193 | 7.9 | 61 |  | 62 | 21.6 | 6.5 |  | 5.1 |  |  |  |  | 11.8 | 1.77 |  |  |  | 6.3 | This study | Cravotta and Brady, 2015, Antrim inflow
Wilson | Wilson | 40.195531 | -79.549411 | 100 | Settling pond | 44.7 | 11.21 | 21.96 | 0.1 | 0.77 | 2.03 | 0.37 | 1.82 | 0.69 | 0.17 | 15.02 |  |  | 98.82 |  |  |  | 425 | 2 | [22 empty] | 220 |  |  |  | 75 |  |  | 175 | 11 | 31 | [17 empty] | 6.6 | This study | Cravotta, 2008, BITU 86
Wilson | Wilson | 40.195531 | -79.549411 | 100 | Settling pond | 30.83 | 9.41 | 32.57 | 0.3 | 0.72 | 2.23 | 0.27 | 1.45 | 0.52 | 0.23 | 20.68 |  |  | 99.21 |  |  |  | 329 | 2 | [22 empty] | 182 |  |  |  | 49 |  |  | 97 | 8 | 23 | [17 empty] | 6.6 | This study | Cravotta, 2008, BITU 86
Wilson | Wilson | 40.195531 | -79.549411 | 100 | Settling pond | 20.03 | 5.12 | 51.95 | 0.08 | 0.35 | 1.05 | 0.18 | 0.75 | 0.29 | 0.29 | 19.75 |  |  | 99.84 |  |  |  | 200 | 2 | [22 empty] | 118 |  |  |  | 16 |  |  | 70 | 5 | 22 | [17 empty] | 6.6 | This study | Cravotta, 2008, BITU 86
Wilson | Wilson | 40.195531 | -79.549411 | 100 | Settling pond | 29.35 | 9.41 | 30.98 | 0.27 | 0.73 | 3.39 | 0.22 | 1.46 | 0.47 | 0.15 | 22.37 |  |  | 98.81 |  |  |  | 321 | 2 | [22 empty] | 232 |  |  |  | 65 |  |  | 81 | 8 | 21 | [17 empty] | 6.6 | This study | Cravotta, 2008, BITU 86
Wilson | Wilson | 40.195531 | -79.549411 | 100 | Settling pond | 21.71 | 4.13 | 52.95 | 0.04 | 0.35 | 0.85 | 0.21 | 0.64 | 0.3 | 0.24 | 17.54 |  |  | 98.95 |  |  |  | 177 | 2 | [22 empty] | 134 |  |  |  | 8 |  |  | 76 | 3 | 21 | [17 empty] | 6.6 | This study | Cravotta, 2008, BITU 86
Wilson | Wilson | 40.195531 | -79.549411 | 100 | Settling pond | 7.94 | 1.05 | 72.38 | 0.04 | 0.09 | 0.74 | 0.07 | 0.19 | 0.07 | 0.37 | 17.16 |  |  | 100.09 |  |  |  | 65 | 2 | [22 empty] | 76 |  |  |  | 10 |  |  | 30 | 1 | 20 | [17 empty] | 6.6 | This study | Cravotta, 2008, BITU 86
Wilson | Wilson | 40.195531 | -79.549411 | 100 | Settling pond | 8.54 | 1.23 | 71.29 | 0.05 | 0.13 | 0.77 | 0.08 | 0.26 | 0.07 | 0.29 | 17.5 |  |  | 100.23 |  |  |  | 75 | 1 | [22 empty] | 75 |  |  |  | 18 |  |  | 28 | 3 | 20 | [17 empty] | 6.6 | This study | Cravotta, 2008, BITU 86
Wilson | Wilson | 40.195531 | -79.549411 | 100 | Settling pond | 29.08 | 7.09 | 41.26 | 0.11 | 0.5 | 1.5 | 0.23 | 1.14 | 0.42 | 0.17 | 19.36 |  |  | 100.9 |  |  |  | 281 | 2 | [22 empty] | 140 |  |  |  | 50 |  |  | 104 | 7 | 20 | [17 empty] | 6.6 | This study | Cravotta, 2008, BITU 86
Wilson | Wilson | 40.195531 | -79.549411 | 100 | Settling pond | 30.1 | 5.74 | 47.34 | 0.08 | 0.42 | 0.96 | 0.32 | 0.92 | 0.38 | 0.18 | 14.48 |  |  | 100.9 | < 2 | < 0.5 | 139 | 253 | 2 | < 10 | 5.6 | 1.2 | 10 | 40 | < 1 | 6 |  |  | 3 |  | < 5 |  | < 5 |  | 30 | 18 | < 20 | 0.41 | 0.3 | < 3 |  | 120 | 2.7 | 4 | 2.9 | 48 | < 1 | 69 | 105 | 6 | 19 | 19.5 | 38 |  | 17 | 3.3 | 0.6 |  | 0.9 |  |  |  |  | 1.7 | 0.26 |  |  |  | 6.6 | This study | Cravotta, 2008, BITU 86
Wilson | Wilson | 40.195531 | -79.549411 | 100 | Settling pond | 8.67 | 1.28 | 68.63 | 0.03 | 0.13 | 0.5 | 0.1 | 0.14 | 0.08 | 0.23 | 18.99 |  |  | 98.78 |  |  |  | 80 | 2 | [22 empty] | 81 |  |  |  | -5 |  |  | 41 | 2 | 18 | [17 empty] | 6.6 | This study | Cravotta, 2008, BITU 86
Wilson | Wilson | 40.195531 | -79.549411 | 100 | Settling pond | 15.26 | 2.99 | 59.47 | 0.04 | 0.35 | 1.24 | 0.15 | 0.47 | 0.2 | 0.17 | 19.45 |  |  | 99.79 |  |  |  | 129 | 2 | [22 empty] | 130 |  |  |  | -5 |  |  | 56 | 3 | 18 | [17 empty] | 6.6 | This study | Cravotta, 2008, BITU 86
Wilson | Wilson | 40.195531 | -79.549411 | 100 | Settling pond | 22.57 | 4.72 | 53.1 | 0.09 | 0.37 | 1.33 | 0.19 | 0.77 | 0.29 | 0.2 | 16.08 |  |  | 99.71 | < 2 | < 0.5 | 134 | 226 | 2 | < 10 | 4.9 | 1.6 | 12 | 36 | 3 | 15 |  |  | 3 |  | < 5 |  | 8 |  | 30 | 22 | < 20 | 0.66 | < 0.2 | < 3 |  | 124 | 1.2 | 3.4 | < 0.5 | 38 | < 1 | 77 | 82 | 5 | 17 | 16.1 | 30 |  | 12 | 2.9 | 0.5 |  | < 0.5 |  |  |  |  | 1.3 | 0.18 |  |  |  | 6.6 | This study | Cravotta, 2008, BITU 86
Wilson | Wilson | 40.195531 | -79.549411 | 100 | Settling pond | 14.64 | 2.9 | 60.38 | 0.04 | 0.34 | 1.23 | 0.16 | 0.33 | 0.18 | 0.16 | 19.45 |  |  | 99.82 |  |  |  | 123 | 2 | [22 empty] | 130 |  |  |  | -5 |  |  | 52 | 3 | 17 | [17 empty] | 6.6 | This study | Cravotta, 2008, BITU 86
Wilson | Wilson | 40.195531 | -79.549411 | 100 | Settling pond | 6.1 | 0.24 | 76.54 | 0.03 | 0.03 | 0.26 | 0.05 | 0.02 | 0.01 | 0.36 | 16.46 |  |  | 100.12 |  |  |  | 32 | 2 | [22 empty] | 53 |  |  |  | 5 |  |  | 19 | -1 | 17 | [17 empty] | 6.6 | This study | Cravotta, 2008, BITU 86
Wilson | Wilson | 40.195531 | -79.549411 | 100 | Settling pond | 6.65 | 0.52 | 76.38 | 0.01 | 0.04 | 0.21 | 0.06 | -0.01 | 0.03 | 0.4 | 15.82 |  |  | 100.14 |  |  |  | 55 | 2 | [22 empty] | 50 |  |  |  | 8 |  |  | 17 | -1 | 17 | [17 empty] | 6.6 | This study | Cravotta, 2008, BITU 86
Wilson | Wilson | 40.195531 | -79.549411 | 100 | Settling pond | 9 | 1.41 | 70.91 | 0.03 | 0.13 | 0.38 | 0.11 | 0.11 | 0.08 | 0.22 | 17.82 |  |  | 100.22 |  |  |  | 79 | 2 | [22 empty] | 69 |  |  |  | -5 |  |  | 28 | 1 | 17 | [17 empty] | 6.6 | This study | Cravotta, 2008, BITU 86
Wilson | Wilson | 40.195531 | -79.549411 | 100 | Settling pond | 6.24 | 0.51 | 75.45 | 0.02 | 0.06 | 0.23 | 0.07 | -0.01 | 0.03 | 0.39 | 16.71 |  |  | 99.71 |  |  |  | 53 | 2 | [22 empty] | 48 |  |  |  | 7 |  |  | 19 | -1 | 16 | [17 empty] | 6.6 | This study | Cravotta, 2008, BITU 86
Wilson | Wilson | 40.195531 | -79.549411 | 100 | Settling pond | 6.35 | 0.41 | 76.29 | 0.02 | 0.04 | 0.25 | 0.06 | -0.01 | 0.03 | 0.34 | 15.17 |  |  | 98.91 |  |  |  | 53 | 2 | [22 empty] | 65 |  |  |  | 8 |  |  | 23 | -1 | 15 | [17 empty] | 6.6 | This study | Cravotta, 2008, BITU 86
Wilson | Wilson | 40.195531 | -79.549411 | 100 | Settling pond | 5.55 | 0.45 | 74.74 | 0.05 | 0.05 | 0.72 | 0.06 | -0.01 | 0.03 | 0.33 | 17.99 |  |  | 99.95 |  |  |  | 54 | 1 | [22 empty] | 74 |  |  |  | 6 |  |  | 22 | -1 | 15 | [17 empty] | 6.6 | This study | Cravotta, 2008, BITU 86
Wilson | Wilson | 40.195531 | -79.549411 | 100 | Settling pond | 10.37 | 1.64 | 66.75 | 0.04 | 0.19 | 0.82 | 0.13 | 0.26 | 0.1 | 0.23 | 19.49 |  |  | 100.01 |  |  |  | 96 | 2 | [22 empty] | 114 |  |  |  | -5 |  |  | 37 | 2 | 15 | [17 empty] | 6.6 | This study | Cravotta, 2008, BITU 86
Wilson | Wilson | 40.195531 | -79.549411 | 100 | Settling pond | 6.56 | 0.42 | 77.58 | 0.02 | 0.05 | 0.17 | 0.06 | 0.03 | 0.03 | 0.28 | 14.89 |  |  | 100.08 |  |  |  | 45 | 2 | [22 empty] | 31 |  |  |  | 9 |  |  | 21 | 1 | 15 | [17 empty] | 6.6 | This study | Cravotta, 2008, BITU 86
Wilson | Wilson | 40.195531 | -79.549411 | 100 | Settling pond | 6.92 | 0.2 | 77.63 | 0.02 | 0.04 | 0.21 | 0.06 | -0.01 | 0.01 | 0.31 | 14.76 |  |  | 100.1 |  |  |  | 37 | 2 | [22 empty] | 52 |  |  |  | 6 |  |  | 16 | -1 | 15 | [17 empty] | 6.6 | This study | Cravotta, 2008, BITU 86
Wilson | Wilson | 40.195531 | -79.549411 | 100 | Settling pond | 6.59 | 0.32 | 83.6 | 0.03 | 0.05 | 0.38 | 0.15 | 0.02 | 0.02 | 0.32 | 8.37 |  |  | 99.84 |  |  |  | 57 | 2 | [22 empty] | 122 |  |  |  | 8 |  |  | 24 | -1 | 13 | [17 empty] | 6.6 | This study | Cravotta, 2008, BITU 86
Wilson | Wilson | 40.195531 | -79.549411 | 100 | Settling pond | 13.95 | 2.3 | 62.22 | 0.03 | 0.23 | 0.7 | 0.16 | 0.3 | 0.16 | 0.15 | 18.45 |  |  | 98.65 |  |  |  | 125 | 1 | [22 empty] | 127 |  |  |  | -5 |  |  | 54 | 2 | 12 | [17 empty] | 6.6 | This study | Cravotta, 2008, BITU 86
Wilson | Wilson | 40.195531 | -79.549411 | 100 | Settling pond | 4.81 | 0.32 | 74.68 | 0.03 | 0.05 | 0.48 | 0.08 | 0.04 | 0.02 | 0.31 | 19.22 |  |  | 100.03 |  |  |  | 66 | 1 | [22 empty] | 148 |  |  |  | -5 |  |  | 16 | -1 | 9 | [17 empty] | 6.6 | This study | Cravotta, 2008, BITU 86
Howe Bridge | Howe Bridge | 41.228527 | -79.185922 | 53 | Settling pond | 9.51 | 1.5 | 71.28 | 0.08 | 0.07 | 0.07 | -0.01 | 0.24 | 0.12 | 0.1 | 15.84 |  |  | 98.78 |  |  |  | 56 | 12 | [22 empty] | 12 |  |  |  | 11 |  |  | 61 | 1 | 51 | [17 empty] | 5.6 | This study | Datashed - Howe Bridge
Howe Bridge | Howe Bridge | 41.228527 | -79.185922 | 53 | Settling pond | 9.51 | 1.5 | 71.28 | 0.08 | 0.07 | 0.07 | -0.01 | 0.24 | 0.12 | 0.1 | 15.84 |  |  | 98.78 |  |  |  | 56 | 12 | [22 empty] | 12 |  |  |  | 11 |  |  | 61 | 1 | 51 | [17 empty] | 5.6 | This study | Datashed - Howe Bridge
Howe Bridge | Howe Bridge | 41.228527 | -79.185922 | 53 | Settling pond | 9.04 | 1.81 | 72.19 | 0.08 | 0.09 | 0.06 | 0.06 | 0.33 | 0.12 | 0.11 | 15.89 |  |  | 99.76 |  |  |  | 64 | 13 | [22 empty] | 14 |  |  |  | 20 |  |  | 61 | 2 | 51 | [17 empty] | 5.6 | This study | Datashed - Howe Bridge
Howe Bridge | Howe Bridge | 41.228527 | -79.185922 | 53 | Settling pond | 7.71 | 1.48 | 73.56 | 0.08 | 0.07 | 0.05 | 0.11 | 0.22 | 0.1 | 0.09 | 16.07 |  |  | 99.54 |  |  |  | 53 | 12 | [22 empty] | 11 |  |  |  | 10 |  |  | 42 | -1 | 43 | [17 empty] | 5.6 | This study | Datashed - Howe Bridge
Kelp | Kelp | 40.046947 | -79.398401 | 61 | Settling pond | 13.95 | 3.44 | 60.98 | 0.01 | 0.14 | 0.04 | 0.09 | 0.6 | 0.23 | 0.04 | 19.32 |  |  | 98.83 |  |  |  | 104 | < 1 | [22 empty] | 25 |  |  |  | 31 |  |  | 72 | 4 | 6 | [17 empty] | 3.2 | This study | Datashed - Kelp
latrobe | Latrobe | 40.305232 | -79.382527 | 63 | Settling pond | 13.21 | 1.3 | 65.38 | 0.05 | 0.12 | 0.92 | 0.11 | 0.19 | 0.12 | 0.22 | 17.97 |  |  | 99.58 |  |  |  | 78 | < 1 | [22 empty] | 92 |  |  |  | 33 |  |  | 64 | 1 | 13 | [17 empty] | 6.2 | This study | Datashed - Latrobe
St. Vincent Wetland 3 | St. Vincent | 40.297335 | -79.413625 | 89 | Settling pond | 3.61 | 0.31 | 72.88 | 0.99 | 0.2 | 0.64 | 0.04 | 0.06 | 0.02 | 0.04 | 19.72 |  |  | 98.52 |  |  |  | 35 | 3 | [22 empty] | 19 |  |  |  | < 5 |  |  | 11 | < 1 | 272 | [17 empty] | 6.3 | This study | Datashed - St. Vincent
St. Vincent | St. Vincent | 40.297335 | -79.413625 | 89 | Settling pond | 22.71 | 10.44 | 46.02 | 0.05 | 0.24 | 0.58 | 0.21 | 0.6 | 0.24 | 0.12 | 16.61 | 1.38 | 0.37 | 99.38 | < 5 | < 0.5 | 96 | 226 | 10 | 2 | < 1 | 2.3 | < 1 | 55 | < 0.5 | 38 |  |  | < 0.5 | < 1 | < 5 |  | < 2 |  | 20 | 37 | < 20 | 0.35 | < 0.2 | < 3 |  | 58 | < 1 | 4.9 | < 0.5 | 30 | < 3 | 113 | 80 | 8.1 | 78 | 35.3 | 83 |  | 72 | 20.2 | 4.7 |  | 2.6 |  |  |  |  | 5.5 | 0.91 | 1.4 |  |  | 6.3 | This study | Datashed - St. Vincent
St. Vincent | St. Vincent | 40.297335 | -79.413625 | 89 | Settling pond | 23.42 | 4.93 | 54.38 | 0.07 | 0.2 | 0.54 | 0.15 | 0.55 | 0.25 | 0.11 | 14.36 | 1.04 | 0.16 | 98.96 | < 5 | < 0.5 | 89 | 145 | 3 | 4 | < 1 | 1.3 | 9 | 35 | < 0.5 | 13 |  |  | < 0.5 | < 1 | < 5 |  | < 2 |  | 22 | 24 | < 20 | 0.17 | 0.4 | < 3 |  | 48 | < 1 | 3.5 | 1.7 | 26 | < 3 | 102 | 93 | 4.3 | 23 | 18.5 | 46 |  | 26 | 5.3 | 1.1 |  | 1.8 |  |  |  |  | 2.2 | 0.35 |  |  |  | 6.3 | This study | Datashed - St. Vincent
St. Vincent | St. Vincent | 40.297335 | -79.413625 | 89 | Settling pond | 34.97 | 5.68 | 42.33 | 0.07 | 0.39 | 0.49 | 0.31 | 0.87 | 0.4 | 0.15 | 15.15 |  |  | 100.8 | < 2 | 0.5 | 56.7 | 242 | 1 | < 10 | 3.2 | 1.3 | 13 | 36 | 2 | 8 |  |  | 4 |  | < 5 |  | < 5 |  | 20 | 9 | 60 | 0.26 | 0.7 | < 3 |  | 67 | < 0.5 | 5 | 1.6 | 51 | 54 | 56 | 138 | 6 | 20 | 21.1 | 40 |  | < 5 | 3.5 | 0.8 |  | < 0.5 |  |  |  |  | 1.7 | 0.29 |  |  |  | 6.3 | This study | Datashed - St. Vincent
St. Vincent | St. Vincent | 40.297335 | -79.413625 | 89 | Settling pond | 23.36 | 3.33 | 54.87 | 0.06 | 0.16 | 0.42 | 0.17 | 0.43 | 0.21 | 0.13 | 16.14 |  |  | 99.27 | < 2 | < 0.5 | 75.6 | 113 | 2 | < 10 | 3.9 | 1.3 | 8 | 19 | < 1 | 3 |  |  | 2 |  | < 5 |  | 6 |  | 19 | < 5 | < 20 | 0.17 | 1 | < 3 |  | 53 | < 0.5 | 2.6 | 1.3 | 19 | 8 | 109 | 96 | 3 | 19 | 13.9 | 27 |  | 18 | 2.8 | 0.4 |  | < 0.5 |  |  |  |  | 1.2 | 0.23 |  |  |  | 6.3 | This study | Datashed - St. Vincent
St. Vincent | St. Vincent | 40.297335 | -79.413625 | 89 | Settling pond | 16.53 | 2.94 | 62.68 | 0.18 | 0.28 | 0.71 | 0.3 | 0.39 | 0.16 | 0.1 | 16.67 |  |  | 101 | 100.94 |  |  | 123 | 2 | [22 empty] | 58 |  |  |  | 17 |  |  | 83 | 3 | 14 | [17 empty] | 6.3 | This study | Datashed - St. Vincent
St. Vincent | St. Vincent | 40.297335 | -79.413625 | 89 | Settling pond | 18.94 | 2.34 | 60.91 | 0.18 | 0.15 | 0.67 | 0.13 | 0.32 | 0.17 | 0.07 | 15.28 | 1.29 | 0.22 | 99.17 | 37 | < 0.5 | 60 | 113 | < 1 | 3 | < 1 | 1.4 | 6 | 59 | < 0.5 | 9 |  |  | < 0.5 | < 1 | < 5 |  | < 2 |  | 13 | 24 | < 20 | 0.21 | < 0.2 | < 3 |  | 38 | < 1 | 0.9 | < 0.5 | 19 | < 3 | 26 | 83 | 2.6 | 12 | 8.8 | 21 |  | < 5 | 1.6 | < 0.1 |  | < 0.5 |  |  |  |  | 1.1 | 0.17 |  |  |  | 6.3 | This study | Datashed - St. Vincent
Tanoma | Tanoma | 40.695676 | -79.049442 | 91 | Settling pond | 5.09 | 0.29 | 74.51 | 2.31 | 0.06 | 1.41 | 0.08 | 0.04 | 0.02 | 0.08 | 16.1 | 0.92 | 0.12 | 100 | 45 | < 0.5 | 169 | 180 | 1 | 4 | < 1 | 1.8 | 55 | 86 | < 0.5 | 10 |  |  | < 0.5 | < 1 | < 5 |  | 6 |  | 57 | 30 | < 20 | 0.12 | 1.9 | < 3 |  | 340 | < 1 | < 0.5 | 9.8 | < 5 | < 3 | 37 | 11 | 2 | 8 | 3.4 | 10 |  | < 5 | 0.3 | 0.2 |  | < 0.5 |  |  |  |  | < 0.1 | < 0.05 |  |  |  | 6.8 | This study | Datashed - Tanoma
Flight 93 | Flight 93 | 40.066295 | -78.890086 | 40 | Settling pond | 4.84 | 0.56 | 75.44 | 0.52 | 0.27 | 0.95 | 0.05 | 0.08 | 0.03 | 0.06 | 16.11 | 0.41 |  | 98.91 | < 2 |  | 39.9 | 24 | 2 |  | < 0.5 |  | 171 | 16 | < 1 |  |  |  | < 1 |  | < 5 |  | < 5 |  |  |  | < 20 | 0.73 | 0.5 | < 3 |  | 50 | < 0.5 | < 0.2 | 7.2 | < 5 | 4 |  | 11 | 2 | 24 | 8.1 | 15 |  | < 5 | 1.4 | < 0.2 |  | 0.8 |  |  |  |  | 0.9 | 0.12 |  | 9 |  | 6.8 | This study | Hedin Environmental
Hoyman | Hoyman | 40.143148 | -79.417277 | 54 | Settling pond | 3.86 | 0.46 | 72.89 | 0.85 | 0.17 | 0.87 | 0.04 | < 0.01 | 0.03 | 0.03 | 19.57 |  |  | 98.77 |  |  |  | 58 | 1 | [22 empty] | 19 |  |  |  | < 5 |  |  | 8 | 2 | 42 | [17 empty] | 6.2 | This study | Hedin Environmental
Hoyman | Hoyman | 40.143148 | -79.417277 | 54 | Settling pond | 6.52 | 1.41 | 73.8 | 1.13 | 0.21 | 1.16 | 0.09 | 0.21 | 0.08 | 0.05 | 14.3 |  |  | 98.97 |  |  |  | 86 | 2 | [22 empty] | 34 |  |  |  | 6 |  |  | 26 | 3 | 36 | [17 empty] | 6.2 | This study | Hedin Environmental
Hoyman | Hoyman | 40.143148 | -79.417277 | 54 | Settling pond | 3.42 | 0.41 | 78.42 | 0.7 | 0.24 | 1.33 | 0.17 | 0.11 | 0.02 | 0.04 | 13.75 |  |  | 98.61 |  |  |  | 71 | 2 | [22 empty] | 33 |  |  |  | 13 |  |  | 19 | 1 | 35 | [17 empty] | 6.2 | This study | Hedin Environmental
Hoyman | Hoyman | 40.143148 | -79.417277 | 54 | Settling pond | 4.59 | 0.88 | 76.31 | 1.16 | 0.25 | 1.58 | 0.15 | 0.11 | 0.05 | 0.04 | 13.95 |  |  | 99.07 |  |  |  | 76 | 2 | [22 empty] | 38 |  |  |  | 10 |  |  | 23 | 2 | 33 | [17 empty] | 6.2 | This study | Hedin Environmental
Lowber | Lowber | 40.250451 | -79.764407 | 66 | Settling pond | 8.31 | 0.92 | 71.67 | 0.06 | 0.1 | 0.33 | 0.15 | 0.12 | 0.06 | 0.29 | 16.74 | 1.41 |  | 98.75 | < 2 |  | 33.5 | 33 | 3 |  | 4 |  | 3 | 14 | < 1 |  |  |  | < 1 |  | < 5 |  | 12 |  |  |  | < 20 | 0.21 | 0.9 | < 3 |  | 69 | < 0.5 | 1.1 | 1.8 | 8 | < 1 |  | 29 | 1 | 52 | 5.8 | 15 |  | 10 | 3.6 | 1.3 |  | 2.1 |  |  |  |  | 3.3 | 0.49 |  | 12 |  | 6.3 | This study | Hedin Environmental
Lowber | Lowber | 40.250451 | -79.764407 | 66 | Settling pond | 4.94 | 0.33 | 77.59 | 0.03 | 0.05 | 0.44 | 0.18 | 0.02 | 0.02 | 0.26 | 15.38 |  |  | 99.25 | < 2 | 0.3 | 36.9 | 36 | 3 |  | 4.3 | 1.8 | 4 | 51 | < 1 | < 1 |  |  | < 1 |  | < 5 |  | < 5 |  | 10 | < 5 | < 20 | 0.25 | 0.2 | < 3 |  | 116 | < 0.5 | 1.6 | < 0.5 | < 5 | < 1 | 11 | 13 | < 1 | 52 | 2.8 | 14 |  | 9 | 4.1 | 1.4 |  | 0.9 |  |  |  |  | 3.1 | 0.63 |  |  |  | 6.3 | This study | Hedin Environmental
Lowber | Lowber | 40.250451 | -79.764407 | 66 | Settling pond | 2.15 | 0.04 | 82.23 | 0.04 | 0.08 | 1.81 | 0.27 | 0.06 | 0.02 | 0.29 | 13.39 |  |  | 100.38 |  |  |  | 43 | 2 | [22 empty] | 367 |  |  |  | 7 |  |  | 12 | -1 | 47 | [17 empty] | 6.3 | This study | Hedin Environmental
Lowber | Lowber | 40.250451 | -79.764407 | 66 | Settling pond | 1.49 | 0.06 | 74.22 | 0.03 | 0.06 | 1.54 | 0.25 | -0.01 | 0 | 0.15 | 21.7 |  |  | 99.47 |  |  |  | 42 | 2 | [22 empty] | 390 |  |  |  | -5 |  |  | 12 | -1 | 33 | [17 empty] | 6.3 | This study | Hedin Environmental
Lowber | Lowber | 40.250451 | -79.764407 | 66 | Settling pond | 1.49 | 0.06 | 74.22 | 0.03 | 0.06 | 1.54 | 0.25 | -0.01 | 0 | 0.15 | 21.7 |  |  | 99.47 |  |  |  | 42 | 2 | [22 empty] | 390 |  |  |  | -5 |  |  | 12 | -1 | 33 | [17 empty] | 6.3 | This study | Hedin Environmental
Lowber | Lowber | 40.250451 | -79.764407 | 66 | Settling pond | 4.91 | 0.47 | 76.89 | 0.05 | 0.03 | 0.49 | 0.06 | 0.05 | 0.03 | 0.13 | 16.97 | 0.59 | 0.14 | 100.1 | < 5 | < 0.5 | 28 | 54 | 3 | 3 | < 1 | 1.9 | 4 | < 1 | < 0.5 | 10 |  |  | < 0.5 | < 1 | < 5 |  | < 2 |  | 7 | 28 | < 20 | 0.16 | < 0.2 | < 3 |  | 144 | < 1 | 1.5 | < 0.5 | < 5 | < 3 | 14 | 12 | 1.3 | 27 | 2.6 | < 3 |  | < 5 | 1.8 | 0.3 |  | < 0.5 |  |  |  |  | 1.5 | 0.3 |  |  |  | 6.3 | This study | Hedin Environmental
Lowber | Lowber | 40.250451 | -79.764407 | 66 | Settling pond | 5.3 | 0.4 | 75.12 | 0.08 | 0.07 | 0.33 | 0.22 | 0.05 | 0.02 | 0.13 | 16.81 | 0.93 |  | 98.54 | < 2 |  | 28.6 | 36 | 3 |  | 9.1 |  | 3 | < 5 | < 1 |  |  |  | < 1 |  | < 5 |  | 10 |  |  |  | < 20 | 0.26 | < 0.2 | < 3 |  | 75 | < 0.5 | < 0.2 | < 0.5 | < 5 | < 1 |  | 10 | 1 | 24 | 4.4 | < 3 |  | 15 | 2 | 0.9 |  | 1.1 |  |  |  |  | 1.7 | 0.25 |  | 12 |  | 6.3 | This study | Hedin Environmental
Lowber | Lowber | 40.250451 | -79.764407 | 66 | Settling pond | 5.29 | 0.64 | 78.22 | 0.12 | 0.14 | 0.75 | 0.28 | 0.13 | 0.86 | 0.07 | 13.8 |  |  | 100.3 | < 2 | 0.5 | 28.6 | 76 | 3 |  | 5.4 | 1.8 | 13 | 102 | < 1 | 1 |  |  | 3 |  | < 5 |  | 8 |  | 18 | 13 | < 20 | 0.22 | 2.1 | < 3 |  | 173 | 1.2 | 10.5 | 4.1 | 183 | < 1 | 67 | 125 | 3 | 23 | 8.6 | 23 |  | 12 | 2.2 | 0.4 |  | < 0.5 |  |  |  |  | 1.7 | 0.31 |  |  |  | 6.3 | This study | Hedin Environmental
Lowber | Lowber | 40.250451 | -79.764407 | 66 | Settling pond | 4.86 | 0.19 | 78.97 | 0.08 | 0.06 | 0.83 | < 0.01 | 0.13 | 0.01 | 0.11 | 15.24 |  |  | 100.2 | < 2 | 0.5 | 26.6 | 96 | < 1 |  | 8.1 | 2 | 8 | 44 | < 1 | < 1 |  |  | < 1 |  | < 5 |  | < 5 |  | 14 | < 5 | < 20 | 0.21 | < 0.2 | < 3 |  | 136 | < 0.5 | 2.5 | 1.5 | < 5 | < 1 | 18 | 36 | 3 | 20 | 1.1 | 7 |  | < 5 | 1 | < 0.2 |  | < 0.5 |  |  |  |  | 0.9 | 0.19 |  |  |  | 6.3 | This study | Hedin Environmental
Lowber | Lowber | 40.250451 | -79.764407 | 66 | Settling pond | 7.5 | 0.66 | 70.61 | 0.1 | 0.1 | 0.55 | 0.21 | 0.09 | 0.04 | 0.11 | 20.82 | 2.67 |  | 100.8 | < 2 |  | 18 | 40 | 2 |  | 71.1 |  | < 1 | < 5 | < 1 |  |  |  | < 1 |  | < 5 |  | < 5 |  |  |  | < 20 | 0.88 | < 0.2 | < 3 |  | 69 | < 0.5 | < 0.2 | < 0.5 | < 5 | < 1 |  | 17 | < 1 | 20 | 1.1 | < 3 |  | < 5 | 1.1 | 0.6 |  | 0.9 |  |  |  |  | 1 | 0.14 |  | < 5 |  | 6.3 | This study | Hedin Environmental
Lowber | Lowber | 40.250451 | -79.764407 | 66 | Settling pond | 5.17 | 0.17 | 77.15 | 0.11 | 0.11 | 1.63 | 0.27 | < 0.01 | 0.01 | 0.05 | 14.18 |  |  | 98.83 | < 2 | 0.5 | 16.6 | 47 | 2 |  | 11.8 | 2.5 | 5 | 39 | < 1 | < 1 |  |  | < 1 |  | < 5 |  | < 5 |  | 10 | < 5 | < 20 | 0.31 | < 0.2 | < 3 |  | 431 | < 0.5 | < 0.2 | < 0.5 | < 5 | < 1 | 13 | 11 | < 1 | 16 | 1.1 | 6 |  | < 5 | 1.2 | < 0.2 |  | < 0.5 |  |  |  |  | 1.4 | 0.17 |  |  |  | 6.3 | This study | Hedin Environmental
Lowber | Lowber | 40.250451 | -79.764407 | 66 | Settling pond | 7.68 | 0.68 | 71.1 | 0.09 | 0.09 | 0.55 | 0.19 | 0.08 | 0.04 | 0.09 | 17.91 | 2.17 |  | 98.5 | < 2 |  | 24.8 | 39 | 2 |  | 14.5 |  | 3 | 20 | < 1 |  |  |  | < 1 |  | < 5 |  | < 5 |  |  |  | < 20 | 0.26 | 0.5 | < 3 |  | 70 | < 0.5 | < 0.2 | < 0.5 | 8 | < 1 |  | 41 | 1 | 15 | 3.7 | 7 |  | < 5 | 1.5 | 0.6 |  | < 0.5 |  |  |  |  | 1.3 | 0.2 |  | 9 |  | 6.3 | This study | Hedin Environmental
Lowber | Lowber | 40.250451 | -79.764407 | 66 | Settling pond | 8.98 | 0.79 | 72.16 | 0.09 | 0.09 | 0.39 | 0.24 | 0.11 | 0.06 | 0.07 | 17.14 | 2.28 |  | 100.1 | < 2 |  | 20.5 | 48 | 2 |  | 13.7 |  | 5 | 23 | 2 |  |  |  | 2 |  | < 5 |  | < 5 |  |  |  | 60 | 0.23 | < 0.2 | < 3 |  | 92 | < 0.5 | 1.3 | < 0.5 | 10 | < 1 |  | 26 | < 1 | 15 | 5.4 | < 3 |  | < 5 | 1.5 | < 0.2 |  | < 0.5 |  |  |  |  | 0.9 | 0.18 |  | 15 |  | 6.3 | This study | Hedin Environmental
Lowber | Lowber | 40.250451 | -79.764407 | 66 | Settling pond | 6.73 | 0.27 | 75.04 | 0.27 | 0.14 | 1.59 | 0.28 | 0.02 | 0.02 | 0.05 | 14.76 |  |  | 99.17 | < 2 | 0.6 | 14.3 | 57 | 2 |  | 22.1 | 1.9 | 8 | 57 | < 1 | < 1 |  |  | < 1 |  | < 5 |  | < 5 |  | 14 | < 5 | < 20 | 0.22 | < 0.2 | < 3 |  | 415 | < 0.5 | < 0.2 | < 0.5 | < 5 | < 1 | 18 | 11 | < 1 | 9 | 1.6 | < 3 |  | < 5 | 0.9 | < 0.2 |  | < 0.5 |  |  |  |  | 0.6 | 0.1 |  |  |  | 6.3 | This study | Hedin Environmental
Lowber | Lowber | 40.250451 | -79.764407 | 66 | Settling pond | 5.39 | 0.2 | 78.02 | 0.15 | 0.11 | 1.66 | 0.27 | < 0.01 | 0.01 | 0.04 | 14.4 |  |  | 100.2 | < 2 | 0.5 | 15.2 | 59 | < 1 |  | 11.3 | 2.3 | 7 | 54 | < 1 | < 1 |  |  | < 1 |  | < 5 |  | < 5 |  | 12 | < 5 | < 20 | 0.3 | < 0.2 | < 3 |  | 419 | < 0.5 | 2.3 | 2 | < 5 | < 1 | 16 | 10 | < 1 | 7 | 1.5 | 3 |  | < 5 | 0.9 | < 0.2 |  | < 0.5 |  |  |  |  | 0.8 | 0.1 |  |  |  | 6.3 | This study | Hedin Environmental
Rock Tunnel | Rock Tunnel | 40.223333 | -78.989444 | 82 | Settling pond | 5.61 | 23.8 | 39.43 | 0.05 | 0.17 | 1.6 | 0.12 | 0.06 | 0.01 | 0.13 | 26.64 | 0.84 | 1.53 | 99.07 | 8 | < 0.5 | 73 | 43 | 43 | < 2 | < 1 | 2.2 | 19 | 61 | < 0.5 | 297 |  |  | < 0.5 | < 1 | < 5 |  | 3 |  | 44 | 30 | < 20 | 1.47 | 1.1 | < 3 |  | 156 | < 1 | 4.5 | 14.9 | < 5 | < 3 | 330 | < 2 | 28.9 | 223 | 22.9 | < 2 |  | 123 | 37.5 | 10.8 |  | 6.5 |  |  |  |  | 15.4 | 2.66 | 1.3 |  |  | 6.5 | This study | Hedin Environmental
Warwick | Warwick |  |  | 96 | Settling pond | 1.92 | 2.48 | 77.05 | 0.03 | 0.04 | 0.16 | 0.07 | 0.02 | 0 | 0.09 | 17.48 |  |  | 99.34 |  |  |  | 10 | 7 | [22 empty] | 24 |  |  |  | 22 |  |  | 12 | 3 | 327 | [17 empty] | 6.3 | This study | Hedin Environmental
Warwick | Warwick |  |  | 96 | Settling pond | 3.27 | 11.34 | 49.94 | 0.06 | 0.24 | 1.36 | 0.25 | 0.09 | 0.02 | 0.24 | 31.54 |  |  | 98.33 |  |  |  | 9 | 11 | [22 empty] | 101 |  |  |  | 57 |  |  | 15 | 7 | 210 | [17 empty] | 6.3 | This study | Hedin Environmental
Warwick | Warwick |  |  | 96 | Settling pond | 3.57 | 13.85 | 48.8 | 0.05 | 0.2 | 0.88 | 0.32 | -0.01 | 0.02 | 0.38 | 32.28 |  |  | 100.34 |  |  |  | 18 | 12 | [22 empty] | 117 |  |  |  | 56 |  |  | 10 | 11 | 176 | [17 empty] | 6.3 | This study | Hedin Environmental
Warwick | Warwick |  |  | 96 | Settling pond | 3.22 | 1.21 | 69.96 | 0.12 | 0.15 | 5.08 | 0.35 | 0.06 | 0.02 | 0.02 | 16.43 |  |  | 96.59 |  |  |  | 17 | 4 | [22 empty] | 137 |  |  |  | -5 |  |  | 14 | 2 | 140 | [17 empty] | 6.3 | This study | Hedin Environmental
Warwick | Warwick |  |  | 96 | Settling pond | 2.27 | 10.92 | 55.27 | 0.02 | 0.14 | 0.41 | 0.24 | 0.03 | 0.02 | 0.46 | 29.41 |  |  | 99.21 |  |  |  | 10 | 9 | [22 empty] | 73 |  |  |  | 141 |  |  | 18 | 13 | 102 | [17 empty] | 6.3 | This study | Hedin Environmental
Warwick | Warwick |  |  | 96 | Settling pond | 3.99 | 9.77 | 54.92 | 0.09 | 0.39 | 2.7 | 0.64 | 0.08 | 0.03 | 0.4 | 25.94 |  |  | 98.95 |  |  |  | 22 | 9 | [22 empty] | 122 |  |  |  | 77 |  |  | 16 | 10 | 98 | [17 empty] | 6.3 | This study | Hedin Environmental
Warwick | Warwick |  |  | 96 | Settling pond | 3.56 | 10 | 56.79 | 0.07 | 0.34 | 1.79 | 0.58 | 0.06 | 0.03 | 0.43 | 26.01 |  |  | 99.65 |  |  |  | 20 | 9 | [22 empty] | 94 |  |  |  | 81 |  |  | 14 | 10 | 93 | [17 empty] | 6.3 | This study | Hedin Environmental
Warwick | Warwick |  |  | 96 | Settling pond | 3.02 | 9.85 | 58.64 | 0.08 | 0.37 | 1.91 | 0.47 | -0.01 | 0.03 | 0.43 | 24.18 |  |  | 98.97 |  |  |  | 18 | 9 | [22 empty] | 104 |  |  |  | 81 |  |  | 12 | 10 | 91 | [17 empty] | 6.3 | This study | Hedin Environmental
Warwick | Warwick |  |  | 96 | Settling pond | 1.86 | 4.77 | 69.62 | 0.01 | 0.04 | 0.2 | 0.14 | 0.14 | 0.01 | 0.03 | 22.71 |  |  | 99.53 |  |  |  | 10 | 6 | [22 empty] | 26 |  |  |  | 53 |  |  | 19 | 3 | 86 | [17 empty] | 6.3 | This study | Hedin Environmental
Warwick | Warwick |  |  | 96 | Settling pond | 2.47 | 9.67 | 57.49 | 0.06 | 0.33 | 1.04 | 0.54 | 0.06 | 0.02 | 0.46 | 27.65 |  |  | 99.78 |  |  |  | 21 | 9 | [22 empty] | 70 |  |  |  | 87 |  |  | 13 | 10 | 86 | [17 empty] | 6.3 | This study | Hedin Environmental
Warwick | Warwick |  |  | 96 | Settling pond | 3.05 | 12.4 | 45.35 | 0.02 | 0.17 | 0.58 | 0.37 | 0.13 | 0.02 | 0.68 | 37.56 |  |  | 100.32 |  |  |  | 9 | 10 | [22 empty] | 24 |  |  |  | 129 |  |  | 16 | 13 | 70 | [17 empty] | 6.3 | This study | Hedin Environmental
Warwick | Warwick |  |  | 96 | Settling pond | 2.39 | 14.6 | 43.68 | 0.05 | 0.35 | 1.13 | 0.66 | 0.07 | 0.01 | 0.41 | 35.49 |  |  | 98.82 |  |  |  | 8 | 10 | [22 empty] | 173 |  |  |  | 57 |  |  | 15 | 15 | 60 | [17 empty] | 6.3 | This study | Hedin Environmental
Warwick | Warwick |  |  | 96 | Settling pond | 2.35 | 14.58 | 44.68 | 0.05 | 0.31 | 1.08 | 0.61 | 0.06 | 0.01 | 0.4 | 35.49 |  |  | 99.62 |  |  |  | 9 | 10 | [22 empty] | 167 |  |  |  | 54 |  |  | 7 | 14 | 58 | [17 empty] | 6.3 | This study | Hedin Environmental
Warwick | Warwick |  |  | 96 | Settling pond | 1.86 | 5.01 | 70.87 | 0.01 | 0.05 | 0.16 | 0.1 | 0.11 | 0.01 | 0.06 | 21.76 |  |  | 99.99 |  |  |  | 12 | 5 | [22 empty] | 23 |  |  |  | 67 |  |  | 17 | 4 | 57 | [17 empty] | 6.3 | This study | Hedin Environmental
Warwick | Warwick |  |  | 96 | Settling pond | 1.75 | 6.41 | 62.04 | 0.09 | 0.18 | 0.52 | 0.3 | 0.1 | 0.02 | 1.46 | 26.49 |  |  | 99.35 |  |  |  | 15 | 5 | [22 empty] | 53 |  |  |  | 397 |  |  | 17 | 10 | 52 | [17 empty] | 6.3 | This study | Hedin Environmental
Warwick | Warwick |  |  | 96 | Settling pond | 4.64 | 14.07 | 41.22 | 0.12 | 0.68 | 0.64 | 1.08 | 0.14 | 0.03 | 0.05 | 36.12 |  |  | 98.79 |  |  |  | 16 | 16 | [22 empty] | 52 |  |  |  | 19 |  |  | 11 | 13 | 50 | [17 empty] | 6.3 | This study | Hedin Environmental
Warwick | Warwick |  |  | 96 | Settling pond | 1.9 | 2.08 | 78.95 | 0.02 | 0.05 | 0.42 | 0.08 | 0.06 | 0.02 | 0.02 | 16.44 |  |  | 100.04 | -2 |  | 108 | 21 | 2 |  | -0.5 |  | 2 | 18 | -1 |  |  |  | -1 |  | -5 |  | 2 |  |  |  | -15 |  | 1.7 | -3 |  | 20 | -0.5 | 0.4 | 2.8 | 13 | -1 |  | 21 | 3 | 48 | 14 | 116 |  | 123 | 47.4 | 13.9 |  | 10.9 |  |  |  |  | 21.6 | 3.25 |  |  |  | 6.3 | This study | Hedin Environmental
Warwick | Warwick |  |  | 96 | Settling pond | 1.82 | 4.16 | 72.25 | 0.01 | 0.01 | 0.08 | 0.09 | 0.06 | 0 | 0.04 | 20.39 |  |  | 98.9 |  |  |  | 7 | 5 | [22 empty] | 7 |  |  |  | 68 |  |  | 18 | 4 | 34 | [17 empty] | 6.3 | This study | Hedin Environmental
Warwick | Warwick |  |  | 96 | Settling pond | 1.6 | 5.97 | 63.44 | 0.02 | 0.13 | 0.48 | 0.21 | 0.07 | 0.02 | 1.33 | 26.01 |  |  | 99.27 |  |  |  | 10 | 4 | [22 empty] | 54 |  |  |  | 200 |  |  | 16 | 8 | 34 | [17 empty] | 6.3 | This study | Hedin Environmental
Warwick | Warwick |  |  | 96 | Settling pond | 1.51 | 2.42 | 76.12 | 0.01 | 0.04 | 0.12 | 0.09 | 0.12 | 0.03 | 0.02 | 18.52 |  |  | 99 | 2 |  | 9.7 | 29 | 2 |  | 2.7 |  | 22 | 23 | -1 |  |  |  | -1 |  | -5 |  | -1 |  |  |  | -15 |  | 0.7 | -3 |  | 13 | -0.5 | 1.4 | 1.1 | 16 | -1 |  | 23 | 3 | 33 | 6 | 21 |  | 12 | 4.4 | 1.2 |  | 0.9 |  |  |  |  | 2 | 0.3 |  |  |  | 6.3 | This study | Hedin Environmental
Warwick | Warwick |  |  | 96 | Settling pond | 6.72 | 1.78 | 30.84 | 0.38 | 0.52 | 26.45 | 0.12 | 0.24 | 0.09 | 0.01 | 27.03 |  |  | 94.18 | -2 |  | 87 | 66 | 2 |  | -0.5 |  | 3 | 8 | -1 |  |  |  | -1 |  | -5 |  | 6 |  |  |  | -15 |  | 0.3 | -3 |  | 809 | -0.5 | 0.5 | -0.5 | 15 | -1 |  | 35 | 2 | 32 | 3.1 | 25 |  | 19 | 8 | 2.2 |  | 1 |  |  |  |  | 4.1 | 0.62 |  |  |  | 6.3 | This study | Hedin Environmental
Warwick | Warwick |  |  | 96 | Settling pond | 1.52 | 10.06 | 49.77 | 0.04 | 0.34 | 0.45 | 0.37 | 0.11 | 0.02 | 0.51 | 36.46 |  |  | 99.64 |  |  |  | 5 | 5 | [22 empty] | 37 |  |  |  | 86 |  |  | 17 | 6 | 31 | [17 empty] | 6.3 | This study | Hedin Environmental
Warwick | Warwick |  |  | 96 | Settling pond | 20 | 4.87 | 26.15 | 0.28 | 0.61 | 20.15 | 0.09 | 0.7 | 0.28 | 0.05 | 21.47 |  |  | 94.65 | -2 |  | 14.5 | 160 | 2 |  | 1.3 |  | 18 | 46 | 2 |  |  |  | 3 |  | -5 |  | 2 |  |  |  | -15 |  | 1 | -3 |  | 630 | -0.5 | 4 | 2.1 | 36 | -1 |  | 87 | 5 | 27 | 13.8 | 37 |  | 16 | 4.8 | 1.1 |  | 0.9 |  |  |  |  | 2.1 | 0.3 |  |  |  | 6.3 | This study | Hedin Environmental
Warwick | Warwick |  |  | 96 | Settling pond | 19.61 | 4.79 | 26.09 | 0.28 | 0.62 | 20.19 | 0.14 | 0.73 | 0.28 | 0.05 | 21.47 |  |  | 94.25 |  |  |  | 154 | 2 | [22 empty] | 606 |  |  |  | 36 |  |  | 83 | 4 | 26 | [17 empty] | 6.3 | This study | Hedin Environmental
Warwick | Warwick |  |  | 96 | Settling pond | 3.02 | 6.87 | 57.69 | 0.1 | 0.18 | 4.74 | 0.21 | 0.02 | 0.03 | 0.17 | 25.68 |  |  | 98.71 |  |  |  | 25 | 7 | [22 empty] | 144 |  |  |  | 52 |  |  | 13 | 15 | 25 | [17 empty] | 6.3 | This study | Hedin Environmental
Warwick | Warwick |  |  | 96 | Settling pond | 2.07 | 8.4 | 55.41 | 0.03 | 0.12 | 0.31 | 0.23 | -0.01 | 0.02 | 0.28 | 32.91 |  |  | 99.72 |  |  |  | 16 | 6 | [22 empty] | 21 |  |  |  | 113 |  |  | 21 | 7 | 19 | [17 empty] | 6.3 | This study | Hedin Environmental
Warwick | Warwick |  |  | 96 | Settling pond | 1.51 | 8.14 | 56.34 | 0.01 | 0.06 | 0.15 | 0.14 | 0.06 | 0.01 | 0.61 | 32.95 |  |  | 99.98 | -2 |  | 73 | 13 | 7 |  | -0.5 |  | 10 | 51 | 1 |  |  |  | -1 |  | -5 |  | -1 |  |  |  | -15 |  | 0.5 | -3 |  | 10 | -0.5 | 11.5 | 1.4 | 90 | -1 |  | 11 | 12 | 6 | 0.9 | 8 |  | -5 | 3.1 | 0.7 |  | -0.5 |  |  |  |  | 2.1 | 0.31 |  |  |  | 6.3 | This study | Hedin Environmental
Wolford | Wolford |  |  | 101 | Settling pond | 6.08 | 4.76 | 70.6 | 0.03 | 0.13 | 0.34 | 0.06 | 0.13 | 0.05 | 0.04 | 17.62 | 0.92 |  | 99.85 | < 5 | < 0.5 | 41 | 34 | 14 | 5 | 5 | 0.7 | 4 | 24 | < 0.5 | 5 |  |  | < 0.5 |  | < 5 |  | < 2 |  | 15 | < 5 | < 20 | 0.73 | 0.4 | < 3 |  | 43 | < 1 | < 0.5 | 1.7 | 12 | < 3 | 55 | 12 | 6.6 | 96 | 13.9 | 95 |  | 102 | 10.7 | 8.2 |  | 5 |  |  |  |  | 14.6 | 2.09 |  |  |  | 5.2 | This study | Hedin Environmental
Wolford | Wolford |  |  | 101 | Settling pond | 7.21 | 3.24 | 72.46 | 0.02 | 0.09 | 0.16 | 0.05 | 0.18 | 0.07 | 0.06 | 16.81 | 1.76 |  | 100.4 | < 5 | < 0.5 | 42 | 44 | 14 | 5 | < 1 | 0.8 | 6 | 23 | < 0.5 | 4 |  |  | < 0.5 |  | < 5 |  | < 2 |  | 18 | < 5 | < 20 | 0.44 | 0.4 | < 3 |  | 26 | < 1 | 0.9 | < 0.5 | 15 | < 3 | 67 | 33 | 5.7 | 91 | 14.2 | 86 |  | 84 | 8.9 | 6.4 |  | 4.6 |  |  |  |  | 12 | 1.88 |  |  |  | 5.2 | This study | Hedin Environmental
Wolford | Wolford |  |  | 101 | Settling pond | 7.32 | 3.77 | 69.22 | 0.02 | 0.09 | 0.16 | 0.05 | 0.17 | 0.08 | 0.06 | 17.57 | 1.52 |  | 98.51 | < 5 | < 0.5 | 42 | 50 | 13 | 3 | < 1 | 0.8 | 5 | 19 | 3 | 4 |  |  | < 0.5 |  | < 5 |  | < 2 |  | 16 | < 5 | < 20 | 0.53 | < 0.2 | < 3 |  | 30 | < 1 | 1.4 | < 0.5 | 12 | < 3 | 57 | 40 | 5.8 | 70 | 11.6 | 68 |  | 80 | 7.7 | 5.7 |  | 3.3 |  |  |  |  | 10.8 | 1.61 |  |  |  | 5.2 | This study | Hedin Environmental
Wolford | Wolford |  |  | 101 | Settling pond | 12.29 | 4.78 | 62.79 | 0.02 | 0.18 | 0.11 | 0.15 | 0.43 | 0.17 | 0.04 | 18.6 |  |  | 99.58 |  |  |  | 89 | 8 | [22 empty] | 27 |  |  |  | 33 |  |  | 55 | 7 | 49 | [17 empty] | 5.2 | This study | Hedin Environmental
Phillips | Phillips |  |  | 79 | Settling pond | 15.7 | 3.54 | 58.26 | 0.05 | 0.17 | 0.46 | 0.15 | 0.52 | 0.2 | 0.21 | 19.98 |  |  | 99.23 |  |  |  | 97 | 3 | [22 empty] | 38 |  |  |  | 28 |  |  | 62 | 4 | 62 | [17 empty] | 5.98 | This study | Hedin Environmental
Phillips | Phillips |  |  | 79 | Settling pond | 23.59 | 5.98 | 41.97 | 0.12 | 0.36 | 1.37 | 0.21 | 0.92 | 0.34 | 0.16 | 23.75 |  |  | 98.77 |  |  |  | 179 | 3 | [22 empty] | 69 |  |  |  | 47 |  |  | 101 | 6 | 53 | [17 empty] | 6 | This study | Hedin Environmental
Phillips | Phillips |  |  | 79 | Settling pond | 36.15 | 8.34 | 29.53 | 0.08 | 0.49 | 1.27 | 0.27 | 1.26 | 0.53 | 0.16 | 20.49 |  |  | 98.56 |  |  |  | 263 | 3 | [22 empty] | 90 |  |  |  | 58 |  |  | 139 | 8 | 51 | [17 empty] | 6 | This study | Hedin Environmental
Phillips | Phillips |  |  | 79 | Settling pond | 29.09 | 8.81 | 35.62 | 0.13 | 0.51 | 1.33 | 0.28 | 1.28 | 0.45 | 0.21 | 21.74 |  |  | 99.46 |  |  |  | 323 | 3 | [22 empty] | 84 |  |  |  | 54 |  |  | 109 | 7 | 46 | [17 empty] | 6 | This study | Hedin Environmental
Phillips | Phillips |  |  | 79 | Settling pond | 53.66 | 6.65 | 13.41 | 0.03 | 0.26 | 0.34 | 0.19 | 0.88 | 0.41 | 0.09 | 24.19 |  |  | 100.11 |  |  |  | 203 | 3 | [22 empty] | 72 |  |  |  | 55 |  |  | 188 | 7 | 44 | [17 empty] | 6 | This study | Hedin Environmental
Phillips | Phillips |  |  | 79 | Settling pond | 11.38 | 2.57 | 62.11 | 0.03 | 0.16 | 0.35 | 0.1 | 0.4 | 0.11 | 0.16 | 22.45 |  |  | 99.81 |  |  |  | 87 | 3 | [22 empty] | 46 |  |  |  | 16 |  |  | 26 | 1 | 43 | [17 empty] | 6 | This study | Hedin Environmental
Phillips | Phillips |  |  | 79 | Settling pond | 48.77 | 12.11 | 16.27 | 0.07 | 0.75 | 0.73 | 0.42 | 1.91 | 0.78 | 0.22 | 17.54 |  |  | 99.56 |  |  |  | 381 | 3 | [22 empty] | 111 |  |  |  | 85 |  |  | 209 | 11 | 42 | [17 empty] | 6 | This study | Hedin Environmental
Phillips | Phillips |  |  | 79 | Settling pond | 15.24 | 3.36 | 60.6 | 0.07 | 0.2 | 0.81 | 0.16 | 0.58 | 0.19 | 0.2 | 18.76 |  |  | 100.15 |  |  |  | 114 | 2 | [22 empty] | 45 |  |  |  | 23 |  |  | 53 | 3 | 42 | [17 empty] | 6 | This study | Hedin Environmental
Phillips | Phillips |  |  | 79 | Settling pond | 52.46 | 10.22 | 14.94 | 0.06 | 0.56 | 0.69 | 0.39 | 1.65 | 0.66 | 0.2 | 18.18 |  |  | 100.01 |  |  |  | 660 | 3 | [22 empty] | 99 |  |  |  | 74 |  |  | 244 | 10 | 39 | [17 empty] | 6 | This study | Hedin Environmental
Phillips | Phillips |  |  | 79 | Settling pond | 10.04 | 1.83 | 61.74 | 0.07 | 0.14 | 1.17 | 0.06 | 0.3 | 0.09 | 0.14 | 23.5 |  |  | 99.1 |  |  |  | 66 | 2 | [22 empty] | 46 |  |  |  | 21 |  |  | 32 | 2 | 35 | [17 empty] | 6 | This study | Hedin Environmental
Phillips | Phillips |  |  | 79 | Settling pond | 58.86 | 10.8 | 9.23 | 0.03 | 0.44 | 0.26 | 0.2 | 1.4 | 0.55 | 0.11 | 16.79 |  |  | 98.67 |  |  |  | 296 | 3 | [22 empty] | 95 |  |  |  | 79 |  |  | 210 | 11 | 32 | [17 empty] | 6 | This study | Hedin Environmental
Phillips | Phillips |  |  | 79 | Settling pond | 13.88 | 3.46 | 54.09 | 0.11 | 0.28 | 1.75 | 0.14 | 0.58 | 0.18 | 0.15 | 25.53 |  |  | 100.13 |  |  |  | 108 | 2 | [22 empty] | 69 |  |  |  | 22 |  |  | 44 | 3 | 32 | [17 empty] | 6 | This study | Hedin Environmental
Phillips | Phillips |  |  | 79 | Settling pond | 9.89 | 1.74 | 63.87 | 0.09 | 0.13 | 1.72 | 0.07 | 0.24 | 0.09 | 0.08 | 22.15 |  |  | 100.07 |  |  |  | 65 | 2 | [22 empty] | 50 |  |  |  | 16 |  |  | 34 | 2 | 29 | [17 empty] | 6 | This study | Hedin Environmental
Keystone | Keystone | 40.769546 | -79.243078 | 62 | Settling pond | 12.45 | 1.97 | 65.87 | 0.07 | 0.12 | 0.39 | 0.09 | 0.35 | 0.13 | 0.14 | 17.82 |  |  | 99.39 |  |  |  | 134 | 4 | [22 empty] | 57 |  |  |  | 13 |  |  | 44 | 2 | 20 | [17 empty] | 6.6 | This study | Stewart et al., 2017, CMD-M
Keystone | Keystone | 40.769546 | -79.243078 | 62 | Settling pond | 18.1 | 3.39 | 59.96 | 0.06 | 0.19 | 0.24 | 0.13 | 0.58 | 0.22 | 0.11 | 16.71 |  |  | 99.69 |  |  |  | 196 | 4 | [22 empty] | 76 |  |  |  | 18 |  |  | 59 | 3 | 17 | [17 empty] | 6.6 | This study | Stewart et al., 2017, CMD-M
Keystone | Keystone | 40.769546 | -79.243078 | 62 | Settling pond | 20.62 | 3.82 | 57.49 | 0.06 | 0.21 | 0.31 | 0.18 | 0.61 | 0.24 | 0.14 | 16.34 |  |  | 100.02 |  |  |  | 201 | 4 | [22 empty] | 69 |  |  |  | 26 |  |  | 68 | 3 | 17 | [17 empty] | 6.6 | This study | Stewart et al., 2017, CMD-M
Keystone | Keystone | 40.769546 | -79.243078 | 62 | Settling pond | 8.82 | 1.07 | 72.14 | 0.04 | 0.08 | 0.35 | 0.08 | 0.16 | 0.07 | 0.13 | 17.34 |  |  | 100.27 |  |  |  | 134 | 4 | [22 empty] | 57 |  |  |  | 7 |  |  | 23 | 2 | 17 | [17 empty] | 6.6 | This study | Stewart et al., 2017, CMD-M
Keystone | Keystone | 40.769546 | -79.243078 | 62 | Settling pond | 7.05 | 0.61 | 75.39 | 0.02 | 0.05 | 0.24 | 0.05 | 0.16 | 0.04 | 0.12 | 15.69 |  |  | 99.41 |  |  |  | 106 | 4 | [22 empty] | 54 |  |  |  | -5 |  |  | 21 | 2 | 16 | [17 empty] | 6.6 | This study | Stewart et al., 2017, CMD-M
Keystone | Keystone | 40.769546 | -79.243078 | 62 | Settling pond | 9.22 | 1.36 | 71.65 | 0.05 | 0.09 | 0.26 | 0.11 | 0.24 | 0.08 | 0.09 | 15.84 |  |  | 98.99 |  |  |  | 136 | 4 | [22 empty] | 54 |  |  |  | 9 |  |  | 29 | 2 | 15 | [17 empty] | 6.6 | This study | Stewart et al., 2017, CMD-M
Keystone | Keystone | 40.769546 | -79.243078 | 62 | Settling pond | 11.93 | 1.85 | 67.98 | 0.04 | 0.11 | 0.19 | 0.2 | 0.33 | 0.11 | 0.1 | 17.17 |  |  | 100.01 |  |  |  | 153 | 4 | [22 empty] | 65 |  |  |  | 7 |  |  | 36 | 1 | 15 | [17 empty] | 6.6 | This study | Stewart et al., 2017, CMD-M
Keystone | Keystone | 40.769546 | -79.243078 | 62 | Settling pond | 10.62 | 1.34 | 71.86 | 0.05 | 0.09 | 0.24 | 0.08 | 0.19 | 0.08 | 0.11 | 15.5 |  |  | 100.14 |  |  |  | 134 | 3 | [22 empty] | 87 |  |  |  | 8 |  |  | 26 | 2 | 15 | [17 empty] | 6.6 | This study | Stewart et al., 2017, CMD-M
Keystone | Keystone | 40.769546 | -79.243078 | 62 | Settling pond | 18 | 3.37 | 59.87 | 0.06 | 0.19 | 0.24 | 0.14 | 0.54 | 0.22 | 0.11 | 16.71 |  |  | 99.44 |  |  |  | 194 | 4 | [22 empty] | 73 |  |  |  | 17 |  |  | 58 | 2 | 14 | [17 empty] | 6.6 | This study | Stewart et al., 2017, CMD-M
Keystone | Keystone | 40.769546 | -79.243078 | 62 | Settling pond | 7.33 | 0.88 | 57.97 | 0.05 | 0.07 | 0.24 | 0.08 | 0.17 | 0.05 | 0.11 | 31.8 |  |  | 98.77 |  |  |  | 105 | 3 | [22 empty] | 90 |  |  |  | 7 |  |  | 19 | 2 | 11 | [17 empty] | 6.6 | This study | Stewart et al., 2017, CMD-M
Keystone | Keystone | 40.769546 | -79.243078 | 62 | Settling pond | 7.3 | 0.78 | 64.41 | 0.09 | 0.06 | 0.27 | 0.06 | 0.14 | 0.04 | 0.09 | 26.61 |  |  | 99.87 |  |  |  | 95 | 3 | [22 empty] | 105 |  |  |  | 5 |  |  | 19 | 2 | 11 | [17 empty] | 6.6 | This study | Stewart et al., 2017, CMD-M
Keystone | Keystone | 40.769546 | -79.243078 | 62 | Settling pond | 7.59 | 0.79 | 73.71 | 0.06 | 0.06 | 0.31 | 0.06 | 0.16 | 0.05 | 0.09 | 16.99 |  |  | 99.87 |  |  |  | 120 | 3 | [22 empty] | 68 |  |  |  | -5 |  |  | 18 | 1 | 10 | [17 empty] | 6.6 | This study | Stewart et al., 2017, CMD-M
Hahn | Hahn | 40.278142 | -80.142806 | 45 | Settling pond | 2.91 | -0.01 | 80.83 | 0.17 | 0.13 | 1.31 | 0.16 | 0.07 | 0 | 0.01 | 13.58 |  |  | 99.14 |  |  |  | 31 | -1 | [22 empty] | 416 |  |  |  | -5 |  |  | 10 | -1 | 4 | [18 empty] | This study
WV? | West Fork WV |  |  | 98 | Settling pond | 11.08 | 2.56 | 65.08 | 0.28 | 0.17 | 0.62 | 0.11 | 0.29 | 0.12 | 0.31 | 20.11 |  |  | 100.7 |  |  |  | 140 | 2 | [22 empty] | 142 |  |  |  | 15 |  |  | 40 | 3 | 29 | [18 empty] | This study
Hall | Hall | 41.398256 | -79.305716 | 47 | Untreated | 0.46 | 0.18 | 77.6 | 0.01 | 0.01 | 0.03 | 0.03 | 0.03 | < 0.005 | 0.27 | 20.28 | 0.5 | 1.74 | 99.59 | < 5 | < 0.5 | 9 | 13 | < 1 | < 2 | < 1 | 2.4 | 1 | 6 | < 0.5 | 9 |  |  | < 0.5 | < 1 | < 5 |  | < 2 |  | 8 | 11 | < 20 | 1.44 | < 0.2 | < 3 |  | < 2 | < 1 | < 0.5 | < 0.5 | 8 | < 3 | 32 | 8 | 0.2 | <2 | 0.2 | < 3 |  | < 5 | < 0.1 | < 0.1 |  | < 0.5 |  |  |  |  | < 0.1 | < 0.05 | 0.6 | < 5 | -12 | 5.1 | Stewart et al., 2017, PRP-1 | Hedin Environmental
HUGHES BOREHOLE | Hughes Borehole | 40.408875 | -78.654723 | 55 | Untreated | 3.1 | 0.75 | 67.91 | 0.01 | 0.04 | 0.09 | 0.04 | 0.09 | 0.03 | 0.05 | 27.08 | 0.88 | 3.73 | 99.87 | < 5 | < 0.5 | 57 | 19 | < 1 | < 2 | 2 | 1.7 | 2 | 20 | < 0.5 | 17 |  |  | < 0.5 | < 1 | < 5 |  | < 2 |  | 7 | 11 | 30 | 3.06 | < 0.2 | < 3 |  | 5 | < 1 | 1.1 | < 0.5 | 55 | < 3 | 34 | 13 | 2.2 | <1 | 1.3 | 3 |  | < 5 | 0.3 | < 0.1 |  | < 0.5 |  |  |  |  | < 0.1 | < 0.05 | 0.6 | 5 | -63 | 4 | Stewart et al., 2017, PRP-2 | Hedin Environmental
HONEYPOT | Honeypot | 41.20729 | -76.00594 | 50 | Untreated | 4.47 | 0.28 | 77.63 | 0.13 | 0.05 | 0.55 | 0.07 | 0.03 | < 0.005 | 0.06 | 14.5 | 0.48 | 0.43 | 98.45 | < 5 | 0.5 | 229 | 18 | 4 | < 2 | < 1 | 2.4 | 19 | 10 | < 0.5 | 10 |  |  | < 0.5 | < 1 | < 5 |  | 3 |  | 29 | < 5 | < 20 | 0.32 | < 0.2 | < 3 |  | 124 | < 1 | < 0.5 | 1.6 | 8 | < 3 | 34 | 4 | 1 | 17 | 8.9 | 18 |  | 8 | 2.2 | 0.5 |  | < 0.5 |  |  |  |  | 1.1 | 0.18 | 0.6 | < 5 | 8.67 | 6.1 | Stewart et al., 2017, PRP-3 | Cravotta 2008, ANTH 8
Irwin | Irwin | 40.333153 | -79.712274 | 57 | Untreated | 2.67 | 0.48 | 77.25 | 0.02 | 0.15 | 0.67 | 0.11 | 0.04 | < 0.005 | 0.26 | 16.8 | 0.39 | 0.89 | 99.45 | < 5 | < 0.5 | 60 | 65 | 1 | 6 | < 1 | 4.1 | < 1 | 28 | < 0.5 | 9 |  |  | < 0.5 | < 1 | < 5 |  | 3 |  | 7 | 45 | < 20 | 0.81 | < 0.2 | < 3 |  | 114 | < 1 | < 0.5 | < 0.5 | < 5 | < 3 | 10 | < 2 | < 0.1 | 24 | 1.6 | 6 |  | 10 | 3.5 | 0.9 |  | < 0.5 |  |  |  |  | 1.3 | 0.36 | 0.9 |  | 16.29 | 6 | Stewart et al., 2017, PRP-4 | Cravotta 2008, BITU 91
Honeypot | Honeypot | 41.20729 | -76.00594 | 50 | Untreated | 4.34 | 0.17 | 78.88 | 0.15 | 0.08 | 0.27 | 0.03 | 0.14 | 0 | 0.06 | 14.44 |  |  | 98.55 |  |  |  | 28 | 6 | [22 empty] | 71 |  |  |  | -5 |  |  | 10 | 1 | 45 | [17 empty] | 6.1 | This study | Cravotta 2008, ANTH 8
Honeypot | Honeypot | 41.20729 | -76.00594 | 50 | Untreated | 4.6 | 0.17 | 79.96 | 0.14 | 0.07 | 0.26 | 0.03 | 0.17 | 0.01 | 0.04 | 14.15 |  |  | 99.58 |  |  |  | 29 | 5 | [22 empty] | 102 |  |  |  | -5 |  |  | 9 | -1 | 35 | [17 empty] | 6.1 | This study | Cravotta 2008, ANTH 8
Honeypot | Honeypot | 41.20729 | -76.00594 | 50 | Untreated | 4.88 | 0.09 | 79.81 | 0.13 | 0.06 | 0.3 | 0.03 | 0.16 | 0.01 | 0.05 | 12.82 |  |  | 98.34 |  |  |  | 32 | 4 | [22 empty] | 105 |  |  |  | -5 |  |  | 9 | -1 | 26 | [17 empty] | 6.1 | This study | Cravotta 2008, ANTH 8
Brubaker | Brubaker | 40.61173 | -78.473903 | 33 | Untreated | 0.76 | 0.19 | 76.5 | 0.01 | 0.03 | 0.02 | 0.07 | -0.01 | 0.01 | -0.01 | 22.52 |  |  | 100.1 |  |  |  | 10 | -1 | [22 empty] | 2 |  |  |  | 21 |  |  | 17 | -1 | 2 | [17 empty] | 3.1 | This study | Hedin Environmental
Ditz | Ditz | 41.344971 | -79.411358 | 37 | Untreated | 0.66 | 0.04 | 77.55 | 0.03 | 0.01 | 0.01 | 0.02 | 0.08 | 0.01 | 0.08 | 21.93 |  |  | 100.42 |  |  |  | 6 | 1 | [22 empty] | 1 |  |  |  | -5 |  |  | 11 | -1 | <2 | [17 empty] | 5.5 | This study | Hedin Environmental
Fall Brook 002 | Fallbrook | 41.677935 | -76.987548 | 38 | Untreated | 23.61 | 7.53 | 33.1 | 0.16 | 0.28 | 0.4 | 0.3 | 0.83 | 0.35 | 0.23 | 32.55 |  |  | 99.34 |  |  |  | 142 | 6 | [18 empty] | 2.98 |  |  |  | 35 |  |  |  | 41 |  |  | 111 | 17 | 41 | [17 empty] | 3.4 | This study | Hedin Environmental
Fall Brook 002 | Fallbrook | 41.677935 | -76.987548 | 38 | Untreated | 23.47 | 3.27 | 50.73 | 0.03 | 0.12 | 0.04 | 0.1 | 0.49 | 0.29 | 0.04 | 22.17 |  |  | 100.8 |  |  |  | 87 | 1 | [18 empty] | 1.13 |  |  |  | 19 |  |  |  | 37 |  |  | 111 | 5 | 11 | [17 empty] | 3.4 | This study | Hedin Environmental
Fall Brook 002 | Fallbrook | 41.677935 | -76.987548 | 38 | Untreated | 10.84 | 1.82 | 67.53 | 0.1 | 0.07 | 0.08 | 0.05 | 0.27 | 0.12 | 0.07 | 18.34 |  |  | 99.3 |  |  |  | 46 | 2 | [18 empty] | 0.58 |  |  |  | 9 |  |  |  | 29 |  |  | 47 | 5 | 10 | [17 empty] | 3.4 | This study | Hedin Environmental
Fall Brook 002 | Fallbrook | 41.677935 | -76.987548 | 38 | Untreated | 2.44 | 1.37 | 73.83 | 0.07 | 0.02 | 0.03 | 0.02 | 0.1 | 0.02 | 0.06 | 21.04 |  |  | 98.99 |  |  |  | 11 | < 1 | [18 empty] | 1.02 |  |  |  | < 2 |  |  |  | 22 |  |  | 4 | 6 | 4 | [17 empty] | 3.4 | This study | Hedin Environmental
Fall Brook 002 | Fallbrook | 41.677935 | -76.987548 | 38 | Untreated | 5.82 | 1.11 | 71.68 | 0.03 | 0.02 | 0.02 | 0.22 | 0.23 | 0.07 | 0.02 | 20.69 |  |  | 99.91 |  |  |  | 32 | < 1 | [18 empty] | 1.35 |  |  |  | 6 |  |  |  | 7 |  |  | 33 | 2 | 4 | [17 empty] | 3.4 | This study | Hedin Environmental
Fall Brook 002 | Fallbrook | 41.677935 | -76.987548 | 38 | Untreated | 2.15 | 0.37 | 72.71 | 0.03 | 0.01 | 0.03 | 0.01 | 0.09 | 0.02 | < 0.01 | 22.15 |  |  | 97.53 |  |  |  | 9 | < 1 | [18 empty] | 2.07 |  |  |  | < 2 |  |  |  | 20 |  |  | 8 | 1 | 2 | [17 empty] | 3.4 | This study | Hedin Environmental
Hall | Hall | 41.398256 | -79.305716 | 47 | Untreated | 0.31 | 0.04 | 78.15 | 0 | 0.01 | 0.02 | 0.09 | 0.11 | 0 | 0.02 | 19.85 |  |  | 98.6 |  |  |  | 35 | -1 | [22 empty] | 3 |  |  |  | -5 |  |  | 7 | -1 | <2 | [17 empty] | 5.1 | This study | Hedin Environmental
Hall | Hall | 41.398256 | -79.305716 | 47 | Untreated | 0.44 | 0.06 | 77.92 | 0 | 0.01 | 0.02 | 0.09 | -0.01 | 0 | 0.06 | 20.09 |  |  | 98.66 |  |  |  | 13 | -1 | [22 empty] | 1 |  |  |  | -5 |  |  | 8 | -1 | <2 | [17 empty] | 5.1 | This study | Hedin Environmental
HALL | Hall | 41.398256 | -79.305716 | 47 | Untreated | 0.63 | 0.15 | 78.28 | 0.01 | -0.01 | 0.02 | 0.14 | 0.1 | 0 | 0.29 | 19.87 |  |  | 99.49 |  |  |  | 9 | -1 | [22 empty] | 1 |  |  |  | -5 |  |  | 10 | -1 | <1 | [17 empty] | 5.1 | This study | Hedin Environmental
Hoover | Hoover |  |  | 51 | Untreated | 1.6 | 0.77 | 75.89 | 0.03 | 0.03 | 0.04 | 0.05 | 0.11 | 0.02 | 0.06 | 21.67 |  |  | 100.27 |  |  |  | 17 | -1 | [22 empty] | 3 |  |  |  | -5 |  |  | 193 | -1 | <2 | [17 empty] | 5.5 | This study | Hedin Environmental
Horner | Horner |  |  | 52 | Untreated | 4.8 | 0.45 | 76.34 | 0.03 | 0.02 | 0.01 | 0.04 | 0.1 | 0.04 | 0.08 | 19 |  |  | 100.9 | < 2 | < 0.5 | 9 | 99 | < 1 | < 10 | 7 | 1.6 | 12 | 20 | < 1 | < 1 |  |  | < 1 |  | < 5 |  | < 5 |  | 17 | 11 | < 20 | 0.92 | 0.4 | < 3 |  | 9 | < 0.5 | < 0.2 | < 0.5 | < 5 | < 1 | 32 | 17 | < 1 | <2 | 2.1 | 11 |  | < 5 | 0.3 | < 0.2 |  | < 0.5 |  |  |  |  | < 0.2 | < 0.05 |  |  |  | 5.5 | This study | Hedin Environmental
Horner | Horner |  |  | 52 | Untreated | 1.6 | 0.26 | 79.44 | 0.02 | 0.01 | 0.04 | 0.16 | 0.06 | 0.01 | 0.08 | 17.19 |  |  | 98.87 |  |  |  | 9 | 1 | [22 empty] | 3 |  |  |  | -5 |  |  | 16 | -1 | <1 | [17 empty] | 5.5 | This study | Hedin Environmental
Horner | Horner |  |  | 52 | Untreated | 2.72 | 0.45 | 77.39 | 0.03 | 0.03 | 0.07 | 0.11 | 0.09 | 0.02 | 0.15 | 17.96 |  |  | 99 |  |  |  | 24 | 2 | [22 empty] | 5 |  |  |  | 14 |  |  | 20 | 1 | 2 | [17 empty] | 5.5 | This study | Hedin Environmental
Hughes | Hughes Borehole | 40.408875 | -78.654723 | 55 | Untreated | 1.49 | 0.26 | 77.08 | 0.01 | 0.06 | 0.05 | 0.04 | 0.04 | 0.01 | 0.04 | 20.85 |  |  | 99.91 | < 2 | < 0.5 | 45 | 11 | < 1 | < 10 | < 0.5 | 1.7 | 3 | 14 | < 1 | 18 |  |  | < 1 |  | < 5 |  | < 5 |  | 6 | 9 | < 20 | 1.8 | < 0.2 | < 3 |  | 3 | 1.2 | 0.8 | < 0.5 | 65 | < 1 | 38 | 12 | 1 | <1 | 0.8 | < 3 |  | < 5 | 0.1 | < 0.2 |  | < 0.5 |  |  |  |  | < 0.2 | < 0.05 |  |  |  | 4 | This study | Hedin Environmental
Neider | Neider |  |  | 76 | Untreated | 2.74 | 0.34 | 77.14 | 0.07 | 0.04 | 0.09 | 0.07 | 0.07 | 0.02 | 0.32 | 19.41 |  |  | 100.29 |  |  |  | 61 | 2 | [22 empty] | 12 |  |  |  | -5 |  |  | 12 | -1 | 1 | [17 empty] | 5.5 | This study | Hedin Environmental
Packer | Packer | 40.794187 | -76.277567 | 78 | Untreated | 7.55 | 1.24 | 71.02 | 0.29 | 0.13 | 0.37 | 0.06 | 0.15 | 0.07 | 0.14 | 18.5 |  |  | 99.51 |  |  |  | 46 | 13 | [22 empty] | 27 |  |  |  | 7 |  |  | 25 | 5 | 103 | [17 empty] | 6.2 | This study | Hedin Environmental
Packer | Packer | 40.794187 | -76.277567 | 78 | Untreated | 7.84 | 0.88 | 69.63 | 0.48 | 0.08 | 0.72 | 0.04 | 0.18 | 0.05 | 0.1 | 20.83 |  |  | 100.8 |  |  |  | 37 | 11 | [22 empty] | 29 |  |  |  | < 5 |  |  | 20 | 4 | 87 | [17 empty] | 6.2 | This study | Hedin Environmental
Packer | Packer | 40.794187 | -76.277567 | 78 | Untreated | 7.56 | 1.14 | 68.83 | 0.36 | 0.13 | 0.72 | 0.06 | 0.17 | 0.07 | 0.09 | 19.61 |  |  | 98.71 |  |  |  | 56 | 10 | [22 empty] | 29 |  |  |  | 8 |  |  | 22 | 4 | 80 | [17 empty] | 6.2 | This study | Hedin Environmental
Packer | Packer | 40.794187 | -76.277567 | 78 | Untreated | 8.87 | 1.19 | 70.75 | 0.27 | 0.11 | 0.4 | 0.06 | 0.17 | 0.08 | 0.05 | 17.51 |  |  | 99.46 |  |  |  | 61 | 9 | [22 empty] | 40 |  |  |  | 7 |  |  | 29 | 3 | 56 | [17 empty] | 6.2 | This study | Hedin Environmental
Saxman | Saxman | 40.324347 | -79.376974 | 83 | Untreated | 5.03 | 0.71 | 74.35 | 0.05 | 0.05 | 0.64 | -0.01 | -0.01 | 0 | 0.07 | 18.45 |  |  | 99.09 |  |  |  | 27 | 5 | [22 empty] | 53 |  |  |  | 17 |  |  | 8 | 1 | 128 | [17 empty] | 5.9 | This study | Hedin Environmental
Shettler | Shettler |  |  | 86 | Untreated | 0.28 | 0.01 | 75.76 | 0 | 0.02 | 0.03 | 0.05 | -0.01 | 0 | 0.1 | 23.63 |  |  | 99.89 |  |  |  | 6 | -1 | [22 empty] | 2 |  |  |  | -5 |  |  | 10 | -1 | <2 | [17 empty] | 5.5 | This study | Hedin Environmental
Toby | Toby untreated |  |  | 93 | Untreated | 1.25 | 0.22 | 77.62 | 0 | 0.03 | 0.03 | 0.13 | -0.01 | 0.01 | 0.05 | 20.1 |  |  | 99.44 |  |  |  | 21 | -1 | [22 empty] | 2 |  |  |  | -5 |  |  | 17 | -1 | <2 | [17 empty] | 5.5 | This study | Hedin Environmental
Tyler | Tyler |  |  | 95 | Untreated | 0.25 | -0.01 | 78.52 | 0 | 0.02 | -0.01 | 0.04 | 0.01 | 0 | 0.34 | 19.58 |  |  | 98.76 |  |  |  | 6 | -1 | [22 empty] | -1 |  |  |  | 5 |  |  | 16 | -1 | <2 | [17 empty] | 5.5 | This study | Hedin Environmental
Tyler | Tyler |  |  | 95 | Untreated | 0.67 | 0.06 | 81.87 | 0.01 | -0.01 | -0.01 | 0.02 | 0.06 | 0.01 | 0.19 | 16.86 |  |  | 99.75 |  |  |  | 9 | -1 | [22 empty] | 1 |  |  |  | 5 |  |  | 19 | -1 | <2 | [17 empty] | 5.5 | This study | Hedin Environmental
Tyler | Tyler |  |  | 95 | Untreated | 0.2 | -0.01 | 81.72 | 0.01 | 0.01 | -0.01 | -0.01 | 0.06 | 0 | 0.05 | 17.98 |  |  | 100.02 |  |  |  | 6 | -1 | [22 empty] | 1 |  |  |  | -5 |  |  | 14 | -1 | <2 | [17 empty] | 5.5 | This study | Hedin Environmental
HD VFP6 Compost | Hunters Drift | 41.621817 | -77.302437 | 56 | Untreated | 33.28 | 6.47 | 30.18 | 0.03 | 0.54 | 0.72 | 0.23 | 1.01 | 0.28 | 0.38 | 26.99 |  |  | 100.1 |  | < 0.5 | 9 | 110 | 3 | < 0.4 |  |  | 46 | 100 | 2.5 | 220 | 16 | < 1 | 2.7 |  |  | 0.3 | < 2 | 5 | 70 | 7 | 43 |  | < 0.5 |  | < 1 | 25 | 0.4 | 51.1 | 8.3 | 33 | 2 | 390 | 116 | 20 | 13 | 11.9 | 28.4 | 3.61 | 15.4 | 4.1 | 0.87 | 3.5 | 0.5 | 3 | 0.6 | 1.7 | 0.24 | 1.6 | 0.25 |  |  |  | 2.73 | This study | Hedin et al., 2019, VFP-2 influent
Hunters | Hunters Drift | 41.621817 | -77.302437 | 56 | Untreated | 49.97 | 2.47 | 34.08 | 0.02 | 0.08 | 0.03 | 0.08 | 0.41 | 0.33 | 0.08 | 12.58 |  |  | 100.13 |  |  |  | 79 | -1 | [22 empty] | 14 |  |  |  | 52 |  |  | 174 | 3 | 9 | [17 empty] | 2.73 | This study | Hedin et al., 2019, VFP-2 influent
Anthracite, shamoken creek | Anthracite Misc. 19 |  |  | 11 | Untreated | 5.48 | 0.24 | 73.85 | 0.21 | 0.11 | 1.37 | 0.12 | 0.01 | 0.01 | 0.05 | 18.45 |  |  | 99.9 |  |  |  | 167 | 4 | [22 empty] | 218 |  |  |  | < 5 |  |  | 9 | 3 | 13 | [18 empty] | This study
Anthracite, shamoken creek | Anthracite Misc. 7 |  |  | 25 | Untreated | 6.79 | 1 | 68.12 | 0.1 | 0.09 | 0.76 | 0.13 | 0.13 | 0.08 | 0.16 | 22.86 |  |  | 100.2 |  |  |  | 138 | 9 | [22 empty] | 111 |  |  |  | 6 |  |  | 23 | 6 | 37 | [18 empty] | This study
Clearfield Creek Discharge near Woodland | Clearfield |  |  | 34 | Untreated | 0.6 | 0.33 | 64.88 | 0.01 | 0.02 | 0.05 | 0.03 | 0.02 | 0.01 | 0.07 | 33.83 |  |  | 99.84 |  |  |  | 42 | < 1 | [22 empty] | 4 |  |  |  | < 5 |  |  | 13 | 1 | <2 | [18 empty] | This study
Farmington | Farmington | 41.410688 | -79.331496 | 39 | Untreated | 6.6 | 0.78 | 71.23 | 0.1 | 0.05 | 0.05 | 0.03 | 0.13 | 0.05 | 0.38 | 19.02 | 1.37 |  | 98.44 | < 2 |  | 13.5 | 276 | 2 |  | 3.5 |  | 33 | 14 | < 1 |  |  |  | 2 |  | < 5 |  | < 5 |  |  |  | < 20 | 1.08 | < 0.2 | < 3 |  | 18 | < 0.5 | < 0.2 | < 0.5 | 8 | 9 |  | 28 | < 1 | 5 | 3.7 | 17 |  | < 5 | 0.7 | < 0.2 |  | < 0.5 |  |  |  |  | 0.6 | < 0.05 |  | 12 |  |  | This study
Farmington | Farmington | 41.410688 | -79.331496 | 39 | Untreated | 7.77 | 0.92 | 71.46 | 0.08 | 0.08 | 0.14 | 0.05 | 0.16 | 0.07 | 0.4 | 18.17 |  |  | 99.29 | < 2 | < 0.5 | 12.4 | 361 | 2 | < 10 | 2.5 | 1.8 | 35 | 16 | < 1 | < 1 |  |  | < 1 |  | < 5 |  | < 5 |  | 50 | 14 | < 20 | 0.78 | < 0.2 | < 3 |  | 20 | 3.9 | 1 | < 0.5 | 11 | < 1 | 40 | 39 | < 1 | 5 | 4.2 | 10 |  | < 5 | 0.9 | < 0.2 |  | < 0.5 |  |  |  |  | 0.5 | < 0.05 |  |  |  |  | This study
Farmington | Farmington | 41.410688 | -79.331496 | 39 | Untreated | 4.84 | 0.48 | 73.03 | 0.08 | 0.03 | 0.24 | 0.07 | 0.08 | 0.04 | 0.46 | 20.2 |  |  | 99.55 |  |  |  | 281 | 2 | [22 empty] | 18 |  |  |  | < 5 |  |  | 14 | < 1 | 3 | [18 empty] | This study
Farmington | Farmington | 41.410688 | -79.331496 | 39 | Untreated | 2.29 | 0.21 | 75.34 | 0.05 | 0.02 | 0.02 | 0.03 | 0.05 | 0.02 | 0.27 | 20.32 |  |  | 98.63 |  |  |  | 72 | 1 | [22 empty] | 4 |  |  |  | < 5 |  |  | 9 | < 1 | 2 | [18 empty] | This study
Farmington | Farmington | 41.410688 | -79.331496 | 39 | Untreated | 2.29 | 0.21 | 75.34 | 0.05 | 0.02 | 0.02 | 0.03 | 0.05 | 0.02 | 0.27 | 20.32 |  |  | 98.63 |  |  |  | 72 | 1 | [22 empty] | 4 |  |  |  | < 5 |  |  | 9 | < 1 | 2 | [18 empty] | This study
Farmington | Farmington | 41.410688 | -79.331496 | 39 | Untreated | 6.1 | 0.76 | 74.07 | 0.07 | 0.04 | 0.04 | 0.04 | 0.14 | 0.06 | 0.36 | 19.24 |  |  | 100.9 | < 2 | < 0.5 | 20 | 263 | 2 | < 10 | < 0.5 | 1.5 | 34 | 23 | < 1 | < 1 |  |  | < 1 |  | < 5 |  | < 5 |  | 56 | 8 | < 20 | 1.02 | 0.7 | < 3 |  | 16 | < 0.5 | 1.4 | < 0.5 | < 5 | < 1 | 41 | 20 | < 1 | 2 | 3.7 | 10 |  | < 5 | 0.9 | < 0.2 |  | < 0.5 |  |  |  |  | < 0.2 | 0.08 |  |  |  |  | This study
Along GAP trail by West Newton | GAP Trail | 40.256364 | -79.794949 | 42 | Untreated | 4.45 | 0.39 | 75.84 | 0.18 | 0.08 | 0.83 | 0.04 | < 0.01 | < 0.001 | < 0.01 | 17.35 |  |  | 99.14 | < 2 | < 0.3 | 109 | 67 | 3 |  | 3.8 | 1.7 | 43 | < 5 | < 1 | < 1 |  |  | < 1 |  | < 5 |  | < 5 |  | 66 | 14 | < 20 | 0.15 | 1 | < 3 |  | 304 | < 0.5 | < 0.2 | < 0.5 | < 5 | < 1 | 142 | 8 | < 1 | 50 | 3.9 |  |  | < 2 | 1.8 | 1.1 |  | 1.5 |  |  |  |  | 2.1 | 0.36 |  |  |  |  | This study
Keen | Keen |  |  | 60 | Untreated | 1.28 | 0.07 | 78.77 | 0.02 | 0.04 | 0.04 | 0.03 | 0.06 | 0.01 | 0.16 | 19.69 |  |  | 100.16 |  |  |  | 11 | -1 | [22 empty] | 4 |  |  |  | -5 |  |  | 13 | -1 | 1 | [18 empty] | This study
Toby | Toby untreated |  |  | 93 | Untreated | 1.84 | 0.22 | 77.63 | 0.01 | 0.02 | 0.01 | 0.08 | 0.06 | 0.01 | 0.06 | 19.01 |  |  | 98.93 |  |  |  | 48 | -1 | [22 empty] | 3 |  |  |  | 20 |  |  | 20 | -1 | 2 | [18 empty] | This study
Metro | Metro | 39.781152 | -79.082547 | 72 | VFP | 8.93 | 19.54 | 31.23 | 0.12 | 0.46 | 4.09 | 0.1 | 0.34 | 0.05 | 1.72 | 33.96 |  |  | 100.5 |  |  |  | 62 | 24 | [22 empty] | 166 |  |  |  | 25 |  |  | 26 | 49 | 288 | [17 empty] | 2.8 | This study | Hedin Environmental
Glassgow | Glasgow | 40.716547 | -78.421507 | 43 | VFP | 29.65 | 6.82 | 4 | 0.55 | 0.98 | 10.78 | 0.21 | 0.9 | 0.36 | 1.07 | 38.17 |  |  | 93.5 |  |  |  | 282 | 8 | [18 empty] | 2.31 |  |  |  | 218 |  |  |  | 45 |  |  | 116 | 5 | 171 | [17 empty] | 4.13 | This study | Hedin et al., 2019, VFP-1 influent
Glassgow | Glasgow | 40.716547 | -78.421507 | 43 | VFP | 30.47 | 5.94 | 3.62 | 0.59 | 1.01 | 12.91 | 0.36 | 1.02 | 0.38 | 1.11 | 35.63 |  |  | 93.04 |  |  |  | 424 | 2 | [18 empty] | 2.02 |  |  |  | 265 |  |  |  | 43 |  |  | 119 | 6 | 22 | [17 empty] | 4.13 | This study | Hedin et al., 2019, VFP-1 influent
Lion | Lion | 40.219712 | -79.026755 | 65 |  | 3.5 | 0.39 | 67.98 | 0.13 | 0.28 | 4.39 | 0.08 | 0.12 | 0.02 | 0.07 | 22.35 |  |  | 99.29 |  |  |  | 49 | < 1 | [22 empty] | 240 |  |  |  | < 5 |  |  | 6 | < 1 | 5 | [18 empty] | This study | Hedin Environmental
Anthracite misc. | Anthracite Misc. 1 |  |  | 1 |  | 15.41 | 5.13 | 54.16 | 0.02 | 0.15 | 0.29 | 0.13 | 0.49 | 0.17 | 0.06 | 22.74 |  |  | 98.75 |  |  |  | 117 | 14 | [22 empty] | 37 |  |  |  | 18 |  |  | 48 | 14 | 103 | [18 empty] | This study
Anthracite misc. | Anthracite Misc. 10 |  |  | 2 |  | 25.63 | 3.43 | 52.57 | 0.46 | 0.14 | 0.37 | 0.19 | 0.42 | 0.21 | 0.06 | 15.27 |  |  | 98.75 |  |  |  | 97 | 8 | [22 empty] | 88 |  |  |  | 12 |  |  | 111 | 4 | 24 | [18 empty] | This study
Anthracite misc. | Anthracite Misc. 11 |  |  | 3 |  | 21.45 | 1.65 | 63.45 | 1.32 | 0.18 | 0.24 | 0.24 | 0.24 | 0.1 | 0.12 | 11.46 |  |  | 99.99 |  |  |  | 129 | 6 | [22 empty] | 33 |  |  |  | 36 |  |  | 42 | 3 | 21 | [18 empty] | This study
Anthracite misc. | Anthracite Misc. 12 |  |  | 4 |  | 7.18 | 0.97 | 74.15 | 0.12 | 0.06 | 0.09 | 0.09 | 0.12 | 0.05 | 0.02 | 17.44 |  |  | 100.28 |  |  |  | 41 | 6 | [22 empty] | 14 |  |  |  | -5 |  |  | 57 | 2 | 19 | [18 empty] | This study
Anthracite misc. | Anthracite Misc. 13 |  |  | 5 |  | 22.81 | 4.48 | 41.03 | 0.05 | 0.36 | 0.62 | 0.15 | 0.68 | 0.24 | 0.35 | 27.99 |  |  | 98.77 |  |  |  | 157 | 4 | [22 empty] | 26 |  |  |  | 19 |  |  | 64 | 5 | 18 | [18 empty] | This study
Anthracite misc. | Anthracite Misc. 14 |  |  | 6 |  | 4.31 | 0.34 | 75.42 | 0.04 | 0.06 | 0.29 | 0.2 | 0.1 | 0.02 | 0.4 | 18.04 |  |  | 99.22 |  |  |  | 45 | 4 | [22 empty] | 67 |  |  |  | -5 |  |  | 41 | 2 | 18 | [18 empty] | This study
Anthracite misc. | Anthracite Misc. 15 |  |  | 7 |  | 5.92 | 0.58 | 69.81 | 3.78 | 0.05 | 0.2 | 0.12 | 0.08 | 0.02 | 0.11 | 18.05 |  |  | 98.73 |  |  |  | 138 | 7 | [22 empty] | 31 |  |  |  | -5 |  |  | 16 | 2 | 17 | [18 empty] | This study
Anthracite misc. | Anthracite Misc. 16 |  |  | 8 |  | 3.27 | 4.2 | 71.06 | 0.02 | 0.02 | 0.03 | 0.07 | 0.06 | 0 | -0.01 | 21.44 |  |  | 100.18 |  |  |  | 12 | 8 | [22 empty] | 4 |  |  |  | -5 |  |  | 12 | 8 | 17 | [18 empty] | This study
Anthracite misc. | Anthracite Misc. 17 |  |  | 9 |  | 7.52 | 0.46 | 71.44 | 1.4 | 0.06 | 0.51 | 0.1 | 0.07 | 0.03 | 0.08 | 16.93 |  |  | 98.6 |  |  |  | 70 | 6 | [22 empty] | 119 |  |  |  | -5 |  |  | 36 | -1 | 16 | [18 empty] | This study
Anthracite misc. | Anthracite Misc. 18 |  |  | 10 |  | 5.06 | 0.29 | 73.3 | 0.22 | 0.08 | 0.38 | 0.17 | 0.06 | 0.01 | 0.09 | 19.82 |  |  | 99.5 |  |  |  | 46 | 4 | [22 empty] | 83 |  |  |  | -5 |  |  | 16 | -1 | 14 | [18 empty] | This study
Anthracite misc. | Anthracite Misc. 2 |  |  | 12 |  | 5.4 | 2.62 | 72.02 | 0.54 | 0.12 | 0.9 | 0.14 | 0.06 | 0 | 0.04 | 17.9 |  |  | 99.74 |  |  |  | 442 | 14 | [22 empty] | 92 |  |  |  | -5 |  |  | 4 | 10 | 62 | [18 empty] | This study
Anthracite misc. | Anthracite Misc. 20 |  |  | 13 |  | 14.55 | 2.13 | 65.93 | 0.07 | 0.07 | 0.23 | 0.11 | 0.32 | 0.11 | 0.4 | 14.73 |  |  | 98.65 |  |  |  | 101 | 5 | [22 empty] | 17 |  |  |  | 11 |  |  | 42 | 2 | 11 | [18 empty] | This study
Anthracite misc. | Anthracite Misc. 21 |  |  | 14 |  | 4.18 | 0.42 | 68.44 | 0.06 | 0.14 | 0.22 | 0.12 | -0.01 | 0.01 | 0.12 | 26.66 |  |  | 100.24 |  |  |  | 32 | 4 | [22 empty] | 16 |  |  |  | 18 |  |  | 22 | 4 | 10 | [18 empty] | This study
Anthracite misc. | Anthracite Misc. 22 |  |  | 15 |  | 13.31 | 2.13 | 57.32 | 1.09 | 0.22 | 1.74 | 0.23 | 0.42 | 0.15 | 0.14 | 22.13 |  |  | 98.87 |  |  |  | 214 | 1 | [22 empty] | 248 |  |  |  | 9 |  |  | 53 | 3 | 9 | [18 empty] | This study
Anthracite misc. | Anthracite Misc. 23 |  |  | 16 |  | 2.72 | 0.32 | 74.32 | 0.04 | 0.02 | 0.03 | 0.04 | 0.08 | 0.01 | 0.03 | 21.31 |  |  | 98.93 |  |  |  | 15 | 2 | [22 empty] | 4 |  |  |  | -5 |  |  | 16 | 3 | 5 | [18 empty] | This study
Anthracite misc. | Anthracite Misc. 24 |  |  | 17 |  | 4.31 | 0.03 | 77.4 | 1.02 | 0.04 | 0.3 | 0.02 | 0.09 | 0 | 0.03 | 16.11 |  |  | 99.34 |  |  |  | 227 | 3 | [22 empty] | 35 |  |  |  | -5 |  |  | 6 | -1 | 5 | [18 empty] | This study
Anthracite misc. | Anthracite Misc. 25 |  |  | 18 |  | 5.22 | 0.03 | 78.21 | 0.67 | 0.12 | 0.48 | 0.15 | 0.18 | 0 | -0.01 | 15.12 |  |  | 100.05 |  |  |  | 195 | -3 | [22 empty] | 42 |  |  |  | 21 |  |  | 15 | -3 | 3 | [18 empty] | This study
Anthracite misc. | Anthracite Misc. 26 |  |  | 19 |  | 3.62 | 0.28 | 73.22 | 0.01 | 0.02 | 0.02 | 0.11 | 0.06 | 0.01 | 0.1 | 21.98 |  |  | 99.44 |  |  |  | 26 | 1 | [22 empty] | 2 |  |  |  | -5 |  |  | 18 | -1 | 2 | [18 empty] | This study
Anthracite misc. | Anthracite Misc. 27 |  |  | 20 |  | 0.72 | 0.9 | 68.64 | 0.01 | 0.06 | 0.09 | 0.09 | 0.15 | 0 | -0.01 | 29.52 |  |  | 100.05 |  |  |  | 15 | -3 | [22 empty] | 3 |  |  |  | 69 |  |  | 6 | -3 | <2 | [18 empty] | This study
Anthracite misc. | Anthracite Misc. 3 |  |  | 21 |  | 12.82 | 4.2 | 53.66 | 0.45 | 0.32 | 1.7 | 0.12 | 0.16 | 0.12 | 0.04 | 26.82 |  |  | 100.12 |  |  |  | 170 | 12 | [22 empty] | 80 |  |  |  | 20 |  |  | 32 | 10 | 52 | [18 empty] | This study
Anthracite misc. | Anthracite Misc. 4 |  |  | 22 |  | 9.07 | 1.52 | 62.14 | 0.03 | 0.1 | 0.13 | 0.18 | 0.17 | 0.06 | 0.03 | 25.2 |  |  | 98.63 |  |  |  | 38 | 4 | [22 empty] | 10 |  |  |  | -5 |  |  | 25 | 5 | 51 | [18 empty] | This study
Anthracite misc. | Anthracite Misc. 5 |  |  | 23 |  | 29.54 | 4.43 | 41.23 | 0.06 | 0.26 | 0.18 | 0.32 | 0.68 | 0.36 | 0.08 | 22.16 |  |  | 99.28 |  |  |  | 129 | 9 | [22 empty] | 41 |  |  |  | 24 |  |  | 138 | 8 | 43 | [18 empty] | This study
Anthracite misc. | Anthracite Misc. 6 |  |  | 24 |  | 30.51 | 8.83 | 38.66 | 0.02 | 0.36 | 0.16 | 0.26 | 1.27 | 0.52 | 0.13 | 18.03 |  |  | 98.74 |  |  |  | 277 | 6 | [22 empty] | 47 |  |  |  | 55 |  |  | 127 | 11 | 38 | [18 empty] | This study
Anthracite misc. | Anthracite Misc. 8 |  |  | 26 |  | 6.89 | 3.42 | 56.68 | 0.36 | 0.03 | 0.05 | 0.07 | 0.07 | 0.03 | 0.07 | 31.26 |  |  | 98.93 |  |  |  | 37 | 3 | [22 empty] | 5 |  |  |  | -5 |  |  | 25 | 11 | 25 | [18 empty] | This study
Anthracite misc. | Anthracite Misc. 9 |  |  | 27 |  | 27.97 | 4.5 | 40.12 | 0.3 | 0.17 | 0.12 | 0.25 | 0.64 | 0.26 | 0.17 | 25.58 |  |  | 100.07 |  |  |  | 149 | 7 | [22 empty] | 32 |  |  |  | 24 |  |  | 78 | 6 | 25 | [18 empty] | This study
Freidine | Freidine |  |  | 41 |  | 15.43 | 20.88 | 32.43 | 0.07 | 0.38 | 2.41 | 0.09 | 0.19 | 0.1 | 1.24 | 25.96 |  |  | 99.19 |  |  |  | 120 | 18 | [22 empty] | 58 |  |  |  | 36 |  |  | 31 | 30 | 69 | [18 empty] | This study
LEIPZIG | Leipzig | Germany |  | 64 |  | 0.57 | 0.14 | 66.28 | 0.01 | < 0.01 | 0.11 | 0.05 | 0.04 | 0.02 | 0.13 | 31.64 |  |  | 98.99 | < 5 | < 0.5 | 112 |  | < 1 | 4 | < 1 | 1.4 | < 1 | 45 | < 0.5 | 11 |  |  | < 0.5 | < 1 | < 5 |  | < 2 |  | 5 | 23 | < 20 | 4.2 | 0.3 | < 3 |  | 8 | < 1 | < 0.5 | < 0.5 | 7 | < 3 | 22 | < 2 | 0.5 | <1 | 1.7 | < 3 |  | < 5 | 0.2 | < 0.1 |  | < 0.5 |  |  |  |  | < 0.1 | < 0.05 |  |  |  |  | This study
? | Misc. |  |  | 74 |  | 3.47 | 0.08 | 74.31 | 0.06 | 0.07 | 1.21 | 0.03 | < 0.01 | < 0.001 | 0.02 | 19.54 |  |  | 98.71 | < 2 | < 0.3 | 32.3 | 55 | 2 |  | < 0.5 | 1.5 | 3 | < 5 | < 1 | < 1 |  |  | < 1 |  | < 5 |  | < 5 |  | 11 | 15 | < 20 | 0.16 | < 0.2 | < 3 |  | 349 | < 0.5 | < 0.2 | 2.3 | < 5 | < 1 | 17 | 12 | < 1 | 16 | 0.7 |  |  | < 5 | 0.3 | < 0.2 |  | < 0.5 |  |  |  |  | 0.7 | 0.21 |  |  |  |  | This study
Red Oak on clearfield creek | Red Oak |  |  | 81 |  | 4.16 | 2.78 | 57.32 | 0.23 | 0.14 | 0.22 | 0.1 | 0.07 | 0.01 | 0.16 | 34.03 |  |  | 99.22 |  |  |  | 69 | 8 | [22 empty] | 13 |  |  |  | 41 |  |  | 14 | 4 | 102 | [18 empty] | This study
Turner | Turner |  |  | 94 |  | 4.89 | 6.47 | 59.22 | 0.35 | 0.05 | 0.48 | < 0.01 | 0.05 | 0.01 | 0.07 | 28.55 |  |  | 100.2 |  |  |  | 25 | 17 | [22 empty] | 38 |  |  |  | < 5 |  |  | 3 | 6 | 93 | [18 empty] | This study
Datashed data available at www.datashed.org
DLB, VFP, and ALD are limestone based technologies
DLB = drainable limestone bed
VFP = vertical flow pond
ALD - anoxic limestone bed