## Sheet1
OBJECTID | Site_ID | Ftr_ID | Ftr_Name | Last_Updt | Material | Rsrc_Date | Mat_Type | Mat_Amnt | Mat_Units | Grade | Grade_Unit | CutOffGrad | CutOffUnit | Contained | Cont_Units | MatAmntSI | MatUnitsSI | GradeSI | GradUnitSI | COG_SI | COU_SI | CntSIComAm | CntSIComUt | CntSICom | Rsrc_Class | Rsrc_Descr | Rsrc_Code | Ref_Detail | Ref_ID | Remarks
1 | TX00005 | Mo00233 | Round Top, Round Top deposit | 2020-09-18 | potassium (K) | 2019 | ore | -364000000 | metric tons | 3.3 | percent | 16 | $US per ton NSR | 12000000.1 | metric tons | -364000000 | metric tons | 3.3 | percent | 18.111 | $US per metric ton NSR | 12000000.1 | metric tons | K | Measured plus Indicated | Resources | CIM | Page 96, Table 14-10 | Hulse and others (2019) | Mat_Amnt assumed as X1000 from reported value
2 | TX00005 | Mo00233 | Round Top, Round Top deposit | 2020-09-18 | dysprosium (Dy) | 2019 | ore | -735000000 | metric tons | 29.61 | parts per million | 16 | $US per ton NSR | 21800.111 | metric tons | -735000000 | metric tons | 29.61111 | kilograms per metric ton | 18.111 | $US per metric ton NSR | 21800.111 | metric tons | Dy | Inferred | Resources | CIM | Page 96, Table 14-10 | Hulse and others (2019) | Mat_Amnt assumed as X1000 from reported value
3 | TX00005 | Mo00233 | Round Top, Round Top deposit | 2020-09-18 | niobium (Nb) | 2019 | ore | -364000000 | metric tons | 164.58 | parts per million | 16 | $US per ton NSR | 59900.111 | metric tons | -364000000 | metric tons | 164.58111 | kilograms per metric ton | 18.111 | $US per metric ton NSR | 59900.111 | metric tons | Nb | Measured plus Indicated | Resources | CIM | Page 96, Table 14-10 | Hulse and others (2019) | Mat_Amnt assumed as X1000 from reported value
4 | TX00005 | Mo00233 | Round Top, Round Top deposit | 2020-09-18 | terbium (Tb) | 2019 | ore | -364000000 | metric tons | 3.46 | parts per million | 16 | $US per ton NSR | 1260.111 | metric tons | -364000000 | metric tons | 3.46111 | kilograms per metric ton | 18.111 | $US per metric ton NSR | 1260.111 | metric tons | Tb | Measured plus Indicated | Resources | CIM | Page 96, Table 14-10 | Hulse and others (2019) | Mat_Amnt assumed as X1000 from reported value
5 | TX00005 | Mo00233 | Round Top, Round Top deposit | 2020-09-18 | niobium (Nb) | 2019 | ore | -735000000 | metric tons | 46.52 | parts per million | 16 | $US per ton NSR | 34200.111 | metric tons | -735000000 | metric tons | 46.52111 | kilograms per metric ton | 18.111 | $US per metric ton NSR | 34200.111 | metric tons | Nb | Inferred | Resources | CIM | Page 96, Table 14-10 | Hulse and others (2019) | Mat_Amnt assumed as X1000 from reported value
6 | TX00005 | Mo00233 | Round Top, Round Top deposit | 2020-09-18 | yttrium (Y) | 2019 | ore | -364000000 | metric tons | 213.97 | parts per million | 16 | $US per ton NSR | 77900.111 | metric tons | -364000000 | metric tons | 213.97111 | kilograms per metric ton | 18.111 | $US per metric ton NSR | 77900.111 | metric tons | Y | Measured plus Indicated | Resources | CIM | Page 96, Table 14-10 | Hulse and others (2019) | Mat_Amnt assumed as X1000 from reported value
7 | TX00005 | Mo00233 | Round Top, Round Top deposit | 2020-09-18 | lutetium (Lu) | 2019 | ore | -364000000 | metric tons | 8.79 | parts per million | 16 | $US per ton NSR | 3200.111 | metric tons | -364000000 | metric tons | 8.79111 | kilograms per metric ton | 18.111 | $US per metric ton NSR | 3200.111 | metric tons | Lu | Measured plus Indicated | Resources | CIM | Page 96, Table 14-10 | Hulse and others (2019) | Mat_Amnt assumed as X1000 from reported value
8 | TX00005 | Mo00233 | Round Top, Round Top deposit | 2020-09-18 | uranium (U) | 2019 | ore | -364000000 | metric tons | 31.77 | parts per million | 16 | $US per ton NSR | 11600.111 | metric tons | -364000000 | metric tons | 31.77111 | kilograms per metric ton | 18.111 | $US per metric ton NSR | 11600.111 | metric tons | U | Measured plus Indicated | Resources | CIM | Page 96, Table 14-10 | Hulse and others (2019) | Mat_Amnt assumed as X1000 from reported value
9 | TX00005 | Mo00233 | Round Top, Round Top deposit | 2021-01-20 | terbium (Tb) | 2019 | ore | -735000000 | metric tons | 3.3 | parts per million | 16 | $US per ton NSR | 2430.111 | metric tons | -735000000 | metric tons | 3.30111 | kilograms per metric ton | 18.111 | $US per metric ton NSR | 2430.111 | metric tons | Tb | Inferred | Resources | CIM | Page 96, Table 14-10 | Hulse and others (2019) | Mat_Amnt assumed as X1000 from reported value; Grade reported as 3.30 ppm
10 | TX00005 | Mo00233 | Round Top, Round Top deposit | 2020-09-18 | hafnium (Hf) | 2019 | ore | -735000000 | metric tons | 77.33 | parts per million | 16 | $US per ton NSR | 56800.111 | metric tons | -735000000 | metric tons | 77.33111 | kilograms per metric ton | 18.111 | $US per metric ton NSR | 56800.111 | metric tons | Hf | Inferred | Resources | CIM | Page 96, Table 14-10 | Hulse and others (2019) | Mat_Amnt assumed as X1000 from reported value
11 | TX00005 | Mo00233 | Round Top, Round Top deposit | 2020-09-18 | lithium (Li) | 2019 | ore | -364000000 | metric tons | 458.33 | parts per million | 16 | $US per ton NSR | 167000.111 | metric tons | -364000000 | metric tons | 458.33111 | kilograms per metric ton | 18.111 | $US per metric ton NSR | 167000.111 | metric tons | Li | Measured plus Indicated | Resources | CIM | Page 96, Table 14-10 | Hulse and others (2019) | Mat_Amnt assumed as X1000 from reported value
12 | TX00005 | Mo00233 | Round Top, Round Top deposit | 2020-09-18 | praseodymium (Pr) | 2019 | ore | -364000000 | metric tons | 10.27 | parts per million | 16 | $US per ton NSR | 3740.111 | metric tons | -364000000 | metric tons | 10.27111 | kilograms per metric ton | 18.111 | $US per metric ton NSR | 3740.111 | metric tons | Pr | Measured plus Indicated | Resources | CIM | Page 96, Table 14-10 | Hulse and others (2019) | Mat_Amnt assumed as X1000 from reported value
13 | TX00005 | Mo00233 | Round Top, Round Top deposit | 2020-09-18 | manganese (Mn) | 2019 | ore | -364000000 | metric tons | 471.28 | parts per million | 16 | $US per ton NSR | 172000.111 | metric tons | -364000000 | metric tons | 471.28111 | kilograms per metric ton | 18.111 | $US per metric ton NSR | 172000.111 | metric tons | Mn | Measured plus Indicated | Resources | CIM | Page 96, Table 14-10 | Hulse and others (2019) | Mat_Amnt assumed as X1000 from reported value
14 | TX00005 | Mo00233 | Round Top, Round Top deposit | 2020-09-18 | tantalum (Ta) | 2014 | ore | -479752000 | tonnes | 67.2 | grams per tonne | 428 | grams per tonne Y Eq | 32200.111 | tonnes | -479752000 | metric tons | 67.2 | grams per metric ton | 428 | grams per metric ton Y Eq | 32200.111 | metric tons | Ta | Measured plus Indicated | Resources | CIM | Page 91, Table 14-7 | Hulse and others (2014)
15 | TX00005 | Mo00233 | Round Top, Round Top deposit | 2020-09-18 | aluminum (Al) | 2019 | ore | -364000000 | metric tons | 6.56 | percent | 16 | $US per ton NSR | 23900000.1 | metric tons | -364000000 | metric tons | 6.56 | percent | 18.111 | $US per metric ton NSR | 23900000.1 | metric tons | Al | Measured plus Indicated | Resources | CIM | Page 96, Table 14-10 | Hulse and others (2019) | Mat_Amnt assumed as X1000 from reported value
16 | TX00005 | Mo00233 | Round Top, Round Top deposit | 2020-09-18 | scandium (Sc) | 2019 | ore | -364000000 | metric tons | 0.68 | parts per million | 16 | $US per ton NSR | 250.111 | metric tons | -364000000 | metric tons | 0.68111 | kilograms per metric ton | 18.111 | $US per metric ton NSR | 250.111 | metric tons | Sc | Measured plus Indicated | Resources | CIM | Page 96, Table 14-10 | Hulse and others (2019) | Mat_Amnt assumed as X1000 from reported value
17 | TX00005 | Mo00233 | Round Top, Round Top deposit | 2020-09-18 | scandium (Sc) | 2019 | ore | -735000000 | metric tons | 0.71 | parts per million | 16 | $US per ton NSR | 520.111 | metric tons | -735000000 | metric tons | 0.71111 | kilograms per metric ton | 18.111 | $US per metric ton NSR | 520.111 | metric tons | Sc | Inferred | Resources | CIM | Page 96, Table 14-10 | Hulse and others (2019) | Mat_Amnt assumed as X1000 from reported value
18 | TX00005 | Mo00233 | Round Top, Round Top deposit | 2020-09-18 | zirconium (Zr) | 2019 | ore | -364000000 | metric tons | 1104.09 | parts per million | 16 | $US per ton NSR | 402000.111 | metric tons | -364000000 | metric tons | 1104.09111 | kilograms per metric ton | 18.111 | $US per metric ton NSR | 402000.111 | metric tons | Zr | Measured plus Indicated | Resources | CIM | Page 96, Table 14-10 | Hulse and others (2019) | Mat_Amnt assumed as X1000 from reported value
19 | TX00005 | Mo00233 | Round Top, Round Top deposit | 2020-09-18 | hafnium (Hf) | 2019 | ore | -364000000 | metric tons | 79.36 | parts per million | 16 | $US per ton NSR | 28900.111 | metric tons | -364000000 | metric tons | 79.36111 | kilograms per metric ton | 18.111 | $US per metric ton NSR | 28900.111 | metric tons | Hf | Measured plus Indicated | Resources | CIM | Page 96, Table 14-10 | Hulse and others (2019) | Mat_Amnt assumed as X1000 from reported value
20 | TX00005 | Mo00233 | Round Top, Round Top deposit | 2021-01-20 | thorium (Th) | 2014 | ore | -341898000 | tonnes | 176.13 | grams per tonne | 428 | grams per tonne Y Eq | 60218.111 | tonnes | -341898000 | metric tons | 176.13 | grams per metric ton | 428 | grams per metric ton Y Eq | 60218.111 | metric tons | Th | Inferred | Resources | CIM | Page 91, Table 14-7 | Hulse and others (2014)
21 | TX00005 | Mo00233 | Round Top, Round Top deposit | 2020-09-18 | praseodymium (Pr) | 2019 | ore | -735000000 | metric tons | 9.97 | parts per million | 16 | $US per ton NSR | 7330.111 | metric tons | -735000000 | metric tons | 9.97111 | kilograms per metric ton | 18.111 | $US per metric ton NSR | 7330.111 | metric tons | Pr | Inferred | Resources | CIM | Page 96, Table 14-10 | Hulse and others (2019) | Mat_Amnt assumed as X1000 from reported value
22 | TX00005 | Mo00233 | Round Top, Round Top deposit | 2020-09-18 | tin (Sn) | 2019 | ore | -364000000 | metric tons | 137.51 | parts per million | 16 | $US per ton NSR | 50100.111 | metric tons | -364000000 | metric tons | 137.51111 | kilograms per metric ton | 18.111 | $US per metric ton NSR | 50100.111 | metric tons | Sn | Measured plus Indicated | Resources | CIM | Page 96, Table 14-10 | Hulse and others (2019) | Mat_Amnt assumed as X1000 from reported value
23 | TX00005 | Mo00233 | Round Top, Round Top deposit | 2020-09-18 | sodium (Na) | 2019 | ore | -735000000 | metric tons | 0.95 | percent | 16 | $US per ton NSR | 7000000.111 | metric tons | -735000000 | metric tons | 0.95 | percent | 18.111 | $US per metric ton NSR | 7000000.111 | metric tons | Na | Inferred | Resources | CIM | Page 96, Table 14-10 | Hulse and others (2019) | Mat_Amnt assumed as X1000 from reported value
24 | TX00005 | Mo00233 | Round Top, Round Top deposit | 2020-09-18 | gallium (Ga) | 2019 | ore | -364000000 | metric tons | 65.8 | parts per million | 16 | $US per ton NSR | 24000.111 | metric tons | -364000000 | metric tons | 65.8111 | kilograms per metric ton | 18.111 | $US per metric ton NSR | 24000.111 | metric tons | Ga | Measured plus Indicated | Resources | CIM | Page 96, Table 14-10 | Hulse and others (2019) | Mat_Amnt assumed as X1000 from reported value
25 | TX00005 | Mo00233 | Round Top, Round Top deposit | 2020-09-18 | neodymium (Nd) | 2019 | ore | -735000000 | metric tons | 27.55 | parts per million | 16 | $US per ton NSR | 20200.111 | metric tons | -735000000 | metric tons | 27.55111 | kilograms per metric ton | 18.111 | $US per metric ton NSR | 20200.111 | metric tons | Nd | Inferred | Resources | CIM | Page 96, Table 14-10 | Hulse and others (2019) | Mat_Amnt assumed as X1000 from reported value
26 | TX00005 | Mo00233 | Round Top, Round Top deposit | 2020-09-18 | beryllium (Be) | 2019 | ore | -364000000 | metric tons | 32.15 | parts per million | 16 | $US per ton NSR | 11700.111 | metric tons | -364000000 | metric tons | 32.15111 | kilograms per metric ton | 18.111 | $US per metric ton NSR | 11700.111 | metric tons | Be | Measured plus Indicated | Resources | CIM | Page 96, Table 14-10 | Hulse and others (2019) | Mat_Amnt assumed as X1000 from reported value
27 | TX00005 | Mo00233 | Round Top, Round Top deposit | 2020-09-18 | uranium (U) | 2019 | ore | -735000000 | metric tons | 8.38 | parts per million | 16 | $US per ton NSR | 6160.111 | metric tons | -735000000 | metric tons | 8.38111 | kilograms per metric ton | 18.111 | $US per metric ton NSR | 6160.111 | metric tons | U | Inferred | Resources | CIM | Page 96, Table 14-10 | Hulse and others (2019) | Mat_Amnt assumed as X1000 from reported value
28 | TX00005 | Mo00233 | Round Top, Round Top deposit | 2020-09-18 | zirconium (Zr) | 2019 | ore | -735000000 | metric tons | 1049.38 | parts per million | 16 | $US per ton NSR | 771000.111 | metric tons | -735000000 | metric tons | 1049.38111 | kilograms per metric ton | 18.111 | $US per metric ton NSR | 771000.111 | metric tons | Zr | Inferred | Resources | CIM | Page 96, Table 14-10 | Hulse and others (2019) | Mat_Amnt assumed as X1000 from reported value
29 | TX00005 | Mo00233 | Round Top, Round Top deposit | 2020-09-18 | potassium (K) | 2019 | ore | -735000000 | metric tons | 3.21 | percent | 16 | $US per ton NSR | 23600000.1 | metric tons | -735000000 | metric tons | 3.21 | percent | 18.111 | $US per metric ton NSR | 23600000.1 | metric tons | K | Inferred | Resources | CIM | Page 96, Table 14-10 | Hulse and others (2019) | Mat_Amnt assumed as X1000 from reported value
30 | TX00005 | Mo00233 | Round Top, Round Top deposit | 2020-09-18 | sodium (Na) | 2019 | ore | -364000000 | metric tons | 3.77 | percent | 16 | $US per ton NSR | 13700000.1 | metric tons | -364000000 | metric tons | 3.77 | percent | 18.111 | $US per metric ton NSR | 13700000.1 | metric tons | Na | Measured plus Indicated | Resources | CIM | Page 96, Table 14-10 | Hulse and others (2019) | Mat_Amnt assumed as X1000 from reported value
31 | TX00005 | Mo00233 | Round Top, Round Top deposit | 2020-09-18 | tin (Sn) | 2019 | ore | -735000000 | metric tons | 134.94 | parts per million | 16 | $US per ton NSR | 99200.111 | metric tons | -735000000 | metric tons | 134.94111 | kilograms per metric ton | 18.111 | $US per metric ton NSR | 99200.111 | metric tons | Sn | Inferred | Resources | CIM | Page 96, Table 14-10 | Hulse and others (2019) | Mat_Amnt assumed as X1000 from reported value
32 | TX00005 | Mo00233 | Round Top, Round Top deposit | 2020-09-18 | yttrium (Y) | 2019 | ore | -735000000 | metric tons | 195.84 | parts per million | 16 | $US per ton NSR | 144000.111 | metric tons | -735000000 | metric tons | 195.84111 | kilograms per metric ton | 18.111 | $US per metric ton NSR | 144000.111 | metric tons | Y | Inferred | Resources | CIM | Page 96, Table 14-10 | Hulse and others (2019) | Mat_Amnt assumed as X1000 from reported value
33 | TX00005 | Mo00233 | Round Top, Round Top deposit | 2020-09-18 | iron (Fe) | 2019 | ore | -364000000 | metric tons | 1.04 | percent | 16 | $US per ton NSR | 3790000.111 | metric tons | -364000000 | metric tons | 1.04 | percent | 18.111 | $US per metric ton NSR | 3790000.111 | metric tons | Fe | Measured plus Indicated | Resources | CIM | Page 96, Table 14-10 | Hulse and others (2019) | Mat_Amnt assumed as X1000 from reported value
34 | TX00005 | Mo00233 | Round Top, Round Top deposit | 2020-09-18 | samarium (Sm) | 2019 | ore | -735000000 | metric tons | 9.85 | parts per million | 16 | $US per ton NSR | 7240.111 | metric tons | -735000000 | metric tons | 9.85111 | kilograms per metric ton | 18.111 | $US per metric ton NSR | 7240.111 | metric tons | Sm | Inferred | Resources | CIM | Page 96, Table 14-10 | Hulse and others (2019) | Mat_Amnt assumed as X1000 from reported value
35 | TX00005 | Mo00233 | Round Top, Round Top deposit | 2020-09-18 | dysprosium (Dy) | 2019 | ore | -364000000 | metric tons | 30.33 | parts per million | 16 | $US per ton NSR | 11000.111 | metric tons | -364000000 | metric tons | 30.33111 | kilograms per metric ton | 18.111 | $US per metric ton NSR | 11000.111 | metric tons | Dy | Measured plus Indicated | Resources | CIM | Page 96, Table 14-10 | Hulse and others (2019) | Mat_Amnt assumed as X1000 from reported value
36 | TX00005 | Mo00233 | Round Top, Round Top deposit | 2020-09-18 | beryllium (Be) | 2019 | ore | -735000000 | metric tons | 18.22 | parts per million | 16 | $US per ton NSR | 13400.111 | metric tons | -735000000 | metric tons | 18.22111 | kilograms per metric ton | 18.111 | $US per metric ton NSR | 13400.111 | metric tons | Be | Inferred | Resources | CIM | Page 96, Table 14-10 | Hulse and others (2019) | Mat_Amnt assumed as X1000 from reported value
37 | TX00005 | Mo00233 | Round Top, Round Top deposit | 2020-09-18 | lutetium (Lu) | 2019 | ore | -735000000 | metric tons | 8.49 | parts per million | 16 | $US per ton NSR | 6240.111 | metric tons | -735000000 | metric tons | 8.49111 | kilograms per metric ton | 18.111 | $US per metric ton NSR | 6240.111 | metric tons | Lu | Inferred | Resources | CIM | Page 96, Table 14-10 | Hulse and others (2019) | Mat_Amnt assumed as X1000 from reported value
38 | TX00005 | Mo00233 | Round Top, Round Top deposit | 2020-09-18 | tantalum (Ta) | 2014 | ore | -341898000 | tonnes | 66.4 | grams per tonne | 428 | grams per tonne Y Eq | 22700.111 | tonnes | -341898000 | metric tons | 66.4 | grams per metric ton | 428 | grams per metric ton Y Eq | 22700.111 | metric tons | Ta | Inferred | Resources | CIM | Page 91, Table 14-7 | Hulse and others (2014)
39 | TX00005 | Mo00233 | Round Top, Round Top deposit | 2020-09-18 | magnesium (Mg) | 2019 | ore | -364000000 | metric tons | 0.03 | percent | 16 | $US per ton NSR | 110000.111 | metric tons | -364000000 | metric tons | 0.03 | percent | 18.111 | $US per metric ton NSR | 110000.111 | metric tons | Mg | Measured plus Indicated | Resources | CIM | Page 96, Table 14-10 | Hulse and others (2019) | Mat_Amnt assumed as X1000 from reported value
40 | TX00005 | Mo00233 | Round Top, Round Top deposit | 2020-09-18 | iron (Fe) | 2019 | ore | -735000000 | metric tons | 0.82 | percent | 16 | $US per ton NSR | 6000000.111 | metric tons | -735000000 | metric tons | 0.82 | percent | 18.111 | $US per metric ton NSR | 6000000.111 | metric tons | Fe | Inferred | Resources | CIM | Page 96, Table 14-10 | Hulse and others (2019) | Mat_Amnt assumed as X1000 from reported value
41 | TX00005 | Mo00233 | Round Top, Round Top deposit | 2020-09-18 | neodymium (Nd) | 2019 | ore | -364000000 | metric tons | 27.88 | parts per million | 16 | $US per ton NSR | 10100.111 | metric tons | -364000000 | metric tons | 27.88111 | kilograms per metric ton | 18.111 | $US per metric ton NSR | 10100.111 | metric tons | Nd | Measured plus Indicated | Resources | CIM | Page 96, Table 14-10 | Hulse and others (2019) | Mat_Amnt assumed as X1000 from reported value
42 | TX00005 | Mo00233 | Round Top, Round Top deposit | 2020-09-18 | gallium (Ga) | 2019 | ore | -735000000 | metric tons | 16.96 | parts per million | 16 | $US per ton NSR | 12500.111 | metric tons | -735000000 | metric tons | 16.96111 | kilograms per metric ton | 18.111 | $US per metric ton NSR | 12500.111 | metric tons | Ga | Inferred | Resources | CIM | Page 96, Table 14-10 | Hulse and others (2019) | Mat_Amnt assumed as X1000 from reported value
43 | TX00005 | Mo00233 | Round Top, Round Top deposit | 2021-01-20 | thorium (Th) | 2014 | ore | -479752000 | tonnes | 178.66 | grams per tonne | 428 | grams per tonne Y Eq | 85712.111 | tonnes | -479752000 | metric tons | 178.66 | grams per metric ton | 428 | grams per metric ton Y Eq | 85712.111 | metric tons | Th | Measured plus Indicated | Resources | CIM | Page 91, Table 14-7 | Hulse and others (2014)
44 | TX00005 | Mo00233 | Round Top, Round Top deposit | 2020-09-18 | samarium (Sm) | 2019 | ore | -364000000 | metric tons | 10.06 | parts per million | 16 | $US per ton NSR | 3660.111 | metric tons | -364000000 | metric tons | 10.06111 | kilograms per metric ton | 18.111 | $US per metric ton NSR | 3660.111 | metric tons | Sm | Measured plus Indicated | Resources | CIM | Page 96, Table 14-10 | Hulse and others (2019) | Mat_Amnt assumed as X1000 from reported value
45 | TX00005 | Mo00233 | Round Top, Round Top deposit | 2020-09-18 | aluminum (Al) | 2019 | ore | -735000000 | metric tons | 6.52 | percent | 16 | $US per ton NSR | 47900000.1 | metric tons | -735000000 | metric tons | 6.52 | percent | 18.111 | $US per metric ton NSR | 47900000.1 | metric tons | Al | Inferred | Resources | CIM | Page 96, Table 14-10 | Hulse and others (2019) | Mat_Amnt assumed as X1000 from reported value
46 | TX00005 | Mo00233 | Round Top, Round Top deposit | 2020-09-18 | magnesium (Mg) | 2019 | ore | -735000000 | metric tons | 0.01 | percent | 16 | $US per ton NSR | 74000.111 | metric tons | -735000000 | metric tons | 0.01 | percent | 18.111 | $US per metric ton NSR | 74000.111 | metric tons | Mg | Inferred | Resources | CIM | Page 96, Table 14-10 | Hulse and others (2019) | Mat_Amnt assumed as X1000 from reported value
47 | TX00005 | Mo00233 | Round Top, Round Top deposit | 2020-09-18 | lithium (Li) | 2019 | ore | -735000000 | metric tons | 445.2 | parts per million | 16 | $US per ton NSR | 327000.111 | metric tons | -735000000 | metric tons | 445.2111 | kilograms per metric ton | 18.111 | $US per metric ton NSR | 327000.111 | metric tons | Li | Inferred | Resources | CIM | Page 96, Table 14-10 | Hulse and others (2019) | Mat_Amnt assumed as X1000 from reported value
48 | TX00005 | Mo00233 | Round Top, Round Top deposit | 2020-09-18 | manganese (Mn) | 2019 | ore | -735000000 | metric tons | 118.86 | parts per million | 16 | $US per ton NSR | 87400.111 | metric tons | -735000000 | metric tons | 118.86111 | kilograms per metric ton | 18.111 | $US per metric ton NSR | 87400.111 | metric tons | Mn | Inferred | Resources | CIM | Page 96, Table 14-10 | Hulse and others (2019) | Mat_Amnt assumed as X1000 from reported value
49 | UT00004 | Mo00838 | Apex, Apex deposit | 2020-04-02 | lead (Pb) | 1983 | ore | -242768 | short tons | 0.77 | percent |  |  | 1900.111 | short tons | -220239.111 | metric tons | 0.77 | percent |  |  | 1700.111 | metric tons | Pb | Unclassified | Unclassified |  | Page 5 | Bernstein (1986)
50 | UT00004 | Mo00838 | Apex, Apex deposit | 2020-12-22 | silver (Ag) | 1983 | ore | -242768 | short tons | 38 | parts per million |  |  | 9.2111 | short tons | -220239.111 | metric tons | 38.111 | kilograms per metric ton |  |  | 8.4111 | metric tons | Ag | Unclassified | Unclassified |  | Page 5 | Bernstein (1986)
51 | UT00004 | Mo00838 | Apex, Apex deposit | 2020-02-28 | zinc (Zn) | 1983 | ore | -242768 | short tons | 1.58 | percent |  |  | 3840.111 | short tons | -220239.111 | metric tons | 1.58 | percent |  |  | 3480.111 | metric tons | Zn | Unclassified | Unclassified |  | Page 5 | Bernstein (1986)
52 | UT00004 | Mo00838 | Apex, Apex deposit | 2020-02-28 | germanium (Ge) | 1983 | ore | -242768 | short tons | 0.064 | percent |  |  | 160.111 | short tons | -220239.111 | metric tons | 0.064 | percent |  |  | 140.111 | metric tons | Ge | Unclassified | Unclassified |  | Page 5 | Bernstein (1986)
53 | UT00004 | Mo00838 | Apex, Apex deposit | 2020-02-28 | copper (Cu) | 1983 | ore | -242768 | short tons | 1.63 | percent |  |  | 3960.111 | short tons | -220239.111 | metric tons | 1.63 | percent |  |  | 3590.111 | metric tons | Cu | Unclassified | Unclassified |  | Page 5 | Bernstein (1986)
54 | UT00004 | Mo00838 | Apex, Apex deposit | 2020-02-28 | iron (Fe) | 1983 | ore | -242768 | short tons | 16.73 | percent |  |  | 40620.111 | short tons | -220239.111 | metric tons | 16.73 | percent |  |  | 36850.111 | metric tons | Fe | Unclassified | Unclassified |  | Page 5 | Bernstein (1986)
55 | UT00004 | Mo00838 | Apex, Apex deposit | 2020-12-22 | gallium (Ga) | 1983 | ore | -242768 | short tons | 0.032 | percent |  |  | 78.111 | short tons | -220239.111 | metric tons | 0.032 | percent |  |  | 70.111 | metric tons | Ga | Unclassified | Unclassified |  | Page 5 | Bernstein (1986)
56 | UT00004 | Mo00838 | Apex, Apex deposit | 2020-02-28 | arsenic (As) | 1983 | ore | -242768 | short tons | 0.5 | percent |  |  | 1200.111 | short tons | -220239.111 | metric tons | 0.5 | percent |  |  | 1100.111 | metric tons | As | Unclassified | Unclassified |  | Page 5 | Bernstein (1986)
57 | UT00004 | Mo00849 | Apex, Apex surface dumps | 2020-02-28 | gallium (Ga) | 1983 | ore | -50000 | short tons | 0.019 | percent |  |  | 10.111 | short tons | -50000.111 | metric tons | 0.019 | percent |  |  | 8.6111 | metric tons | Ga | Unclassified | Unclassified |  | Page 5 | Bernstein (1986)
58 | UT00004 | Mo00849 | Apex, Apex surface dumps | 2020-04-02 | germanium (Ge) | 1983 | ore | -50000 | short tons | 0.037 | percent |  |  | 19.111 | short tons | -50000.111 | metric tons | 0.037 | percent |  |  | 17.111 | metric tons | Ge | Unclassified | Unclassified |  | Page 5 | Bernstein (1986)
59 | UT00004 | Mo00849 | Apex, Apex surface dumps | 2020-02-28 | copper (Cu) | 1983 | ore | -50000 | short tons | 1.55 | percent |  |  | 780.111 | short tons | -50000.111 | metric tons | 1.55 | percent |  |  | 700.111 | metric tons | Cu | Unclassified | Unclassified |  | Page 5 | Bernstein (1986)