## Data_Dictionary
Table | Description
Conversions | A table that contains conversions used for the calculation of values by USGS authors that are reported in the Production and Resource tables.
Dep_Model | A table that contains mineral deposit model and geoenvironmental model classifications for a deposit.
Descr_Sum | A table that contains relevant descriptions found in source reports. These descriptions are attributed according to the type of description, such as Geology, History, Production, Resources, etc.
GeolMinOcc | A table that contains information about the geology of mineral deposits and prospects.
History | A table that contains information regarding the status of a mineral region, mineral occurrence, or mine feature over time.
Loc_Poly | An attribute table of the GIS feature class that contains the areas and names of polygons representing boundaries of mineral occurrences (deposits) and mineral regions.
Loc_Poly_Sw | An attribute table of the GIS feature class that contains the state, county, and approximate area of polygons representing the boundaries of mining-related activity or “surface workings” as shown on Esri imagery.
Loc_Pt | An attribute table of the GIS feature class that contains the locations of mineral regions, mineral occurrences (deposits), and mine features.
Production | A table that contains published production data for mines. Production is listed by commodity and is aggregated for the life of the mine feature.
References | A table that contains the citation of the map or report(s) from which the point, polygon, or attribute information was obtained.
Resources | A table that contains reported resource and reserve information for mineral occurrences (deposits).
Site | A table used to identify related features, such as a mineral occurrence (deposit) and the mine feature(s) operating on it, or a mine feature and its related deposit(s).
Table | Field Name | Description | Unit
GeolMinOcc | Alteration | Alteration: the alteration associated with the mineralization of the mineral occurrence.
Site | Approx_Lat | Approximate latitude: the approximate latitude of the center of the site area provided in the World Geodetic System of 1984 (WGS84) coordinates. | decimal degree
Site | Approx_Lon | Approximate longitude: the approximate longitude of the center of the site area provided in the World Geodetic System of 1984 (WGS84) coordinates. | decimal degree
Loc_Poly, Loc_Poly_Sw | Area_Acres | Area acres: the approximate area reported in U.S. acres. | acre
Loc_Poly, Loc_Poly_Sw | Area_SqKm | Area square kilometers: the approximate area reported in square kilometers. | square kilometer
Production | Assoc_Dep | Associated deposit: the Feature identification (Ftr_ID) of the deposit from which production occurred. The format for this field is "Mo" (mineral occurrence) followed by a 5-digit number.
GeolMinOcc | Assoc_Mat | Associated material: the material occurring with the valuable material(s) (minerals or rocks) but not considered ore or valuable. This is the same as gangue for metallic mineral deposits.
Production, Resources | CntSICom | Contained SI commodity: the Contained commodity of the Material reported by the source document.
Production, Resources | CntSIComAm | Contained SI commodity amount: the amount of Contained commodity converted to metric tons. If the commodity is reported as a compound, USGS authors convert the amount to the elemental amount. Calculated values are denoted by a "111" decimal trailer.
Production, Resources | CntSIComUt | Contained SI commodity unit: the unit of the Contained SI commodity amount (CntSIComAm). | various units of mass
Production, Resources | COG_SI | Cut-off grade SI: the Cut-off grade (CutOffGrad) reported by the source document, converted to elemental grade in International System of Units (SI) where appropriate. Calculated values are denoted by a "111" decimal trailer.
GeolMinOcc, Loc_Pt, Site | Commodity | Commodity: the commodity(ies) present or associated with the feature (mineral occurrence [Mo], mine feature [Mf], or mineral region [Mr]). Commodity values represent commodities in which the database has quantitative production and (or) resource data.
Production, Resources | Cont_Units | Contained units: the unit of mass reported by the source document for the Contained field. | various units of mass
Production, Resources | Contained | Contained: the amount of the commodity present in the ore. Calculated values are denoted by a "111" decimal trailer.
Production, Resources | COU_SI | Cut-off unit SI: the Cut-off unit (CutOffUnit) converted to International System of Units (SI). | various units of grade
Loc_Pt, Loc_Poly_Sw | County | County: the name of the U.S. county where the feature is located.
Production, Resources | CutOffGrad | Cut-off grade: the grade below which resources are not estimated or production did not occur. Calculated values are denoted by a "111" trailer.
Production, Resources | CutOffUnit | Cut-off unit: the unit reported by the source document for the Cut-off grade (CutOffGrad) field. | various units of grade
Site | Dep_Model | Deposit model: indicates if information for a site is available in the Dep_Model table.
Descr_Sum | Descr | Description: detailed information that either expands or presents additional information on a feature or a site. Descriptions extracted from source documents are denoted with quotations ("").
Site | Descr_Sum | Description summary: indicates if information is available in the Descr_Sum table.
Descr_Sum | Descr_Type | Description type: indicates which table or feature class a Description (Descr) refers to.
Dep_Model | DpMd_NoNm | Deposit model number and (or) name: the deposit model classification assigned to the deposit. Deposit model names starting with numbers are formal USGS classifications. Deposit models with common names are described by text only.
Dep_Model | DpMd_RefID | Deposit model reference identification: a short citation for the source report that identifies a deposit with an associated deposit model.
Loc_Pt | Ftr_Group | Feature group: the group to which a feature belongs, such as mine feature, mineral occurrence, or mineral region.
Dep_Model, Descr_Sum, GeolMinOcc, History, Loc_Poly, Loc_Poly_Sw, Loc_Pt, Production, Resources | Ftr_ID | Feature identification: a unique alpha-numeric value assigned to each feature. The ID starts with Mf (mine feature), Mo (mineral occurrence), Mr (mineral region), or Sw (surface workings) followed by a 5-digit number. A "-1111" value indicates that the record pertains to a group of related features.
Dep_Model, GeolMinOcc, History, Loc_Poly, Loc_Poly_Sw, Loc_Pt, Production, Resources | Ftr_Name | Feature name: the current (preferred) name of the mine feature (Mf), mineral occurrence (Mo), or mineral region (Mr). The format for mine features and mineral occurrences is "Site Name, Feature name". Mineral regions have the name of the Site name (Site_Name) listed in the Site table. Surface working polygons in the Loc_Poly_Sw feature class are simply called “Surface Workings”.
GeolMinOcc, Loc_Pt | Ftr_Type | Feature type: the type of mine feature, mineral occurrence, or mineral region feature.
Dep_Model | GEM_Name | Geoenvironmental model name: the associated USGS geoenvironmental model. The value "Unclassified" denotes deposits that do not have a defined geoenvironmental model.
Dep_Model | GEM_RefID | Geoenvironmental model reference identification: the short reference of the source report that provides geoenvironmental descriptions that are associated with a deposit model.
Site | GeolMinOcc | Geology mineral occurrence: indicates if information for a site is available in the GeolMinOcc table.
Production, Resources | Grade | Grade: the reported numerical grade of the deposit. When appropriate, Grade values are calculated by USGS authors. These values are denoted by a "111" decimal trailer.
Production, Resources | Grade_Unit | Grade unit: the unit of the reported Grade field. | various units of grade
Production, Resources | GradeSI | Grade SI: the Grade converted to elemental amount in International System of Units (SI). Calculated values are denoted by a "111" decimal trailer.
Production, Resources | GradUnitSI | Grade unit SI: the units of Grade SI (GradeSI). | various units of grade
Site | History | History: indicates if information for a site is available in the History table.
GeolMinOcc | Host_Age | Host age: the age of the lithological unit(s) that host, are in direct contact with, or cut across the mineral occurrence. Age is recorded as it was stated in the source document, which may be in the format of millions of years (Mega-annum [Ma]) or chronostratigraphic units. When multiple ages are reported, they are further explained in the Remarks field.
GeolMinOcc | Host_Litho | Host lithology: the lithological unit(s) that host, are in direct contact with, or cut across the mineral occurrence. Host lithology are reported as presented in the source document.
GeolMinOcc | Host_Name | Host name: the name of the lithological unit(s) that host the mineral occurrence as reported by the source document. Formal names are distinguished from informal names by use of capitalization standards.
Dep_Model, Descr_Sum, GeolMinOcc, History, Loc_Poly, Loc_Poly_Sw, Loc_Pt, Production, References, Resources | Last_Updt | Last updated: the date that the record in a table was last updated or revised by the USGS authors.
Loc_Pt | Lat_WGS84 | Latitude WGS 84: the approximate latitude of the point location provided in the World Geodetic System of 1984 (WGS84) coordinates. | decimal degree
Loc_Poly_Sw, Loc_Pt | Loc_Date | Location date: the publication year of the map or figure used to obtain a feature location. The Loc_Date value may differ from the publication date of the source document if the map or figure cites a different year.
Loc_Pt, Site | Loc_Poly | Location polygon: indicates if a point location has an associated polygon boundary in the Loc_Poly feature class.
Site | Loc_Pt | Location point: indicates if information for a site is available in the Loc_Pt feature class.
Loc_Pt | Loc_Scale | Location scale: the scale of the map that the location was captured from.
Loc_Pt | Long_WGS84 | Longitude WGS84: the approximate longitude of the point location provided in the World Geodetic System of 1984 (WGS84) coordinates. | decimal degree
Production, Resources | Mat_Amnt | Material amount: the reported amount of Material. Calculated values are denoted by a "111" decimal trailer. Negative values indicate the material amount contains multiple commodities. For example, a deposit produces 87 tons of ore containing 7.3 percent copper, 7.4 troy ounces per ton silver, and 0.011 troy ounces per ton gold. Each commodity is listed as a separate record with a negative value of -87 in Mat_Amnt.
Production, Resources | Mat_Type | Material type: the type of Material reported by the source document for the mineral occurrence, mine feature, or mineral region.
Production, Resources | Mat_Units | Material units: the units reported by the source document for the Material amount (Mat_Amnt) field. When appropriate these units may be changed by the USGS authors if calculations have been performed with the Mat_Amnt field. | various units of mass
Production, Resources | MatAmntSI | Material amount SI: the reported amount of Material in International System of Units (SI). Calculated values are denoted by a "111" decimal trailer. Negative values indicate the material amount contains multiple commodities. For example, a deposit produces 87 tons of ore containing 7.3 percent copper, 7.4 troy ounces per ton silver, and 0.011 troy ounces per ton gold. Each commodity is listed as a separate record with a negative value of -79.111 entered in Mat_Amnt.
Production, Resources | Material | Material: the Material reported by the source document for either production or resources. The format for this field is "material name (chemical formula)".
Production, Resources | MatUnitsSI | Material units SI: the SI units of the Material amount (Mat_Amnt). | various units of mass
GeolMinOcc | Min_Age | Mineralization age: the age of mineralization. Age is recorded as it was stated in the source document, which may be in the format of millions of years (Mega-annum [Ma]) or chronostratigraphic units. When multiple ages are reported, they are further explained in the Remarks field.
GeolMinOcc | Min_Style | Mineralization style: how the valuable materials (Value_Mat) occur.
Loc_Pt, Site | MinReg_ID | Mineral region identification: the unique identification assigned to a mineral region. The format for a mineral region is "Mr" followed by a 5-digit number.
All tables | OBJECTID | Object identification: an ArcGIS default field that contains an integer value to uniquely identify a row in an attribute table.
Loc_Pt, Site | Other_Name | Other name: other reported name(s) of the mineral region, mineral occurrence, mine feature, or site.
Loc_Pt | Poly_Def | Polygon definition: description of a polygon boundary.
Site | Production | Production: indicates if production data for a site are available in the Production table.
Loc_Pt | Pt_Def | Point definition: description of a point location.
Dep_Model, History, Loc_Poly_Sw, Loc_Pt, Production, Resources | Ref_Detail | Reference detail: the figure, page, or map, etc. that data originate from. The format of this field is "Page number, Table/Figure number." If the figure, page, map, etc., number are not provided, data are captured in as complete a form as possible to direct the user to the proper location of the data within the source document.
Descr_Sum, GeolMinOcc, History, Loc_Poly_Sw, Loc_Pt, Production, References, Resources | Ref_ID | Reference identification: a shortened reference identification of the source document. The field includes the authors last name(s) and year of publication.
References | Reference | Reference: the Reference field is the full reference of the source report, reported according to the USGS citation format.
Dep_Model, Descr_Sum, GeolMinOcc, History, Loc_Poly, Loc_Poly_Sw, Loc_Pt, Production, Resources, Site | Remarks | Remarks: additional descriptive text or remarks provided by USGS authors.
Site | Resources | Resources: indicates if information for a site is available in the Resources table.
Resources | Rsrc_Class | Resource classification: the classification of the resource record as stated in the source document.
Resources | Rsrc_Code | Resource code: the standard classification system used to classify and report the resource estimate.
Resources | Rsrc_Date | Resource date: the 4-digit year of the resource record.
Resources | Rsrc_Descr | Resource description: the resource classification category, such as resources or reserves.
Loc_Poly, Loc_Poly_Sw, Loc_Pt | Shape | Shape: an ArcGIS default field that contains the geometry type (point, line, polygon).
Loc_Poly, Loc_Poly_Sw | Shape_Area | Shape area: an ArcGIS default field that contains the area of a polygon. The value is automatically generated in units of the feature class. | degree
Loc_Poly, Loc_Poly_Sw | Shape_Length | Shape length: an ArcGIS default field that contains the length of a line or perimeter. The value is automatically generated in the units of the feature class. | degree
Dep_Model, Descr_Sum, GeolMinOcc, History, Loc_Poly, Loc_Pt, Production, Resources, Site | Site_ID | Site identification: the unique alpha-numeric identification assigned to a site. The format for this field is a two-letter state abbreviation followed by a 5-digit number.
Site | Site_Name | Site name: the name that best represents the grouping of mine and/or mineral occurrence features, or mineral regions of an area. Site names often take on the primary name of the deposit or mine that the site was created for.
History | StatDetail | Status detail: a description of the activity that occurred during a specified time period, as shown in the Year from (Year_From) and Year to (Year_To) fields. The StatDetail describes the Status field value.
Loc_Poly_Sw, Loc_Pt | State | State: the U.S. state name using 2-letter abbreviations.
History | Status | Status: the type of activity that took place during a specified time period, as shown in the Year from (Year_From) and Year to (Year_To) fields.
GeolMinOcc | Value_Mat | Valuable material: the minerals or rocks that are the material(s) that comprise the valuable constituent(s) of a deposit. These material(s) are reported as they are presented in the source document.
History, Production | Year_From | Year from: the initial year for a history or production record.
History, Production | Year_To | Year to: the last year for a history or production record.

## Conversions
Conversion Factors
Multiply | By | To obtain
grams | 1e-06 | metric tons
parts per million | equivalent | kilograms per metric ton
parts per million | 0.0001 | percent
pounds | 0.0004536 | metric tons
short tons (tons) | 0.907185 | metric tons
troy ounces | 3.110348e-05 | metric tons

## Dep_Model
OBJECTID | Site_ID | Ftr_ID | Ftr_Name | Last_Updt | DpMd_NoNm | Ref_Detail | DpMd_RefID | GEM_Name | GEM_RefID | Remarks
1 | TX00005 | Mo00233 | Round Top, Round Top deposit | 2020-12-18 | Peralkaline intrusion-related REE deposits | Page 8 | McLemore (2018) | Unclassified
2 | UT00004 | Mo00838 | Apex, Apex deposit | 2020-09-24 | 32c - Kipushi Cu-Pb-Zn | Page 169 | Krahulec (2018) | Unclassified |  | The USGS deposit model 32c reference is Cox and Bernstein (1986)
3 | UT00004 | Mo00849 | Apex, Apex surface dumps | 2020-09-24 | 32c - Kipushi Cu-Pb-Zn | Page 169 | Krahulec (2018) | Unclassified |  | The USGS deposit model 32c reference is Cox and Bernstein (1986)

## Descr_Sum
OBJECTID | Site_ID | Ftr_ID | Last_Updt | Descr_Type | Descr | Ref_ID | Remarks
1 | TX00005 | Mo00233 | 2020-06-16 | GeolMinOcc | “The Round Top rhyolite was divided into five different alteration phases based on the intensity of hematitic and hydrothermal alteration: gray rhyolite, pink rhyolite, red rhyolite tan rhyolite and brown rhyolite in the order of least to most altered. Hematitic alteration is a replacement of the magnetite by hematite and gives the rhyolite a red to pink color. Hydrothermal alteration was late and gives the rhyolite a tan to brown color. Mostly unaltered, gray rhyolite was also documented. Initial geochemical test work, presented in Section 13, suggests that the gray and pink rhyolite units have the highest REE content, averaging between 554 and 615 parts per million (ppm) total REE + Yttrium (Y). Red and tan rhyolites, which may be strongly vapor-phase altered, contain about 8% lower abundance of REE and the brown rhyolite, which may be altered hydrothermally or by groundwater, contains about 23% less REE than the gray and pink varieties.” | Hulse and others (2014)
2 | UT00004 | Mf00589 | 2020-02-28 | Loc_Pt | "The Apex Mine (also called the Dixie Mine) is located on the east flank of the Beaver Dam Mountains in Washington County, Utah, about 22.5 km west of St. George and 9 km north of the Arizona border. The main adit is at an elevation of 1,656 m, lat 37˚4'11"N. and long 113˚48'14" W. (NE 1/4 SW 1/4 sec. 6, T. 43 S., R. 17 W.)." | Bernstein (1986)
3 | UT00004 | Mf00589 | 2020-02-28 | Loc_Pt | “The old mine workings consisted of 2 adits, eight levels of tunnels, an inclined shaft and a vertical shaft. The mine was developed to a depth of 1440 feet below the vein outcrop.” | Olsen and others (1988)

## GeolMinOcc
OBJECTID | Site_ID | Ftr_ID | Ftr_Name | Last_Updt | Ftr_Type | Commodity | Value_Mat | Assoc_Mat | Min_Style | Min_Age | Host_Age | Host_Name | Host_Litho | Alteration | Ref_ID | Remarks
1 | TX00005 | Mo00233 | Round Top, Round Top deposit | 2020-12-20 | Deposit | aluminum; beryllium; gallium; hafnium; iron; lithium; magnesium; manganese; niobium; potassium; rare-earth elements; scandium; sodium; tantalum; thorium; tin; uranium; yttrium; zirconium | aeschynite-(Ce); ancylite-(La); bastnaesite; behoite (1); bertrandite (1); cerfluorite; cerianite-(Ce); chrysoberyl (1); cryolite; fluorite (1); goethite; hematite; limonite; phenakite (1); trioctahedral Li-mica; xenotime; yttrocerite; yttrofluorite; zircon | Fe-rich biotite; garnet (1) | disseminated | Tertiary | 36.2 Ma | Round Top Mountain rhyolite (1) | rhyolite | bleaching (2); clay; hematite; kaolinite | Hulse and others (2019) | (1) McLemore (2010); (2) Price and others (1990)
2 | UT00004 | Mo00838 | Apex, Apex deposit | 2020-12-22 | Deposit | arsenic; copper; gallium; germanium; iron; lead; silver; zinc | adamite; anglesite; aurichalcite; azurite; brochantite; cerussite; chalcopyrite; chrysocolla; conichalcite; covellite; cuprite; galena; goethite; hematite; hydrozincite; jarosite; limonite; malachite; native copper; rosasite; sphalerite | black manganese oxides; goyazite-svanbergite; pyrite; quartz | bleb; breccia; disseminated; fracture filling; massive; stringer; vein; vug |  | Pennsylvanian | Callville Limestone | dolomite; limestone | dolomitization; silicification | Bernstein (1986)
3 | UT00004 | Mo00849 | Apex, Apex surface dumps | 2020-12-22 | Deposit | copper; gallium; germanium | adamite; anglesite; aurichalcite; azurite; brochantite; cerussite; chalcopyrite; chrysocolla; conichalcite; covellite; cuprite; galena; goethite; hematite; hydrozincite; jarosite; limonite; malachite; native copper; rosasite; sphalerite | black manganese oxides; goyazite-svanbergite; pyrite; quartz | bleb; breccia; disseminated; fracture filling; massive; stringer; vein; vug |  | Pennsylvanian | Callville Limestone | dolomite; limestone | dolomitization; silicification | Bernstein (1986)

## History
OBJECTID | Site_ID | Ftr_ID | Ftr_Name | Last_Updt | Status | StatDetail | Year_From | Year_To | Ref_Detail | Ref_ID | Remarks
1 | TX00005 | Mo00233 | Round Top, Round Top deposit | 2020-06-16 | Exploration | Exploration at the site has consisted of drilling, gravity surveys, surface sampling, and stream sediment surveys | 1970 | 2019 | Page 30 | Hulse and others (2019)
2 | TX00005 | Mo00233 | Round Top, Round Top deposit | 2020-09-23 | Evaluation | NI 43-101 compliant report released | 2014 | 2014 |  | Hulse and others (2014)
3 | TX00005 | Mo00233 | Round Top, Round Top deposit | 2020-09-23 | Evaluation | NI 43-101 compliant report released | 2019 | 2019 |  | Hulse and others (2019)
4 | TX00005 | Mo00233 | Round Top, Round Top deposit | 2020-09-23 | Evaluation | NI 43-101 compliant report released | 2012 | 2012 |  | Hulse and others (2012)
5 | UT00003 | Mr00187 | Tutsagubet Mining District | 2020-07-10 | Active | The district was worked intermittently between 1884 to 1962, where the Apex underground mine was the only significant deposit | 1884 | 1962 | Page 169 | Krahulec (2018)
6 | UT00003 | Mr00187 | Tutsagubet Mining District | 2020-02-28 | Discovery | Copper was discovered in 1872 | 1872 | 1872 | Page 532 | Olsen and others (1988)
7 | UT00003 | Mr00187 | Tutsagubet Mining District | 2020-07-10 | Discovery | The mining district was organized in 1883 | 1883 | 1983 | Page169 | Krahulec (2018)
8 | UT00004 | Mf00589 | Apex, Apex mine | 2020-02-28 | Active | The mine was in intermittent operations from 1884 to 1962, producing Cu-Pb-Ag with minor amounts of Au, Zn (unreported) | 1884 | 1986 | Page 1 | Bernstein (1986)
9 | UT00004 | Mf00589 | Apex, Apex mine | 2020-04-02 | Discovery | Significant amounts of Ga-Ge were discovered in the 1950s | 1950 | 1959 | Page 532 | Olsen and others (1988)
10 | UT00004 | Mf00589 | Apex, Apex mine | 2020-02-28 | Active | The mine went into operation as the world's first primary producer of Ga-Ge | 1985 | 1986 | Page 531 | Olsen and others (1988)

## Loc_Poly
OBJECTID | Site_ID | Ftr_ID | Ftr_Name | Last_Updt | Remarks | Area_SqKm | Area_Acres | Shape_Length | Shape_Area
1 | TX00001 | Mr00176 | Sierra Blanca mining area | 2019-10-17 |  | 48.07315 | 11879.13 | 0.2482337 | 0.00455266
2 | TX00005 | Mo00233 | Round Top, Round Top deposit | 2020-06-17 | Polygon represents the measured plus indicated resource classification of the deposit | 0.8980242 | 221.9066 | 0.05870629 | 8.505517e-05
3 | TX00005 | Mo00233 | Round Top, Round Top deposit | 2020-09-04 | Polygon represents the inferred resource classification of the deposit | 0.4222265 | 104.3344 | 0.06289023 | 3.998977e-05
4 | UT00003 | Mr00187 | Tutsagubet Mining District | 2020-12-22 |  | 190.9801 | 47192.2 | 0.5152537 | 0.01936039
5 | UT00004 | Mo00849 | Apex, Apex surface dumps | 2020-02-28 |  | 0.01913616 | 4.728648 | 0.009422459 | 1.938934e-06

## Loc_Poly_Sw
OBJECTID | Ftr_ID | Ftr_Name | Last_Updt | State | County | Loc_Date | Ref_Detail | Ref_ID | Remarks | Area_SqKm | Area_Acres | Shape_Length | Shape_Area

## Loc_Pt
OBJECTID | MinReg_ID | Site_ID | Ftr_ID | Ftr_Name | Other_Name | Last_Updt | Ftr_Group | Ftr_Type | Commodity | Lat_WGS84 | Long_WGS84 | Pt_Def | Poly_Def | State | County | Loc_Scale | Loc_Date | Ref_Detail | Ref_ID | Remarks | Loc_Poly
1 | Mr00176 | TX00001 | Mr00176 | Sierra Blanca mining area |  | 2020-12-18 | Mineral Region | Area | aluminum; beryllium; gallium; hafnium; iron; lithium; magnesium; manganese; niobium; potassium; rare-earth elements; scandium; sodium; tantalum; thorium; tin; uranium; yttrium; zirconium | 31.2657 | -105.4451 | Approximate center of the polygon | Approximate extent of region on the map | TX | Hudspeth | Small (<1:250,000) | 1983 | Plate 1 | Henry and others (1983) | All commodities referenced from Hulse and others (2019) | Yes
2 | Mr00176 | TX00005 | Mo00233 | Round Top, Round Top deposit |  | 2020-12-18 | Mineral Occurrence | Deposit | aluminum; beryllium; gallium; hafnium; iron; lithium; magnesium; manganese; niobium; potassium; rare-earth elements; scandium; sodium; tantalum; thorium; tin; uranium; yttrium; zirconium | 31.2767 | -105.4762 | Approximate center of the polygons | Approximate extent of measured plus indicated and inferred resource classifications on the map | TX | Hudspeth | Large (>1:24,000) | 2019 | Page 94, Figure 14-9 | Hulse and others (2019) |  | Yes
3 | Mr00187 | UT00003 | Mr00187 | Tutsagubet Mining District |  | 2020-11-23 | Mineral Region | Mining District | arsenic (1); copper; gallium; germanium; iron (1); lead (1); silver (1); zinc (1) | 37.108 | -113.877 | Approximate center of the polygon | Approximate extent of the mining district from imported GIS layer | UT | Washington |  | 2018 | Utah mining district GIS layer | Utah Geological Survey (2020) | (1) Bernstein (1986); Imported data from Utah Geological Survey | Yes
4 | Mr00187 | UT00004 | Mf00589 | Apex, Apex mine | Dixie mine | 2020-12-22 | Mine Feature | Adit | copper (1); gallium (1); germanium (1); lead (1); silver (1) | 37.0697 | -113.8039 | Coordinates were provided from the source document |  | UT | Washington |  | 1986 | Page 1 | Bernstein (1986) |  | No
5 | Mr00187 | UT00004 | Mo00838 | Apex, Apex deposit |  | 2021-01-19 | Mineral Occurrence | Deposit | arsenic (1); copper (1); gallium (1); germanium (1); iron (1); lead (1); silver (1); zinc (1) | 37.0697 | -113.8039 | Same location as the Apex mine (Mf00589) |  | UT | Washington |  | 1986 | Page 1 | Bernstein (1986) |  | No
6 | Mr00187 | UT00004 | Mo00849 | Apex, Apex surface dumps |  | 2021-01-19 | Mineral Occurrence | Deposit | copper (1); gallium (1); germanium (1) | 37.0695 | -113.8057 | Approximate location of Adit label on map | Approximate extent of the tailings on the map | UT | Washington | Large (>1:24,000) | 1986 | Page 4, Figure 3 | Bernstein (1986) | Adjusted location using Esri imagery [Esri (2020)] | Yes

## Production
OBJECTID | Site_ID | Ftr_ID | Ftr_Name | Last_Updt | Assoc_Dep | Material | Year_From | Year_To | Mat_Type | Mat_Amnt | Mat_Units | Grade | Grade_Unit | CutOffGrad | CutOffUnit | Contained | Cont_Units | MatAmntSI | MatUnitsSI | GradeSI | GradUnitSI | COG_SI | COU_SI | CntSIComAm | CntSIComUt | CntSICom | Ref_Detail | Ref_ID | Remarks
1 | UT00004 | Mf00589 | Apex, Apex mine | 2021-01-19 | -1111 | germanium (Ge) | 1986 | 1986 | commodity | 5634 | pounds |  |  |  |  | 5634 | pounds | 2.2556111 | metric tons |  |  |  |  | 2.2556111 | metric tons | Ge | Page 169 | Krahulec (2018)
2 | UT00004 | Mf00589 | Apex, Apex mine | 2021-01-19 | -1111 | gallium (Ga) | 1986 | 1986 | commodity | 1645 | pounds |  |  |  |  | 1645 | pounds | 0.7462111 | metric tons |  |  |  |  | 0.7462111 | metric tons | Ga | Page 169 | Krahulec (2018)
3 | UT00004 | Mf00589 | Apex, Apex mine | 2020-02-28 | Mo00838 | silver (Ag) | 1884 | 1962 | commodity | 180000 | troy ounces |  |  |  |  | 180000 | troy ounces | 5.6111 | metric tons |  |  |  |  | 5.6111 | metric tons | Ag | Page 1 | Bernstein (1986)
4 | UT00004 | Mf00589 | Apex, Apex mine | 2020-07-10 | Mo00838 | copper (Cu) | 1884 | 1986 | commodity | 7102.111 | metric tons |  |  |  |  | 7102.111 | metric tons | 7102.111 | metric tons |  |  |  |  | 7102.111 | metric tons | Cu | Page1; Page 169 | Bernstein (1986); Krahulec (2018) | Values calculated from multiple sources
5 | UT00004 | Mf00589 | Apex, Apex mine | 2020-02-28 | Mo00838 | lead (Pb) | 1884 | 1962 | commodity | 400 | metric tons |  |  |  |  | 400 | metric tons | 400 | metric tons |  |  |  |  | 400 | metric tons | Pb | Page 1 | Bernstein (1986)

## References
OBJECTID | Ref_ID | Reference | Last_Updt
1 | Bernstein (1986) | Bernstein, L.R., 1986, Geology and mineralogy of the Apex germanium gallium mine, Washington County, Utah: U.S. Geologic Survey Bulletin 1577, 9 p., https://doi.org/10.3133/b1577. | 2020-12-22
2 | Cox and Bernstein (1986) | Cox, D.P., Bernstein, L.R., 1986, Descriptive model of Kipushi Cu-Pb-Zn, in Cox, D.P., and Singer, D.A., eds., Mineral deposit models: U.S. Geological Survey Bulletin 1693, p. 227, https://doi.org/10.3133/b1693. | 2020-12-22
3 | Esri (2020) | Esri, 2020, World imagery: Esri, https://services.arcgisonline.com/ArcGIS/rest/services/World_Imagery/MapServer. | 2020-12-17
4 | Henry and others (1983) | Henry, C.D., Price, J.G., and Hutchins, M.F., 1983, Mineral resource areas of the Basin and Range Province of Texas: U.S. Geological Survey Open-File Report 83-709, 8 p., scale 1:500,000, https://doi.org/10.3133/ofr83709. | 2020-06-17
5 | Hulse and others (2012) | Hulse, D.E., Newton, M.C., III, Malhotra, D., and Black, Z.J., 2012, NI 43-101 Preliminary economic assessment Round Top project, Sierra Blanca, Texas, prepared for Texas Rare Earth Resources [Filing date June 25, 2012]: Gustavson Associates, LLC, 153 p., accessed April 24, 2018, at https://sedar.com. | 2021-01-20
6 | Hulse and others (2014) | Hulse, D.E., Newton, M.C., III, and Malhotra, D., 2014, Amended NI 43-101 preliminary economic assessment Round Top project, Sierra Blanca, Texas, prepared for Texas Rare Earth Resources [Effective date November 30, 2013]: Gustavson Associates, LLC, 206 p., accessed April 24, 2018, at https://sedar.com. | 2021-01-20
7 | Hulse and others (2019) | Hulse, D.E., Malhotra, D., Matthews, T., and Emanuel, C., 2019, NI 43-101 preliminary economic assessment Round Top project, Sierra Blanca, Texas, prepared for USA Rare Earth LLC and Texas Mineral Resources Corp. [Filing date July 1, 2019]: Gustavson Associates, LLC, 218 p., accessed October 17, 2019, at http://usarareearth.com/. | 2020-07-02
8 | Krahulec (2018) | Krahulec, K., 2018, Utah mining districts: Utah Geological Survey Open-File Report 695, 191 p., scale 1:1,000,000, https://ugspub.nr.utah.gov/publications/open_file_reports/ofr-695.pdf. | 2020-07-10
9 | McLemore (2010) | McLemore, V.T., 2010, Beryllium resources in New Mexico and adjacent areas: New Mexico Bureau of Geology and Mineral Resources Open-File Report 533, 105 p., https://geoinfo.nmt.edu/publications/openfile/downloads/500-599/533/ofr_533.pdf. | 2021-01-20
10 | McLemore (2018) | McLemore, V.T., 2018, Rare earth elements (REE) deposits associated with Great Plain margin deposits (alkaline-related), southwestern United States and eastern Mexico: Resources, v. 7, no. 1, 8 p., https://doi.org/10.3390/resources7010008. | 2021-01-20
11 | Olsen and others (1988) | Olsen, T.M., Voelker, D.E., Smith, R.A., 1988, Gallium and germanium extraction from the Apex mine ore in Proceedings of a Symposium on Precious and Rare Metals, Albuquerque, New Mexico: Precious and Rare Metal Technologies, v. 5, p. 531-543. | 2021-01-19
12 | Price and others (1990) | Price, J.G., Rubin, J.N., Henry, C.D., Pinkston, T.L., Tweedy, S.W., and Koppenaal, D.W., 1990, Rare-metal enriched peraluminous rhyolites in a continental arc, Sierra Blanca area, Trans-Pecos Texas—Chemical modification by vapor-phase crystallization, in Stein, H.J., and Hannah, J.L., eds., Ore-bearing Granite Systems Petrogenesis and Mineralizing Processes: Geological Society of America Special Paper v. 246, p. 103–120, https://doi.org/10.1130/SPE246-p103. | 2020-12-18
13 | Utah Geological Survey (2020) | Utah Geological Survey, 2020, Utah mining districts GIS data: Utah Geological Survey, accessed October 22, 2020, at https://geology.utah.gov/apps/blm_mineral/. | 2020-11-23

## Resources
OBJECTID | Site_ID | Ftr_ID | Ftr_Name | Last_Updt | Material | Rsrc_Date | Mat_Type | Mat_Amnt | Mat_Units | Grade | Grade_Unit | CutOffGrad | CutOffUnit | Contained | Cont_Units | MatAmntSI | MatUnitsSI | GradeSI | GradUnitSI | COG_SI | COU_SI | CntSIComAm | CntSIComUt | CntSICom | Rsrc_Class | Rsrc_Descr | Rsrc_Code | Ref_Detail | Ref_ID | Remarks
1 | TX00005 | Mo00233 | Round Top, Round Top deposit | 2020-09-18 | potassium (K) | 2019 | ore | -364000000 | metric tons | 3.3 | percent | 16 | $US per ton NSR | 12000000.1 | metric tons | -364000000 | metric tons | 3.3 | percent | 18.111 | $US per metric ton NSR | 12000000.1 | metric tons | K | Measured plus Indicated | Resources | CIM | Page 96, Table 14-10 | Hulse and others (2019) | Mat_Amnt assumed as X1000 from reported value
2 | TX00005 | Mo00233 | Round Top, Round Top deposit | 2020-09-18 | dysprosium (Dy) | 2019 | ore | -735000000 | metric tons | 29.61 | parts per million | 16 | $US per ton NSR | 21800.111 | metric tons | -735000000 | metric tons | 29.61111 | kilograms per metric ton | 18.111 | $US per metric ton NSR | 21800.111 | metric tons | Dy | Inferred | Resources | CIM | Page 96, Table 14-10 | Hulse and others (2019) | Mat_Amnt assumed as X1000 from reported value
3 | TX00005 | Mo00233 | Round Top, Round Top deposit | 2020-09-18 | niobium (Nb) | 2019 | ore | -364000000 | metric tons | 164.58 | parts per million | 16 | $US per ton NSR | 59900.111 | metric tons | -364000000 | metric tons | 164.58111 | kilograms per metric ton | 18.111 | $US per metric ton NSR | 59900.111 | metric tons | Nb | Measured plus Indicated | Resources | CIM | Page 96, Table 14-10 | Hulse and others (2019) | Mat_Amnt assumed as X1000 from reported value
4 | TX00005 | Mo00233 | Round Top, Round Top deposit | 2020-09-18 | terbium (Tb) | 2019 | ore | -364000000 | metric tons | 3.46 | parts per million | 16 | $US per ton NSR | 1260.111 | metric tons | -364000000 | metric tons | 3.46111 | kilograms per metric ton | 18.111 | $US per metric ton NSR | 1260.111 | metric tons | Tb | Measured plus Indicated | Resources | CIM | Page 96, Table 14-10 | Hulse and others (2019) | Mat_Amnt assumed as X1000 from reported value
5 | TX00005 | Mo00233 | Round Top, Round Top deposit | 2020-09-18 | niobium (Nb) | 2019 | ore | -735000000 | metric tons | 46.52 | parts per million | 16 | $US per ton NSR | 34200.111 | metric tons | -735000000 | metric tons | 46.52111 | kilograms per metric ton | 18.111 | $US per metric ton NSR | 34200.111 | metric tons | Nb | Inferred | Resources | CIM | Page 96, Table 14-10 | Hulse and others (2019) | Mat_Amnt assumed as X1000 from reported value
6 | TX00005 | Mo00233 | Round Top, Round Top deposit | 2020-09-18 | yttrium (Y) | 2019 | ore | -364000000 | metric tons | 213.97 | parts per million | 16 | $US per ton NSR | 77900.111 | metric tons | -364000000 | metric tons | 213.97111 | kilograms per metric ton | 18.111 | $US per metric ton NSR | 77900.111 | metric tons | Y | Measured plus Indicated | Resources | CIM | Page 96, Table 14-10 | Hulse and others (2019) | Mat_Amnt assumed as X1000 from reported value
7 | TX00005 | Mo00233 | Round Top, Round Top deposit | 2020-09-18 | lutetium (Lu) | 2019 | ore | -364000000 | metric tons | 8.79 | parts per million | 16 | $US per ton NSR | 3200.111 | metric tons | -364000000 | metric tons | 8.79111 | kilograms per metric ton | 18.111 | $US per metric ton NSR | 3200.111 | metric tons | Lu | Measured plus Indicated | Resources | CIM | Page 96, Table 14-10 | Hulse and others (2019) | Mat_Amnt assumed as X1000 from reported value
8 | TX00005 | Mo00233 | Round Top, Round Top deposit | 2020-09-18 | uranium (U) | 2019 | ore | -364000000 | metric tons | 31.77 | parts per million | 16 | $US per ton NSR | 11600.111 | metric tons | -364000000 | metric tons | 31.77111 | kilograms per metric ton | 18.111 | $US per metric ton NSR | 11600.111 | metric tons | U | Measured plus Indicated | Resources | CIM | Page 96, Table 14-10 | Hulse and others (2019) | Mat_Amnt assumed as X1000 from reported value
9 | TX00005 | Mo00233 | Round Top, Round Top deposit | 2021-01-20 | terbium (Tb) | 2019 | ore | -735000000 | metric tons | 3.3 | parts per million | 16 | $US per ton NSR | 2430.111 | metric tons | -735000000 | metric tons | 3.30111 | kilograms per metric ton | 18.111 | $US per metric ton NSR | 2430.111 | metric tons | Tb | Inferred | Resources | CIM | Page 96, Table 14-10 | Hulse and others (2019) | Mat_Amnt assumed as X1000 from reported value; Grade reported as 3.30 ppm
10 | TX00005 | Mo00233 | Round Top, Round Top deposit | 2020-09-18 | hafnium (Hf) | 2019 | ore | -735000000 | metric tons | 77.33 | parts per million | 16 | $US per ton NSR | 56800.111 | metric tons | -735000000 | metric tons | 77.33111 | kilograms per metric ton | 18.111 | $US per metric ton NSR | 56800.111 | metric tons | Hf | Inferred | Resources | CIM | Page 96, Table 14-10 | Hulse and others (2019) | Mat_Amnt assumed as X1000 from reported value
11 | TX00005 | Mo00233 | Round Top, Round Top deposit | 2020-09-18 | lithium (Li) | 2019 | ore | -364000000 | metric tons | 458.33 | parts per million | 16 | $US per ton NSR | 167000.111 | metric tons | -364000000 | metric tons | 458.33111 | kilograms per metric ton | 18.111 | $US per metric ton NSR | 167000.111 | metric tons | Li | Measured plus Indicated | Resources | CIM | Page 96, Table 14-10 | Hulse and others (2019) | Mat_Amnt assumed as X1000 from reported value
12 | TX00005 | Mo00233 | Round Top, Round Top deposit | 2020-09-18 | praseodymium (Pr) | 2019 | ore | -364000000 | metric tons | 10.27 | parts per million | 16 | $US per ton NSR | 3740.111 | metric tons | -364000000 | metric tons | 10.27111 | kilograms per metric ton | 18.111 | $US per metric ton NSR | 3740.111 | metric tons | Pr | Measured plus Indicated | Resources | CIM | Page 96, Table 14-10 | Hulse and others (2019) | Mat_Amnt assumed as X1000 from reported value
13 | TX00005 | Mo00233 | Round Top, Round Top deposit | 2020-09-18 | manganese (Mn) | 2019 | ore | -364000000 | metric tons | 471.28 | parts per million | 16 | $US per ton NSR | 172000.111 | metric tons | -364000000 | metric tons | 471.28111 | kilograms per metric ton | 18.111 | $US per metric ton NSR | 172000.111 | metric tons | Mn | Measured plus Indicated | Resources | CIM | Page 96, Table 14-10 | Hulse and others (2019) | Mat_Amnt assumed as X1000 from reported value
14 | TX00005 | Mo00233 | Round Top, Round Top deposit | 2020-09-18 | tantalum (Ta) | 2014 | ore | -479752000 | tonnes | 67.2 | grams per tonne | 428 | grams per tonne Y Eq | 32200.111 | tonnes | -479752000 | metric tons | 67.2 | grams per metric ton | 428 | grams per metric ton Y Eq | 32200.111 | metric tons | Ta | Measured plus Indicated | Resources | CIM | Page 91, Table 14-7 | Hulse and others (2014)
15 | TX00005 | Mo00233 | Round Top, Round Top deposit | 2020-09-18 | aluminum (Al) | 2019 | ore | -364000000 | metric tons | 6.56 | percent | 16 | $US per ton NSR | 23900000.1 | metric tons | -364000000 | metric tons | 6.56 | percent | 18.111 | $US per metric ton NSR | 23900000.1 | metric tons | Al | Measured plus Indicated | Resources | CIM | Page 96, Table 14-10 | Hulse and others (2019) | Mat_Amnt assumed as X1000 from reported value
16 | TX00005 | Mo00233 | Round Top, Round Top deposit | 2020-09-18 | scandium (Sc) | 2019 | ore | -364000000 | metric tons | 0.68 | parts per million | 16 | $US per ton NSR | 250.111 | metric tons | -364000000 | metric tons | 0.68111 | kilograms per metric ton | 18.111 | $US per metric ton NSR | 250.111 | metric tons | Sc | Measured plus Indicated | Resources | CIM | Page 96, Table 14-10 | Hulse and others (2019) | Mat_Amnt assumed as X1000 from reported value
17 | TX00005 | Mo00233 | Round Top, Round Top deposit | 2020-09-18 | scandium (Sc) | 2019 | ore | -735000000 | metric tons | 0.71 | parts per million | 16 | $US per ton NSR | 520.111 | metric tons | -735000000 | metric tons | 0.71111 | kilograms per metric ton | 18.111 | $US per metric ton NSR | 520.111 | metric tons | Sc | Inferred | Resources | CIM | Page 96, Table 14-10 | Hulse and others (2019) | Mat_Amnt assumed as X1000 from reported value
18 | TX00005 | Mo00233 | Round Top, Round Top deposit | 2020-09-18 | zirconium (Zr) | 2019 | ore | -364000000 | metric tons | 1104.09 | parts per million | 16 | $US per ton NSR | 402000.111 | metric tons | -364000000 | metric tons | 1104.09111 | kilograms per metric ton | 18.111 | $US per metric ton NSR | 402000.111 | metric tons | Zr | Measured plus Indicated | Resources | CIM | Page 96, Table 14-10 | Hulse and others (2019) | Mat_Amnt assumed as X1000 from reported value
19 | TX00005 | Mo00233 | Round Top, Round Top deposit | 2020-09-18 | hafnium (Hf) | 2019 | ore | -364000000 | metric tons | 79.36 | parts per million | 16 | $US per ton NSR | 28900.111 | metric tons | -364000000 | metric tons | 79.36111 | kilograms per metric ton | 18.111 | $US per metric ton NSR | 28900.111 | metric tons | Hf | Measured plus Indicated | Resources | CIM | Page 96, Table 14-10 | Hulse and others (2019) | Mat_Amnt assumed as X1000 from reported value
20 | TX00005 | Mo00233 | Round Top, Round Top deposit | 2021-01-20 | thorium (Th) | 2014 | ore | -341898000 | tonnes | 176.13 | grams per tonne | 428 | grams per tonne Y Eq | 60218.111 | tonnes | -341898000 | metric tons | 176.13 | grams per metric ton | 428 | grams per metric ton Y Eq | 60218.111 | metric tons | Th | Inferred | Resources | CIM | Page 91, Table 14-7 | Hulse and others (2014)
21 | TX00005 | Mo00233 | Round Top, Round Top deposit | 2020-09-18 | praseodymium (Pr) | 2019 | ore | -735000000 | metric tons | 9.97 | parts per million | 16 | $US per ton NSR | 7330.111 | metric tons | -735000000 | metric tons | 9.97111 | kilograms per metric ton | 18.111 | $US per metric ton NSR | 7330.111 | metric tons | Pr | Inferred | Resources | CIM | Page 96, Table 14-10 | Hulse and others (2019) | Mat_Amnt assumed as X1000 from reported value
22 | TX00005 | Mo00233 | Round Top, Round Top deposit | 2020-09-18 | tin (Sn) | 2019 | ore | -364000000 | metric tons | 137.51 | parts per million | 16 | $US per ton NSR | 50100.111 | metric tons | -364000000 | metric tons | 137.51111 | kilograms per metric ton | 18.111 | $US per metric ton NSR | 50100.111 | metric tons | Sn | Measured plus Indicated | Resources | CIM | Page 96, Table 14-10 | Hulse and others (2019) | Mat_Amnt assumed as X1000 from reported value
23 | TX00005 | Mo00233 | Round Top, Round Top deposit | 2020-09-18 | sodium (Na) | 2019 | ore | -735000000 | metric tons | 0.95 | percent | 16 | $US per ton NSR | 7000000.111 | metric tons | -735000000 | metric tons | 0.95 | percent | 18.111 | $US per metric ton NSR | 7000000.111 | metric tons | Na | Inferred | Resources | CIM | Page 96, Table 14-10 | Hulse and others (2019) | Mat_Amnt assumed as X1000 from reported value
24 | TX00005 | Mo00233 | Round Top, Round Top deposit | 2020-09-18 | gallium (Ga) | 2019 | ore | -364000000 | metric tons | 65.8 | parts per million | 16 | $US per ton NSR | 24000.111 | metric tons | -364000000 | metric tons | 65.8111 | kilograms per metric ton | 18.111 | $US per metric ton NSR | 24000.111 | metric tons | Ga | Measured plus Indicated | Resources | CIM | Page 96, Table 14-10 | Hulse and others (2019) | Mat_Amnt assumed as X1000 from reported value
25 | TX00005 | Mo00233 | Round Top, Round Top deposit | 2020-09-18 | neodymium (Nd) | 2019 | ore | -735000000 | metric tons | 27.55 | parts per million | 16 | $US per ton NSR | 20200.111 | metric tons | -735000000 | metric tons | 27.55111 | kilograms per metric ton | 18.111 | $US per metric ton NSR | 20200.111 | metric tons | Nd | Inferred | Resources | CIM | Page 96, Table 14-10 | Hulse and others (2019) | Mat_Amnt assumed as X1000 from reported value
26 | TX00005 | Mo00233 | Round Top, Round Top deposit | 2020-09-18 | beryllium (Be) | 2019 | ore | -364000000 | metric tons | 32.15 | parts per million | 16 | $US per ton NSR | 11700.111 | metric tons | -364000000 | metric tons | 32.15111 | kilograms per metric ton | 18.111 | $US per metric ton NSR | 11700.111 | metric tons | Be | Measured plus Indicated | Resources | CIM | Page 96, Table 14-10 | Hulse and others (2019) | Mat_Amnt assumed as X1000 from reported value
27 | TX00005 | Mo00233 | Round Top, Round Top deposit | 2020-09-18 | uranium (U) | 2019 | ore | -735000000 | metric tons | 8.38 | parts per million | 16 | $US per ton NSR | 6160.111 | metric tons | -735000000 | metric tons | 8.38111 | kilograms per metric ton | 18.111 | $US per metric ton NSR | 6160.111 | metric tons | U | Inferred | Resources | CIM | Page 96, Table 14-10 | Hulse and others (2019) | Mat_Amnt assumed as X1000 from reported value
28 | TX00005 | Mo00233 | Round Top, Round Top deposit | 2020-09-18 | zirconium (Zr) | 2019 | ore | -735000000 | metric tons | 1049.38 | parts per million | 16 | $US per ton NSR | 771000.111 | metric tons | -735000000 | metric tons | 1049.38111 | kilograms per metric ton | 18.111 | $US per metric ton NSR | 771000.111 | metric tons | Zr | Inferred | Resources | CIM | Page 96, Table 14-10 | Hulse and others (2019) | Mat_Amnt assumed as X1000 from reported value
29 | TX00005 | Mo00233 | Round Top, Round Top deposit | 2020-09-18 | potassium (K) | 2019 | ore | -735000000 | metric tons | 3.21 | percent | 16 | $US per ton NSR | 23600000.1 | metric tons | -735000000 | metric tons | 3.21 | percent | 18.111 | $US per metric ton NSR | 23600000.1 | metric tons | K | Inferred | Resources | CIM | Page 96, Table 14-10 | Hulse and others (2019) | Mat_Amnt assumed as X1000 from reported value
30 | TX00005 | Mo00233 | Round Top, Round Top deposit | 2020-09-18 | sodium (Na) | 2019 | ore | -364000000 | metric tons | 3.77 | percent | 16 | $US per ton NSR | 13700000.1 | metric tons | -364000000 | metric tons | 3.77 | percent | 18.111 | $US per metric ton NSR | 13700000.1 | metric tons | Na | Measured plus Indicated | Resources | CIM | Page 96, Table 14-10 | Hulse and others (2019) | Mat_Amnt assumed as X1000 from reported value
31 | TX00005 | Mo00233 | Round Top, Round Top deposit | 2020-09-18 | tin (Sn) | 2019 | ore | -735000000 | metric tons | 134.94 | parts per million | 16 | $US per ton NSR | 99200.111 | metric tons | -735000000 | metric tons | 134.94111 | kilograms per metric ton | 18.111 | $US per metric ton NSR | 99200.111 | metric tons | Sn | Inferred | Resources | CIM | Page 96, Table 14-10 | Hulse and others (2019) | Mat_Amnt assumed as X1000 from reported value
32 | TX00005 | Mo00233 | Round Top, Round Top deposit | 2020-09-18 | yttrium (Y) | 2019 | ore | -735000000 | metric tons | 195.84 | parts per million | 16 | $US per ton NSR | 144000.111 | metric tons | -735000000 | metric tons | 195.84111 | kilograms per metric ton | 18.111 | $US per metric ton NSR | 144000.111 | metric tons | Y | Inferred | Resources | CIM | Page 96, Table 14-10 | Hulse and others (2019) | Mat_Amnt assumed as X1000 from reported value
33 | TX00005 | Mo00233 | Round Top, Round Top deposit | 2020-09-18 | iron (Fe) | 2019 | ore | -364000000 | metric tons | 1.04 | percent | 16 | $US per ton NSR | 3790000.111 | metric tons | -364000000 | metric tons | 1.04 | percent | 18.111 | $US per metric ton NSR | 3790000.111 | metric tons | Fe | Measured plus Indicated | Resources | CIM | Page 96, Table 14-10 | Hulse and others (2019) | Mat_Amnt assumed as X1000 from reported value
34 | TX00005 | Mo00233 | Round Top, Round Top deposit | 2020-09-18 | samarium (Sm) | 2019 | ore | -735000000 | metric tons | 9.85 | parts per million | 16 | $US per ton NSR | 7240.111 | metric tons | -735000000 | metric tons | 9.85111 | kilograms per metric ton | 18.111 | $US per metric ton NSR | 7240.111 | metric tons | Sm | Inferred | Resources | CIM | Page 96, Table 14-10 | Hulse and others (2019) | Mat_Amnt assumed as X1000 from reported value
35 | TX00005 | Mo00233 | Round Top, Round Top deposit | 2020-09-18 | dysprosium (Dy) | 2019 | ore | -364000000 | metric tons | 30.33 | parts per million | 16 | $US per ton NSR | 11000.111 | metric tons | -364000000 | metric tons | 30.33111 | kilograms per metric ton | 18.111 | $US per metric ton NSR | 11000.111 | metric tons | Dy | Measured plus Indicated | Resources | CIM | Page 96, Table 14-10 | Hulse and others (2019) | Mat_Amnt assumed as X1000 from reported value
36 | TX00005 | Mo00233 | Round Top, Round Top deposit | 2020-09-18 | beryllium (Be) | 2019 | ore | -735000000 | metric tons | 18.22 | parts per million | 16 | $US per ton NSR | 13400.111 | metric tons | -735000000 | metric tons | 18.22111 | kilograms per metric ton | 18.111 | $US per metric ton NSR | 13400.111 | metric tons | Be | Inferred | Resources | CIM | Page 96, Table 14-10 | Hulse and others (2019) | Mat_Amnt assumed as X1000 from reported value
37 | TX00005 | Mo00233 | Round Top, Round Top deposit | 2020-09-18 | lutetium (Lu) | 2019 | ore | -735000000 | metric tons | 8.49 | parts per million | 16 | $US per ton NSR | 6240.111 | metric tons | -735000000 | metric tons | 8.49111 | kilograms per metric ton | 18.111 | $US per metric ton NSR | 6240.111 | metric tons | Lu | Inferred | Resources | CIM | Page 96, Table 14-10 | Hulse and others (2019) | Mat_Amnt assumed as X1000 from reported value
38 | TX00005 | Mo00233 | Round Top, Round Top deposit | 2020-09-18 | tantalum (Ta) | 2014 | ore | -341898000 | tonnes | 66.4 | grams per tonne | 428 | grams per tonne Y Eq | 22700.111 | tonnes | -341898000 | metric tons | 66.4 | grams per metric ton | 428 | grams per metric ton Y Eq | 22700.111 | metric tons | Ta | Inferred | Resources | CIM | Page 91, Table 14-7 | Hulse and others (2014)
39 | TX00005 | Mo00233 | Round Top, Round Top deposit | 2020-09-18 | magnesium (Mg) | 2019 | ore | -364000000 | metric tons | 0.03 | percent | 16 | $US per ton NSR | 110000.111 | metric tons | -364000000 | metric tons | 0.03 | percent | 18.111 | $US per metric ton NSR | 110000.111 | metric tons | Mg | Measured plus Indicated | Resources | CIM | Page 96, Table 14-10 | Hulse and others (2019) | Mat_Amnt assumed as X1000 from reported value
40 | TX00005 | Mo00233 | Round Top, Round Top deposit | 2020-09-18 | iron (Fe) | 2019 | ore | -735000000 | metric tons | 0.82 | percent | 16 | $US per ton NSR | 6000000.111 | metric tons | -735000000 | metric tons | 0.82 | percent | 18.111 | $US per metric ton NSR | 6000000.111 | metric tons | Fe | Inferred | Resources | CIM | Page 96, Table 14-10 | Hulse and others (2019) | Mat_Amnt assumed as X1000 from reported value
41 | TX00005 | Mo00233 | Round Top, Round Top deposit | 2020-09-18 | neodymium (Nd) | 2019 | ore | -364000000 | metric tons | 27.88 | parts per million | 16 | $US per ton NSR | 10100.111 | metric tons | -364000000 | metric tons | 27.88111 | kilograms per metric ton | 18.111 | $US per metric ton NSR | 10100.111 | metric tons | Nd | Measured plus Indicated | Resources | CIM | Page 96, Table 14-10 | Hulse and others (2019) | Mat_Amnt assumed as X1000 from reported value
42 | TX00005 | Mo00233 | Round Top, Round Top deposit | 2020-09-18 | gallium (Ga) | 2019 | ore | -735000000 | metric tons | 16.96 | parts per million | 16 | $US per ton NSR | 12500.111 | metric tons | -735000000 | metric tons | 16.96111 | kilograms per metric ton | 18.111 | $US per metric ton NSR | 12500.111 | metric tons | Ga | Inferred | Resources | CIM | Page 96, Table 14-10 | Hulse and others (2019) | Mat_Amnt assumed as X1000 from reported value
43 | TX00005 | Mo00233 | Round Top, Round Top deposit | 2021-01-20 | thorium (Th) | 2014 | ore | -479752000 | tonnes | 178.66 | grams per tonne | 428 | grams per tonne Y Eq | 85712.111 | tonnes | -479752000 | metric tons | 178.66 | grams per metric ton | 428 | grams per metric ton Y Eq | 85712.111 | metric tons | Th | Measured plus Indicated | Resources | CIM | Page 91, Table 14-7 | Hulse and others (2014)
44 | TX00005 | Mo00233 | Round Top, Round Top deposit | 2020-09-18 | samarium (Sm) | 2019 | ore | -364000000 | metric tons | 10.06 | parts per million | 16 | $US per ton NSR | 3660.111 | metric tons | -364000000 | metric tons | 10.06111 | kilograms per metric ton | 18.111 | $US per metric ton NSR | 3660.111 | metric tons | Sm | Measured plus Indicated | Resources | CIM | Page 96, Table 14-10 | Hulse and others (2019) | Mat_Amnt assumed as X1000 from reported value
45 | TX00005 | Mo00233 | Round Top, Round Top deposit | 2020-09-18 | aluminum (Al) | 2019 | ore | -735000000 | metric tons | 6.52 | percent | 16 | $US per ton NSR | 47900000.1 | metric tons | -735000000 | metric tons | 6.52 | percent | 18.111 | $US per metric ton NSR | 47900000.1 | metric tons | Al | Inferred | Resources | CIM | Page 96, Table 14-10 | Hulse and others (2019) | Mat_Amnt assumed as X1000 from reported value
46 | TX00005 | Mo00233 | Round Top, Round Top deposit | 2020-09-18 | magnesium (Mg) | 2019 | ore | -735000000 | metric tons | 0.01 | percent | 16 | $US per ton NSR | 74000.111 | metric tons | -735000000 | metric tons | 0.01 | percent | 18.111 | $US per metric ton NSR | 74000.111 | metric tons | Mg | Inferred | Resources | CIM | Page 96, Table 14-10 | Hulse and others (2019) | Mat_Amnt assumed as X1000 from reported value
47 | TX00005 | Mo00233 | Round Top, Round Top deposit | 2020-09-18 | lithium (Li) | 2019 | ore | -735000000 | metric tons | 445.2 | parts per million | 16 | $US per ton NSR | 327000.111 | metric tons | -735000000 | metric tons | 445.2111 | kilograms per metric ton | 18.111 | $US per metric ton NSR | 327000.111 | metric tons | Li | Inferred | Resources | CIM | Page 96, Table 14-10 | Hulse and others (2019) | Mat_Amnt assumed as X1000 from reported value
48 | TX00005 | Mo00233 | Round Top, Round Top deposit | 2020-09-18 | manganese (Mn) | 2019 | ore | -735000000 | metric tons | 118.86 | parts per million | 16 | $US per ton NSR | 87400.111 | metric tons | -735000000 | metric tons | 118.86111 | kilograms per metric ton | 18.111 | $US per metric ton NSR | 87400.111 | metric tons | Mn | Inferred | Resources | CIM | Page 96, Table 14-10 | Hulse and others (2019) | Mat_Amnt assumed as X1000 from reported value
49 | UT00004 | Mo00838 | Apex, Apex deposit | 2020-04-02 | lead (Pb) | 1983 | ore | -242768 | short tons | 0.77 | percent |  |  | 1900.111 | short tons | -220239.111 | metric tons | 0.77 | percent |  |  | 1700.111 | metric tons | Pb | Unclassified | Unclassified |  | Page 5 | Bernstein (1986)
50 | UT00004 | Mo00838 | Apex, Apex deposit | 2020-12-22 | silver (Ag) | 1983 | ore | -242768 | short tons | 38 | parts per million |  |  | 9.2111 | short tons | -220239.111 | metric tons | 38.111 | kilograms per metric ton |  |  | 8.4111 | metric tons | Ag | Unclassified | Unclassified |  | Page 5 | Bernstein (1986)
51 | UT00004 | Mo00838 | Apex, Apex deposit | 2020-02-28 | zinc (Zn) | 1983 | ore | -242768 | short tons | 1.58 | percent |  |  | 3840.111 | short tons | -220239.111 | metric tons | 1.58 | percent |  |  | 3480.111 | metric tons | Zn | Unclassified | Unclassified |  | Page 5 | Bernstein (1986)
52 | UT00004 | Mo00838 | Apex, Apex deposit | 2020-02-28 | germanium (Ge) | 1983 | ore | -242768 | short tons | 0.064 | percent |  |  | 160.111 | short tons | -220239.111 | metric tons | 0.064 | percent |  |  | 140.111 | metric tons | Ge | Unclassified | Unclassified |  | Page 5 | Bernstein (1986)
53 | UT00004 | Mo00838 | Apex, Apex deposit | 2020-02-28 | copper (Cu) | 1983 | ore | -242768 | short tons | 1.63 | percent |  |  | 3960.111 | short tons | -220239.111 | metric tons | 1.63 | percent |  |  | 3590.111 | metric tons | Cu | Unclassified | Unclassified |  | Page 5 | Bernstein (1986)
54 | UT00004 | Mo00838 | Apex, Apex deposit | 2020-02-28 | iron (Fe) | 1983 | ore | -242768 | short tons | 16.73 | percent |  |  | 40620.111 | short tons | -220239.111 | metric tons | 16.73 | percent |  |  | 36850.111 | metric tons | Fe | Unclassified | Unclassified |  | Page 5 | Bernstein (1986)
55 | UT00004 | Mo00838 | Apex, Apex deposit | 2020-12-22 | gallium (Ga) | 1983 | ore | -242768 | short tons | 0.032 | percent |  |  | 78.111 | short tons | -220239.111 | metric tons | 0.032 | percent |  |  | 70.111 | metric tons | Ga | Unclassified | Unclassified |  | Page 5 | Bernstein (1986)
56 | UT00004 | Mo00838 | Apex, Apex deposit | 2020-02-28 | arsenic (As) | 1983 | ore | -242768 | short tons | 0.5 | percent |  |  | 1200.111 | short tons | -220239.111 | metric tons | 0.5 | percent |  |  | 1100.111 | metric tons | As | Unclassified | Unclassified |  | Page 5 | Bernstein (1986)
57 | UT00004 | Mo00849 | Apex, Apex surface dumps | 2020-02-28 | gallium (Ga) | 1983 | ore | -50000 | short tons | 0.019 | percent |  |  | 10.111 | short tons | -50000.111 | metric tons | 0.019 | percent |  |  | 8.6111 | metric tons | Ga | Unclassified | Unclassified |  | Page 5 | Bernstein (1986)
58 | UT00004 | Mo00849 | Apex, Apex surface dumps | 2020-04-02 | germanium (Ge) | 1983 | ore | -50000 | short tons | 0.037 | percent |  |  | 19.111 | short tons | -50000.111 | metric tons | 0.037 | percent |  |  | 17.111 | metric tons | Ge | Unclassified | Unclassified |  | Page 5 | Bernstein (1986)
59 | UT00004 | Mo00849 | Apex, Apex surface dumps | 2020-02-28 | copper (Cu) | 1983 | ore | -50000 | short tons | 1.55 | percent |  |  | 780.111 | short tons | -50000.111 | metric tons | 1.55 | percent |  |  | 700.111 | metric tons | Cu | Unclassified | Unclassified |  | Page 5 | Bernstein (1986)

## Site
OBJECTID | MinReg_ID | Site_ID | Site_Name | Other_Name | Last_Updt | Commodity | Remarks | Approx_Lon | Approx_Lat | Loc_Pt | Loc_Poly | GeolMinOcc | Resources | Production | History | Dep_Model | Descr_Sum
1 | Mr00176 | TX00001 | Sierra Blanca mining area |  | 2020-12-18 | aluminum; beryllium; gallium; hafnium; iron; lithium; magnesium; manganese; niobium; potassium; rare-earth elements; scandium; sodium; tantalum; thorium; tin; uranium; yttrium; zirconium |  | -105.4451 | 31.2658 | Yes | Yes | No | No | No | No | No | No
2 | Mr00176 | TX00005 | Round Top |  | 2020-12-18 | aluminum; beryllium; gallium; hafnium; iron; lithium; magnesium; manganese; niobium; potassium; rare-earth elements; scandium; sodium; tantalum; thorium; tin; uranium; yttrium; zirconium |  | -105.4762 | 31.2767 | Yes | Yes | Yes | Yes | No | Yes | Yes | Yes
3 | Mr00187 | UT00003 | Tutsagubet Mining District |  | 2020-11-23 | arsenic; copper; gallium; germanium; iron; lead; silver; zinc |  | -113.877 | 37.108 | Yes | Yes | No | No | No | Yes | No | No
4 | Mr00187 | UT00004 | Apex |  | 2020-12-22 | arsenic; copper; gallium; germanium; iron; lead; silver; zinc |  | -113.8039 | 37.0697 | Yes | Yes | Yes | Yes | Yes | Yes | Yes | Yes