## Sheet1
Material (rocks and minerals) Conversions to Contained Commodity
Material | Percent | Multiply Contained | By | To obtain
beryllium oxide (BeO) | 36.03261 | BeO | 0.3603261 | Be
niobium oxide (Nb2O5) | 69.90494 | Nb2O5 | 0.6990494 | Nb
tantalum oxide (Ta2O5) | 81.89711 | Ta2O5 | 0.8189711 | Ta
thorium oxide (ThO2) | 87.8812 | ThO2 | 0.878812 | Th
titanium dioxide (TiO2) | 59.93489 | TiO2 | 0.5993489 | Ti
uranium oxide (U3O8) | 84.80047 | U3O8 | 0.8480047 | U
vanadium oxide (V2O5) | 56.01722 | V2O5 | 0.5601722 | V
yttrium oxide (Y2O3) | 78.7444 | Y2O3 | 0.787444 | Y
zirconium dioxide (ZrO2) | 74.03223 | ZrO2 | 0.7403223 | Zr
Conversion Factors
Multiply | By | To obtain
long tons | 1.016 | metric tons
parts per million | equivalent | kilograms per metric ton
parts per million | 0.0001 | percent
pounds | 0.0004536 | metric tons
short tons (tons) | 0.907185 | metric tons