## Sheet1
OBJECTID | Site_ID | Ftr_ID | Ftr_Name | Last_Updt | Assoc_Dep | Material | Year_From | Year_To | Mat_Type | Mat_Amnt | Mat_Units | Grade | Grade_Unit | CutOffGrad | CutOffUnit | Contained | Cont_Units | MatAmntSI | MatUnitsSI | GradeSI | GradUnitSI | COG_SI | COU_SI | CntSIComAm | CntSIComUt | CntSICom | Ref_Detail | Ref_ID | Remarks
1 | AK00022 | Mf00237 | Bokan Mountain, Ross-Adams mine | 2020-11-30 | Mo00247 | uranium oxide (U3O8) | 1957 | 1971 | ore | 85600 | tons | 0.76 | percent |  |  | 1302000 | pounds | 77700.111 | metric tons | 0.64111 | percent |  |  | 500.8111 | metric tons | U | Page 8, Table 2 | Warner and Barker (1989) | Three periods of production 1957 and 1959–1964 and 1970–1971
2 | AR00006 | Mr00182 | Arkansas bauxite region | 2020-12-02 |  | bauxite | 1898 | 1981 | commodity | 80015279 | long tons |  |  |  |  | 80015279 | long tons | 81295523.1 | metric tons |  |  |  |  | 81295523.1 | metric tons | bauxite | Page 6 | Bush (2007)
3 | CO00032 | Mr00046 | Powderhorn District | 2020-12-04 |  | iron (Fe) |  |  | commodity | 4000 | tons |  |  |  |  | 4000 | tons | 4000.111 | metric tons |  |  |  |  | 4000.111 | metric tons | Fe | Page 30 | Olson and Hedlund (1981) | Total production is said to be "less than 4000 tons"