## Sheet1
OBJECTID | Site_ID | Ftr_ID | Ftr_Name | Last_Updt | Material | Rsrc_Date | Mat_Type | Mat_Amnt | Mat_Units | Grade | Grade_Unit | CutOffGrad | CutOffUnit | Contained | Cont_Units | MatAmntSI | MatUnitsSI | GradeSI | GradUnitSI | COG_SI | COU_SI | CntSIComAm | CntSIComUt | CntSICom | Rsrc_Class | Rsrc_Descr | Rsrc_Code | Ref_Detail | Ref_ID | Remarks
1 | AK00022 | Mo00219 | Bokan Mountain, Cheri deposit | 2020-11-30 | thorium oxide (ThO2) | 1989 | ore | -531000.111 | short tons | 0.040111 | percent |  |  | 420000 | pounds | -482000.111 | metric tons | 0.035111 | percent |  |  | 170.111 | metric tons | Th | Indicated | Resources |  | Page 113, Table 28 and Page 115, Table 30 | Warner and Barker (1989) | Grade reported as weighted average for Mat_Amnt 73000 and 458000 short tons with Grades 0.25 and 0.042 percent
2 | AK00022 | Mo00219 | Bokan Mountain, Cheri deposit | 2020-11-30 | thorium oxide (ThO2) | 1989 | ore | -4443000 | short tons | 0.032 | percent |  |  | 2800000 | pounds | -4031000.111 | metric tons | 0.028111 | percent |  |  | 1100.111 | metric tons | Th | Inferred | Resources |  | Page 114, Table 29 and Page 115, Table 30 | Warner and Barker (1989)
3 | AK00022 | Mo00219 | Bokan Mountain, Cheri deposit | 2020-11-30 | uranium oxide (U3O8) | 1989 | ore | -4443000 | short tons | 0.014 | percent |  |  | 1290000 | pounds | -4031000.111 | metric tons | 0.012111 | percent |  |  | 496.111 | metric tons | U | Inferred | Resources |  | Page 114, Table 29 and Page 115, Table 30 | Warner and Barker (1989)
4 | AK00022 | Mo00219 | Bokan Mountain, Cheri deposit | 2020-11-30 | zirconium dioxide (ZrO2) | 1989 | ore | -531000.111 | short tons | 0.60111 | percent |  |  | 6410000 | pounds | -482000.111 | metric tons | 0.45111 | percent |  |  | 2150.111 | metric tons | Zr | Indicated | Resources |  | Page 113, Table 28 and Page 115, Table 30 | Warner and Barker (1989) | Grade reported as weighted average for Mat_Amnt 73000 and 458000 short tons with Grades 0.320 and 0.650 percent
5 | AK00022 | Mo00219 | Bokan Mountain, Cheri deposit | 2020-11-30 | beryllium oxide (BeO) | 1989 | ore | -4443000 | short tons | 0.025 | percent |  |  | 2490000 | pounds | -4031000.111 | metric tons | 0.0090111 | percent |  |  | 407.111 | metric tons | Be | Inferred | Resources |  | Page 114, Table 29 and Page 115, Table 30 | Warner and Barker (1989)
6 | AK00022 | Mo00219 | Bokan Mountain, Cheri deposit | 2020-11-30 | rare-earth oxide (REO) | 1989 | ore | -4443000 | short tons | 0.352 | percent |  |  | 43000000 | pounds | -4031000.111 | metric tons | 0.352 | percent |  |  | 20000.111 | metric tons | REO | Inferred | Resources |  | Page 114, Table 29 and Page 115, Table 30 | Warner and Barker (1989) | REO does not include yttrium
7 | AK00022 | Mo00219 | Bokan Mountain, Cheri deposit | 2020-12-01 | yttrium oxide (Y2O3) | 1989 | ore | -4443000 | short tons | 0.18 | percent |  |  | 16030000 | pounds | -4031000.111 | metric tons | 0.142111 | percent |  |  | 5726.111 | metric tons | Y | Inferred | Resources |  | Page 114, Table 29 and Page 115, Table 30 | Warner and Barker (1989) | Grade reported as 0.180 percent Y2O3
8 | AK00022 | Mo00219 | Bokan Mountain, Cheri deposit | 2020-11-30 | yttrium oxide (Y2O3) | 1989 | ore | -531000.111 | short tons | 0.20111 | percent |  |  | 2170000 | pounds | -482000.111 | metric tons | 0.16111 | percent |  |  | 775.111 | metric tons | Y | Indicated | Resources |  | Page 113, Table 28 and Page 115, Table 30 | Warner and Barker (1989) | Grade reported as weighted average for Mat_Amnt 73000 and 458000 short tons with Grades 0.095 and 0.222 percent
9 | AK00022 | Mo00219 | Bokan Mountain, Cheri deposit | 2020-11-30 | zirconium dioxide (ZrO2) | 1989 | ore | -4443000 | short tons | 0.41 | percent |  |  | 35990000 | pounds | -4031000.111 | metric tons | 0.30111 | percent |  |  | 12090.111 | metric tons | Zr | Inferred | Resources |  | Page 114, Table 29 and Page 115, Table 30 | Warner and Barker (1989)
10 | AK00022 | Mo00219 | Bokan Mountain, Cheri deposit | 2020-11-30 | uranium oxide (U3O8) | 1989 | ore | -531000.111 | short tons | 0.019111 | percent |  |  | 200000 | pounds | -482000.111 | metric tons | 0.016111 | percent |  |  | 80.111 | metric tons | U | Indicated | Resources |  | Page 113, Table 28 and Page 115, Table 30 | Warner and Barker (1989) | Grade reported as weighted average for Mat_Amnt 73000 and 458000 short tons with Grades 0.012 and 0.020 percent
11 | AK00022 | Mo00219 | Bokan Mountain, Cheri deposit | 2020-11-30 | tantalum oxide (Ta2O5) | 1989 | ore | -4443000 | short tons | 0.01 | percent |  |  | 440.111 | short tons | -4031000.111 | metric tons | 0.008111 | percent |  |  | 330.111 | metric tons | Ta | Inferred | Resources |  | Page 114, Table 29 and Page 115, Table 30 | Warner and Barker (1989)
12 | AK00022 | Mo00219 | Bokan Mountain, Cheri deposit | 2020-11-30 | rare-earth oxide (REO) | 1989 | ore | -531000.111 | short tons | 0.436111 | percent |  |  | 4640000 | pounds | -482000.111 | metric tons | 0.436111 | percent |  |  | 2110.111 | metric tons | REO | Indicated | Resources |  | Page 113, Table 28 and Page 115, Table 30 | Warner and Barker (1989) | Grade reported as weighted average for Mat_Amnt 73000 and 458000 short tons with Grades 0.281 and 0.461 percent; REO does not include yttrium
13 | AK00022 | Mo00219 | Bokan Mountain, Cheri deposit | 2020-11-30 | niobium oxide (Nb2O5) | 1989 | ore | -4443000 | short tons | 0.123 | percent |  |  | 10940000 | pounds | -4031000.111 | metric tons | 0.0860111 | percent |  |  | 3469.111 | metric tons | Nb | Inferred | Resources |  | Page 114, Table 29 and Page 115, Table 30 | Warner and Barker (1989) | Material reported as Cb2O5
14 | AK00022 | Mo00219 | Bokan Mountain, Cheri deposit | 2020-11-30 | tantalum oxide (Ta2O5) | 1989 | ore | -531000.111 | short tons | 0.01 | percent |  |  | 53.111 | short tons | -482000.111 | metric tons | 0.008111 | percent |  |  | 39.111 | metric tons | Ta | Indicated | Resources |  | Page 113, Table 28 and Page 115, Table 30 | Warner and Barker (1989)
15 | AK00022 | Mo00219 | Bokan Mountain, Cheri deposit | 2020-11-30 | beryllium oxide (BeO) | 1989 | ore | -531000.111 | short tons | 0.029111 | percent |  |  | 320000 | pounds | -482000.111 | metric tons | 0.011111 | percent |  |  | 52.111 | metric tons | Be | Indicated | Resources |  | Page 113, Table 28 and Page 115, Table 30 | Warner and Barker (1989) | Grade reported as weighted average for Mat_Amnt 73000 and 458000 short tons with Grades 0.025 and 0.03 percent
16 | AK00022 | Mo00219 | Bokan Mountain, Cheri deposit | 2020-11-30 | niobium oxide (Nb2O5) | 1989 | ore | -531000.111 | short tons | 0.16111 | percent |  |  | 1740000 | pounds | -482000.111 | metric tons | 0.11111 | percent |  |  | 552.111 | metric tons | Nb | Indicated | Resources |  | Page 113, Table 28 and Page 115, Table 30 | Warner and Barker (1989) | Grade reported as weighted average for Mat_Amnt 73000 and 458000 short tons with Grades 0.089 and 0.175 percent; Material reported as Cb2O5
17 | AK00022 | Mo00244 | Bokan Mountain, Geiger deposit | 2020-11-30 | tantalum oxide (Ta2O5) | 1989 | ore | -4693000 | short tons | 0.014 | percent |  |  | 1350000 | pounds | -4257000.111 | metric tons | 0.011111 | percent |  |  | 502.111 | metric tons | Ta | Inferred | Resources |  | Page 114, Table 29 and Page 115, Table 30 | Warner and Barker (1989) | Mat_Amnt is tied to Nb-U-Y-Zr and REO at the deposit
18 | AK00022 | Mo00244 | Bokan Mountain, Geiger deposit | 2020-11-30 | tantalum oxide (Ta2O5) | 1989 | ore | -2450000 | short tons | 0.014 | percent |  |  | 710000 | pounds | -2220000.111 | metric tons | 0.011111 | percent |  |  | 260.111 | metric tons | Ta | Indicated | Resources |  | Page 113, Table 28 and Page 115, Table 30 | Warner and Barker (1989)
19 | AK00022 | Mo00244 | Bokan Mountain, Geiger deposit | 2020-11-30 | rare-earth oxide (REO) | 1989 | ore | -2450000 | short tons | 0.458 | percent |  |  | 22420000 | pounds | -2220000.111 | metric tons | 0.458 | percent |  |  | 10170.111 | metric tons | REO | Indicated | Resources |  | Page 113, Table 28 and Page 115, Table 30 | Warner and Barker (1989) | REO does not include yttrium
20 | AK00022 | Mo00244 | Bokan Mountain, Geiger deposit | 2020-11-30 | niobium oxide (Nb2O5) | 1989 | ore | -7293000.111 | short tons | 0.16111 | percent |  |  | 23740000 | pounds | -6616000.111 | metric tons | 0.11111 | percent |  |  | 7528.111 | metric tons | Nb | Inferred | Resources |  | Page 114, Table 29 and Page 115, Table 30 | Warner and Barker (1989) | Grade reported as weighted average for Mat_Amnt 4693000 and 2600000 short tons with Grades 0.219 and 0.062 percent; Material reported as Cb2O5
21 | AK00022 | Mo00244 | Bokan Mountain, Geiger deposit | 2020-11-30 | rare-earth oxide (REO) | 1989 | ore | -7293000.111 | short tons | 0.348111 | percent |  |  | 50700000 | pounds | -6616000.111 | metric tons | 0.348111 | percent |  |  | 23000.111 | metric tons | REO | Inferred | Resources |  | Page 114, Table 29 and Page 115, Table 30 | Warner and Barker (1989) | Grade reported as weighted average for Mat_Amnt 4693000 and 2600000 short tons with Grades 0.458 and 0.149 percent; REO does not include yttrium
22 | AK00022 | Mo00244 | Bokan Mountain, Geiger deposit | 2020-11-30 | yttrium oxide (Y2O3) | 1989 | ore | -2450000 | short tons | 0.168 | percent |  |  | 8210000 | pounds | -2220000.111 | metric tons | 0.132111 | percent |  |  | 2930.111 | metric tons | Y | Indicated | Resources |  | Page 113, Table 28 and Page 115, Table 30 | Warner and Barker (1989)
23 | AK00022 | Mo00244 | Bokan Mountain, Geiger deposit | 2020-11-30 | zirconium dioxide (ZrO2) | 1989 | ore | -7293000.111 | short tons | 1.9111 | percent |  |  | 279820000 | pounds | -6616000.111 | metric tons | 1.4111 | percent |  |  | 93966.111 | metric tons | Zr | Inferred | Resources |  | Page 114, Table 29 and Page 115, Table 30 | Warner and Barker (1989) | Grade reported as weighted average for Mat_Amnt 4693000 and 2600000 short tons with Grades 2.430 and 1.0
24 | AK00022 | Mo00244 | Bokan Mountain, Geiger deposit | 2020-11-30 | uranium oxide (U3O8) | 1989 | ore | -2450000 | short tons | 0.021 | percent |  |  | 1020000 | pounds | -2220000.111 | metric tons | 0.018111 | percent |  |  | 392.111 | metric tons | U | Indicated | Resources |  | Page 113, Table 28 and Page 115, Table 30 | Warner and Barker (1989)
25 | AK00022 | Mo00244 | Bokan Mountain, Geiger deposit | 2020-11-30 | thorium oxide (ThO2) | 1989 | ore | -2600000 | short tons | 0.009 | percent |  |  | 1620000 | pounds | -2400000.111 | metric tons | 0.008111 | percent |  |  | 646.111 | metric tons | Th | Inferred | Resources |  | Page 114, Table 29 and Page 115, Table 30 | Warner and Barker (1989) | Mat_Amnt is tied to Nb-U-Y-Zr and REO at the deposit
26 | AK00022 | Mo00244 | Bokan Mountain, Geiger deposit | 2020-11-30 | uranium oxide (U3O8) | 1989 | ore | -7293000.111 | short tons | 0.016111 | percent |  |  | 2360000 | pounds | -6616000.111 | metric tons | 0.014111 | percent |  |  | 908.111 | metric tons | U | Inferred | Resources |  | Page 114, Table 29 and Page 115, Table 30 | Warner and Barker (1989) | Grade reported as weighted average for Mat_Amnt 4693000 and 2600000 short tons with Grades 0.021 and 0.008 percent
27 | AK00022 | Mo00244 | Bokan Mountain, Geiger deposit | 2020-11-30 | zirconium dioxide (ZrO2) | 1989 | ore | -2450000 | short tons | 2.43 | percent |  |  | 119070000 | pounds | -2220000.111 | metric tons | 1.80111 | percent |  |  | 39985.111 | metric tons | Zr | Indicated | Resources |  | Page 113, Table 28 and Page 115, Table 30 | Warner and Barker (1989)
28 | AK00022 | Mo00244 | Bokan Mountain, Geiger deposit | 2020-11-30 | thorium oxide (ThO2) | 1989 | ore | -2450000 | short tons | 0.009 | percent |  |  | 460000 | pounds | -2220000.111 | metric tons | 0.008111 | percent |  |  | 180.111 | metric tons | Th | Indicated | Resources |  | Page 113, Table 28 and Page 115, Table 30 | Warner and Barker (1989)
29 | AK00022 | Mo00244 | Bokan Mountain, Geiger deposit | 2020-11-30 | niobium oxide (Nb2O5) | 1989 | ore | -2450000 | short tons | 0.219 | percent |  |  | 10730000 | pounds | -2220000.111 | metric tons | 0.153111 | percent |  |  | 3402.111 | metric tons | Nb | Indicated | Resources |  | Page 113, Table 28 and Page 115, Table 30 | Warner and Barker (1989) | Material reported as Cb2O5
30 | AK00022 | Mo00244 | Bokan Mountain, Geiger deposit | 2020-11-30 | yttrium oxide (Y2O3) | 1989 | ore | -7293000.111 | short tons | 0.166111 | percent |  |  | 24190000 | pounds | -6616000.111 | metric tons | 0.131111 | percent |  |  | 8640.111 | metric tons | Y | Inferred | Resources |  | Page 114, Table 29 and Page 115, Table 30 | Warner and Barker (1989) | Grade reported as weighted average for Mat_Amnt 4693000 and 2600000 short tons with Grades 0.168 and 0.163 percent
31 | AK00022 | Mo00245 | Bokan Mountain, Geoduck deposit | 2020-11-30 | thorium oxide (ThO2) | 1989 | ore | -1378000 | short tons | 0.031 | percent |  |  | 860000 | pounds | -1250000.111 | metric tons | 0.027111 | percent |  |  | 340.111 | metric tons | Th | Indicated | Resources |  | Page 113, Table 28 and Page 115, Table 30 | Warner and Barker (1989)
32 | AK00022 | Mo00245 | Bokan Mountain, Geoduck deposit | 2020-11-30 | thorium oxide (ThO2) | 1989 | ore | -9528000 | short tons | 0.021 | percent |  |  | 4010000 | pounds | -8644000.111 | metric tons | 0.018111 | percent |  |  | 1600.111 | metric tons | Th | Inferred | Resources |  | Page 114, Table 29 and Page 115, Table 30 | Warner and Barker (1989)
33 | AK00022 | Mo00245 | Bokan Mountain, Geoduck deposit | 2020-12-01 | yttrium oxide (Y2O3) | 1989 | ore | -9528000 | short tons | 0.2 | percent |  |  | 38090000 | pounds | -8644000.111 | metric tons | 0.157111 | percent |  |  | 13610.111 | metric tons | Y | Inferred | Resources |  | Page 114, Table 29 and Page 115, Table 30 | Warner and Barker (1989) | Grade reported as 0.200 percent Y2O3
34 | AK00022 | Mo00245 | Bokan Mountain, Geoduck deposit | 2020-11-30 | beryllium oxide (BeO) | 1989 | ore | -1378000 | short tons | 0.028 | percent |  |  | 770000 | pounds | -1250000.111 | metric tons | 0.010111 | percent |  |  | 130.111 | metric tons | Be | Indicated | Resources |  | Page 113, Table 28 and Page 115, Table 30 | Warner and Barker (1989)
35 | AK00022 | Mo00245 | Bokan Mountain, Geoduck deposit | 2020-11-30 | niobium oxide (Nb2O5) | 1989 | ore | -9528000 | short tons | 0.112 | percent |  |  | 21270000 | pounds | -8644000.111 | metric tons | 0.0783111 | percent |  |  | 6744.111 | metric tons | Nb | Inferred | Resources |  | Page 114, Table 29 and Page 115, Table 30 | Warner and Barker (1989) | Material reported as Cb2O5
36 | AK00022 | Mo00245 | Bokan Mountain, Geoduck deposit | 2020-11-30 | rare-earth oxide (REO) | 1989 | ore | -9528000 | short tons | 0.319 | percent |  |  | 60730000 | pounds | -8644000.111 | metric tons | 0.319 | percent |  |  | 27550.111 | metric tons | REO | Inferred | Resources |  | Page 114, Table 29 and Page 115, Table 30 | Warner and Barker (1989) | REO does not include yttrium
37 | AK00022 | Mo00245 | Bokan Mountain, Geoduck deposit | 2020-11-30 | zirconium dioxide (ZrO2) | 1989 | ore | -1378000 | short tons | 0.64 | percent |  |  | 17500000 | pounds | -1250000.111 | metric tons | 0.47111 | percent |  |  | 5880.111 | metric tons | Zr | Indicated | Resources |  | Page 113, Table 28 and Page 115, Table 30 | Warner and Barker (1989)
38 | AK00022 | Mo00245 | Bokan Mountain, Geoduck deposit | 2020-11-30 | zirconium dioxide (ZrO2) | 1989 | ore | -9528000 | short tons | 0.39 | percent |  |  | 74660000 | pounds | -8644000.111 | metric tons | 0.29111 | percent |  |  | 25070.111 | metric tons | Zr | Inferred | Resources |  | Page 114, Table 29 and Page 115, Table 30 | Warner and Barker (1989)
39 | AK00022 | Mo00245 | Bokan Mountain, Geoduck deposit | 2020-11-30 | rare-earth oxide (REO) | 1989 | ore | -1378000 | short tons | 0.375 | percent |  |  | 10330000 | pounds | -1250000.111 | metric tons | 0.375 | percent |  |  | 4686.111 | metric tons | REO | Indicated | Resources |  | Page 113, Table 28 and Page 115, Table 30 | Warner and Barker (1989) | REO does not include yttrium
40 | AK00022 | Mo00245 | Bokan Mountain, Geoduck deposit | 2020-11-30 | uranium oxide (U3O8) | 1989 | ore | -9528000 | short tons | 0.012 | percent |  |  | 2290000 | pounds | -8644000.111 | metric tons | 0.010111 | percent |  |  | 881.111 | metric tons | U | Inferred | Resources |  | Page 114, Table 29 and Page 115, Table 30 | Warner and Barker (1989)
41 | AK00022 | Mo00245 | Bokan Mountain, Geoduck deposit | 2020-11-30 | uranium oxide (U3O8) | 1989 | ore | -1378000 | short tons | 0.015 | percent |  |  | 420000 | pounds | -1250000.111 | metric tons | 0.013111 | percent |  |  | 160.111 | metric tons | U | Indicated | Resources |  | Page 113, Table 28 and Page 115, Table 30 | Warner and Barker (1989)
42 | AK00022 | Mo00245 | Bokan Mountain, Geoduck deposit | 2020-11-30 | yttrium oxide (Y2O3) | 1989 | ore | -1378000 | short tons | 0.374 | percent |  |  | 10310000 | pounds | -1250000.111 | metric tons | 0.295111 | percent |  |  | 3683.111 | metric tons | Y | Indicated | Resources |  | Page 113, Table 28 and Page 115, Table 30 | Warner and Barker (1989)
43 | AK00022 | Mo00245 | Bokan Mountain, Geoduck deposit | 2020-11-30 | beryllium oxide (BeO) | 1989 | ore | -9528000 | short tons | 0.028 | percent |  |  | 5280000 | pounds | -8644000.111 | metric tons | 0.010111 | percent |  |  | 863.111 | metric tons | Be | Inferred | Resources |  | Page 114, Table 29 and Page 115, Table 30 | Warner and Barker (1989)
44 | AK00022 | Mo00245 | Bokan Mountain, Geoduck deposit | 2020-11-30 | niobium oxide (Nb2O5) | 1989 | ore | -1378000 | short tons | 0.148 | percent |  |  | 4020000 | pounds | -1250000.111 | metric tons | 0.103111 | percent |  |  | 1280.111 | metric tons | Nb | Indicated | Resources |  | Page 113, Table 28 and Page 115, Table 30 | Warner and Barker (1989) | Material reported as Cb2O5
45 | AK00022 | Mo00246 | Bokan Mountain, I&L Zone | 2020-11-30 | total rare-earth oxide (TREO) | 2011 | ore | -47288 | tonnes | 0.782 | percent | 0.4 | percent TREO | 370.111 | tonnes | -47288 | metric tons | 0.782 | percent | 0.4 | percent TREO | 370.111 | metric tons | TREO | Inferred | Resources | CIM | Page 172, Table 19-5 | Robinson and others (2011)
46 | AK00022 | Mo00246 | Bokan Mountain, I&L Zone | 2020-11-30 | uranium (U) | 2011 | ore | -47288 | tonnes | 1281.55 | parts per million | 0.4 | percent TREO | 60.602111 | tonnes | -47288 | metric tons | 1281.55111 | kilograms per metric ton | 0.4 | percent TREO | 60.602111 | metric tons | U | Inferred | Resources | CIM | Page 172, Table 19-5 | Robinson and others (2011)
47 | AK00022 | Mo00246 | Bokan Mountain, I&L Zone | 2020-11-30 | zirconium (Zr) | 2011 | ore | -47288 | tonnes | 1353.51 | parts per million | 0.4 | percent TREO | 64.005111 | tonnes | -47288 | metric tons | 1353.51111 | kilograms per metric ton | 0.4 | percent TREO | 64.005111 | metric tons | Zr | Inferred | Resources | CIM | Page 172, Table 19-5 | Robinson and others (2011)
48 | AK00022 | Mo00246 | Bokan Mountain, I&L Zone | 2020-11-30 | thorium (Th) | 2011 | ore | -47288 | tonnes | 499.39 | parts per million | 0.4 | percent TREO | 23.615111 | tonnes | -47288 | metric tons | 499.39111 | kilograms per metric ton | 0.4 | percent TREO | 23.615111 | metric tons | Th | Inferred | Resources | CIM | Page 172, Table 19-5 | Robinson and others (2011)
49 | AK00022 | Mo00246 | Bokan Mountain, I&L Zone | 2020-11-30 | niobium (Nb) | 2011 | ore | -47288 | tonnes | 198.57 | parts per million | 0.4 | percent TREO | 9.3900111 | tonnes | -47288 | metric tons | 198.57111 | kilograms per metric ton | 0.4 | percent TREO | 9.3900111 | metric tons | Nb | Inferred | Resources | CIM | Page 172, Table 19-5 | Robinson and others (2011)
50 | AK00022 | Mo00247 | Bokan Mountain, Ross-Adams deposit | 2020-11-30 | rare-earth oxide (REO) | 1989 | ore | -365000 | tons | 0.086 | percent |  |  | 640000 | pounds | -331000.111 | metric tons | 0.086 | percent |  |  | 290.111 | metric tons | REO | Indicated | Resources |  | Page 113, Table 28 and Page 115, Table 30 | Warner and Barker (1989) | REO does not include yttrium
51 | AK00022 | Mo00247 | Bokan Mountain, Ross-Adams deposit | 2020-11-30 | uranium oxide (U3O8) | 1989 | ore | -365000 | tons | 0.17 | percent |  |  | 1240000 | pounds | -331000.111 | metric tons | 0.14111 | percent |  |  | 477.111 | metric tons | U | Indicated | Resources |  | Page 113, Table 28 and Page 115, Table 30 | Warner and Barker (1989)
52 | AK00022 | Mo00247 | Bokan Mountain, Ross-Adams deposit | 2020-11-30 | zirconium dioxide (ZrO2) | 1989 | ore | -365000 | tons | 0.32 | percent |  |  | 2360000 | pounds | -331000.111 | metric tons | 0.24111 | percent |  |  | 793.111 | metric tons | Zr | Indicated | Resources |  | Page 113, Table 28 and Page 115, Table 30 | Warner and Barker (1989)
53 | AK00022 | Mo00247 | Bokan Mountain, Ross-Adams deposit | 2020-11-30 | yttrium oxide (Y2O3) | 1989 | ore | -365000 | tons | 0.4 | percent |  |  | 2920000 | pounds | -331000.111 | metric tons | 0.31111 | percent |  |  | 1040.111 | metric tons | Y | Indicated | Resources |  | Page 113, Table 28 and Page 115, Table 30 | Warner and Barker (1989)
54 | AK00022 | Mo00247 | Bokan Mountain, Ross-Adams deposit | 2020-11-30 | thorium oxide (ThO2) | 1989 | ore | -365000 | tons | 0.46 | percent |  |  | 3360000 | pounds | -331000.111 | metric tons | 0.40111 | percent |  |  | 1340.111 | metric tons | Th | Indicated | Resources |  | Page 113, Table 28 and Page 115, Table 30 | Warner and Barker (1989)
55 | AK00022 | Mo00248 | Bokan Mountain, Sunday Lake deposit | 2020-11-30 | yttrium oxide (Y2O3) | 1989 | ore | -27000 | short tons | 1.03 | percent |  |  | 560000 | pounds | -24000.111 | metric tons | 0.8111111 | percent |  |  | 200.111 | metric tons | Y | Inferred | Resources |  | Page 114, Table 29 and Page 115, Table 30 | Warner and Barker (1989)
56 | AK00022 | Mo00248 | Bokan Mountain, Sunday Lake deposit | 2020-11-30 | zirconium dioxide (ZrO2) | 1989 | ore | -27000 | short tons | 0.38 | percent |  |  | 200000 | pounds | -24000.111 | metric tons | 0.28111 | percent |  |  | 67.111 | metric tons | Zr | Inferred | Resources |  | Page 114, Table 29 and Page 115, Table 30 | Warner and Barker (1989)
57 | AK00022 | Mo00248 | Bokan Mountain, Sunday Lake deposit | 2020-11-30 | uranium oxide (U3O8) | 1989 | ore | -27000 | short tons | 0.59 | percent |  |  | 320000 | pounds | -24000.111 | metric tons | 0.50111 | percent |  |  | 120.111 | metric tons | U | Inferred | Resources |  | Page 114, Table 29 and Page 115, Table 30 | Warner and Barker (1989)
58 | AK00022 | Mo00248 | Bokan Mountain, Sunday Lake deposit | 2020-11-30 | thorium oxide (ThO2) | 1989 | ore | -27000 | short tons | 3.64 | percent |  |  | 1970000 | pounds | -24000.111 | metric tons | 3.20111 | percent |  |  | 785.111 | metric tons | Th | Inferred | Resources |  | Page 114, Table 29 and Page 115, Table 30 | Warner and Barker (1989)
59 | AK00022 | Mo00248 | Bokan Mountain, Sunday Lake deposit | 2020-11-30 | niobium oxide (Nb2O5) | 1989 | ore | -27000 | short tons | 0.07 | percent |  |  | 40000 | pounds | -24000.111 | metric tons | 0.049111 | percent |  |  | 10.111 | metric tons | Nb | Inferred | Resources |  | Page 114, Table 29 and Page 115, Table 30 | Warner and Barker (1989) | Material reported as Cb2O5
60 | AK00022 | Mo00248 | Bokan Mountain, Sunday Lake deposit | 2020-11-30 | rare-earth oxide (REO) | 1989 | ore | -27000 | short tons | 0.329 | percent |  |  | 200000 | pounds | -24000.111 | metric tons | 0.329 | percent |  |  | 91.111 | metric tons | REO | Inferred | Resources |  | Page 114, Table 29 and Page 115, Table 30 | Warner and Barker (1989) | REO does not include yttrium
61 | AK00022 | Mo00250 | Bokan Mountain, Upper Cheri deposit | 2020-11-30 | rare-earth oxide (REO) | 1989 | ore | -481000 | short tons | 0.411 | percent |  |  | 3950000 | pounds | -436000.111 | metric tons | 0.411 | percent |  |  | 1790.111 | metric tons | REO | Inferred | Resources |  | Page 114, Table 29 and Page 115, Table 30 | Warner and Barker (1989) | REO does not include yttrium
62 | AK00022 | Mo00250 | Bokan Mountain, Upper Cheri deposit | 2020-11-30 | zirconium dioxide (ZrO2) | 1989 | ore | -481000 | short tons | 0.46 | percent |  |  | 4420000 | pounds | -436000.111 | metric tons | 0.34111 | percent |  |  | 1480.111 | metric tons | Zr | Inferred | Resources |  | Page 114, Table 29 and Page 115, Table 30 | Warner and Barker (1989)
63 | AK00022 | Mo00250 | Bokan Mountain, Upper Cheri deposit | 2020-11-30 | thorium oxide (ThO2) | 1989 | ore | -481000 | short tons | 0.025 | percent |  |  | 240000 | pounds | -436000.111 | metric tons | 0.022111 | percent |  |  | 96.111 | metric tons | Th | Inferred | Resources |  | Page 114, Table 29 and Page 115, Table 30 | Warner and Barker (1989)
64 | AK00022 | Mo00250 | Bokan Mountain, Upper Cheri deposit | 2020-11-30 | niobium oxide (Nb2O5) | 1989 | ore | -481000 | short tons | 0.099 | percent |  |  | 950000 | pounds | -436000.111 | metric tons | 0.069111 | percent |  |  | 300.111 | metric tons | Nb | Inferred | Resources |  | Page 114, Table 29 and Page 115, Table 30 | Warner and Barker (1989) | Material reported as Cb2O5
65 | AK00022 | Mo00250 | Bokan Mountain, Upper Cheri deposit | 2020-11-30 | uranium oxide (U3O8) | 1989 | ore | -481000 | short tons | 0.014 | percent |  |  | 130000 | pounds | -436000.111 | metric tons | 0.012111 | percent |  |  | 50.111 | metric tons | U | Inferred | Resources |  | Page 114, Table 29 and Page 115, Table 30 | Warner and Barker (1989)
66 | AK00022 | Mo00250 | Bokan Mountain, Upper Cheri deposit | 2020-11-30 | yttrium oxide (Y2O3) | 1989 | ore | -481000 | short tons | 0.159 | percent |  |  | 1530000 | pounds | -436000.111 | metric tons | 0.125111 | percent |  |  | 546.111 | metric tons | Y | Inferred | Resources |  | Page 114, Table 29 and Page 115, Table 30 | Warner and Barker (1989)
67 | AK00022 | Mo00252 | Bokan Mountain, Dotson Zone | 2020-11-30 | vanadium (V) | 2019 | ore | -4787900 | tonnes | 97 | parts per million | 0.4 | percent TREO | 464 | tonnes | -4787900 | metric tons | 97.111 | kilograms per metric ton | 0.4 | percent TREO | 464 | metric tons | V | Indicated | Resources | CIM | Tables 1 and 3 | Ucore Rare Metals Inc. (2019)
68 | AK00022 | Mo00252 | Bokan Mountain, Dotson Zone | 2020-11-30 | titanium dioxide (TiO2) | 2019 | ore | -1050000 | tonnes | 0.443 | percent | 0.4 | percent TREO | 4652 | tonnes | -1050000 | metric tons | 0.266111 | percent | 0.4 | percent TREO | 2788.111 | metric tons | Ti | Inferred | Resources | CIM | Tables 2 and 4 | Ucore Rare Metals Inc. (2019)
69 | AK00022 | Mo00252 | Bokan Mountain, Dotson Zone | 2020-11-30 | beryllium (Be) | 2019 | ore | -1050000 | tonnes | 46 | parts per million | 0.4 | percent TREO | 48 | tonnes | -1050000 | metric tons | 46.111 | kilograms per metric ton | 0.4 | percent TREO | 48 | metric tons | Be | Inferred | Resources | CIM | Tables 2 and 4 | Ucore Rare Metals Inc. (2019)
70 | AK00022 | Mo00252 | Bokan Mountain, Dotson Zone | 2020-12-01 | titanium dioxide (TiO2) | 2019 | ore | -4787900 | tonnes | 0.37 | percent | 0.4 | percent TREO | 17715 | tonnes | -4787900 | metric tons | 0.222111 | percent | 0.4 | percent TREO | 10617.111 | metric tons | Ti | Indicated | Resources | CIM | Tables 1 and 3 | Ucore Rare Metals Inc. (2019) | Grade reported as 0.370 percent TiO2
71 | AK00022 | Mo00252 | Bokan Mountain, Dotson Zone | 2020-11-30 | hafnium (Hf) | 2019 | ore | -4787900 | tonnes | 37 | parts per million | 0.4 | percent TREO | 178 | tonnes | -4787900 | metric tons | 37.111 | kilograms per metric ton | 0.4 | percent TREO | 178 | metric tons | Hf | Indicated | Resources | CIM | Tables 1 and 3 | Ucore Rare Metals Inc. (2019)
72 | AK00022 | Mo00252 | Bokan Mountain, Dotson Zone | 2020-11-30 | niobium (Nb) | 2019 | ore | -1050000 | tonnes | 470 | parts per million | 0.4 | percent TREO | 493 | tonnes | -1050000 | metric tons | 470.111 | kilograms per metric ton | 0.4 | percent TREO | 493 | metric tons | Nb | Inferred | Resources | CIM | Tables 2 and 4 | Ucore Rare Metals Inc. (2019)
73 | AK00022 | Mo00252 | Bokan Mountain, Dotson Zone | 2020-11-30 | thorium (Th) | 2011 | ore | -5228200 | tonnes | 80.52 | parts per million | 0.4 | percent TREO | 421.0111 | tonnes | -5228200 | metric tons | 80.52111 | kilograms per metric ton | 0.4 | percent TREO | 421.0111 | metric tons | Th | Inferred | Resources | CIM | Page 14-14, Table 14.3 | Bentzen and others (2013a)
74 | AK00022 | Mo00252 | Bokan Mountain, Dotson Zone | 2020-11-30 | total rare-earth oxide (TREO) | 2015 | ore | -1050000 | tonnes | 0.603 | percent | 0.4 | percent TREO | 6979 | tons | -1050000 | metric tons | 0.603 | percent | 0.4 | percent TREO | 6331.111 | metric tons | TREO | Inferred | Resources | CIM | Tables 2 and 4 | Ucore Rare Metals Inc. (2019)
75 | AK00022 | Mo00252 | Bokan Mountain, Dotson Zone | 2020-11-30 | niobium (Nb) | 2019 | ore | -4787900 | tonnes | 460 | parts per million | 0.4 | percent TREO | 2205 | tonnes | -4787900 | metric tons | 460.111 | kilograms per metric ton | 0.4 | percent TREO | 2205 | metric tons | Nb | Indicated | Resources | CIM | Tables 1 and 3 | Ucore Rare Metals Inc. (2019)
76 | AK00022 | Mo00252 | Bokan Mountain, Dotson Zone | 2020-11-30 | beryllium (Be) | 2019 | ore | -4787900 | tonnes | 48 | parts per million | 0.4 | percent TREO | 231 | tonnes | -4787900 | metric tons | 48.111 | kilograms per metric ton | 0.4 | percent TREO | 231 | metric tons | Be | Indicated | Resources | CIM | Tables 1 and 3 | Ucore Rare Metals Inc. (2019)
77 | AK00022 | Mo00252 | Bokan Mountain, Dotson Zone | 2020-11-30 | hafnium (Hf) | 2019 | ore | -1050000 | tonnes | 35 | parts per million | 0.4 | percent TREO | 37 | tonnes | -1050000 | metric tons | 35.111 | kilograms per metric ton | 0.4 | percent TREO | 37 | metric tons | Hf | Inferred | Resources | CIM | Tables 2 and 4 | Ucore Rare Metals Inc. (2019)
78 | AK00022 | Mo00252 | Bokan Mountain, Dotson Zone | 2020-11-30 | zirconium (Zr) | 2019 | ore | -1050000 | tonnes | 1897 | parts per million | 0.4 | percent TREO | 1992 | tonnes | -1050000 | metric tons | 1897.111 | kilograms per metric ton | 0.4 | percent TREO | 1992 | metric tons | Zr | Inferred | Resources | CIM | Tables 2 and 4 | Ucore Rare Metals Inc. (2019)
79 | AK00022 | Mo00252 | Bokan Mountain, Dotson Zone | 2020-11-30 | zirconium (Zr) | 2019 | ore | -4787900 | tonnes | 1880 | parts per million | 0.4 | percent TREO | 9001 | tonnes | -4787900 | metric tons | 1880.111 | kilograms per metric ton | 0.4 | percent TREO | 9001 | metric tons | Zr | Indicated | Resources | CIM | Tables 1 and 3 | Ucore Rare Metals Inc. (2019)
80 | AK00022 | Mo00252 | Bokan Mountain, Dotson Zone | 2020-11-30 | vanadium (V) | 2019 | ore | -1050000 | tonnes | 112 | parts per million | 0.4 | percent TREO | 118 | tonnes | -1050000 | metric tons | 112.111 | kilograms per metric ton | 0.4 | percent TREO | 118 | metric tons | V | Inferred | Resources | CIM | Tables 2 and 4 | Ucore Rare Metals Inc. (2019)
81 | AK00022 | Mo00252 | Bokan Mountain, Dotson Zone | 2020-11-30 | total rare-earth oxide (TREO) | 2015 | ore | -4787900 | tonnes | 0.602 | percent | 0.4 | percent TREO | 31772 | tons | -4787900 | metric tons | 0.602 | percent | 0.4 | percent TREO | 28823.111 | metric tons | TREO | Indicated | Resources | CIM | Tables 1 and 3 | Ucore Rare Metals Inc. (2019)
82 | AK00022 | Mo00252 | Bokan Mountain, Dotson Zone | 2020-11-30 | uranium (U) | 2011 | ore | -5228200 | tonnes | 66.23 | parts per million | 0.4 | percent TREO | 346.3111 | tonnes | -5228200 | metric tons | 66.23111 | kilograms per metric ton | 0.4 | percent TREO | 346.3111 | metric tons | U | Inferred | Resources | CIM | Page 14-14, Table 14.3 | Bentzen and others (2013a)
83 | AK00022 | Mo00554 | Bokan Mountain, IL&M deposit | 2020-12-21 | yttrium oxide (Y2O3) | 1989 | ore | -586000 | short tons | 0.083 | percent |  |  | 930000 | pounds | -532000.111 | metric tons | 0.065111 | percent |  |  | 330.111 | metric tons | Y | Inferred | Resources |  | Page 114, Table 29 and Page 115, Table 30 | Warner and Barker (1989)
84 | AK00022 | Mo00554 | Bokan Mountain, IL&M deposit | 2020-12-21 | niobium oxide (Nb2O5) | 1989 | ore | -586000 | short tons | 0.176 | percent |  |  | 1510000 | pounds | -532000.111 | metric tons | 0.123111 | percent |  |  | 479.111 | metric tons | Nb | Inferred | Resources |  | Page 114, Table 29 and Page 115, Table 30 | Warner and Barker (1989) | Material reported as Cb2O5
85 | AK00022 | Mo00554 | Bokan Mountain, IL&M deposit | 2020-12-21 | rare-earth oxide (REO) | 1989 | ore | -586000 | short tons | 0.353 | percent |  |  | 3230000 | pounds | -532000.111 | metric tons | 0.353 | percent |  |  | 1470.111 | metric tons | REO | Inferred | Resources |  | Page 114, Table 29 and Page 115, Table 30 | Warner and Barker (1989) | REO does not include yttrium
86 | AK00022 | Mo00554 | Bokan Mountain, IL&M deposit | 2020-12-21 | uranium oxide (U3O8) | 1989 | ore | -586000 | short tons | 0.017 | percent |  |  | 140000 | pounds | -532000.111 | metric tons | 0.014111 | percent |  |  | 54.111 | metric tons | U | Inferred | Resources |  | Page 114, Table 29 and Page 115, Table 30 | Warner and Barker (1989)
87 | AK00022 | Mo00554 | Bokan Mountain, IL&M deposit | 2020-12-21 | zirconium dioxide (ZrO2) | 1989 | ore | -586000 | short tons | 3.34 | percent |  |  | 27300000 | pounds | -532000.111 | metric tons | 2.47111 | percent |  |  | 9170.111 | metric tons | Zr | Inferred | Resources |  | Page 114, Table 29 and Page 115, Table 30 | Warner and Barker (1989)
88 | AR00006 | Mr00182 | Arkansas bauxite region | 2020-12-02 | niobium (Nb) | 1954 | ore | 44000000 | short tons | 0.070111 | percent |  |  | 62000000 | pounds | 40000000.1 | metric tons | 0.070111 | percent |  |  | 28000.111 | metric tons | Nb | Unclassified | Reserves |  | Page 4 | Nieberlein and others (1954) | Material reported as columbium
89 | AR00006 | Mr00182 | Arkansas bauxite region | 2020-12-02 | niobium (Nb) | 1954 | ore | 2000000 | tons | 0.12111 | percent |  |  | 4800000 | pounds | 2000000.111 | metric tons | 0.12111 | percent |  |  | 2200.111 | metric tons | Nb | Unclassified | Unclassified |  | Page 4 | Nieberlein and others (1954) | Reported as columbium contained in waste material
90 | CO00019 | Mo00286 | Iron Hill, Iron Hill pyroxenite deposit | 2020-11-10 | titanium dioxide (TiO2) | 2007 | ore | 428000000 | tonnes | 11 | percent |  |  | 47000000.1 | tonnes | 428000000 | metric tons | 6.0111 | percent |  |  | 28000000.1 | metric tons | Ti | Indicated | Resources |  | Page 75 | Teck Cominco Ltd. (2008)
91 | CO00019 | Mo00286 | Iron Hill, Iron Hill pyroxenite deposit | 2020-10-7 | titanium dioxide (TiO2) | 2007 | ore | 1031000000 | tonnes | 10 | percent |  |  | 100000000.1 | tonnes | 1031000000 | metric tons | 6.111 | percent |  |  | 62000000.1 | metric tons | Ti | Inferred | Resources |  | Page 75 | Teck Cominco Ltd. (2008)
92 | CO00019 | Mo00286 | Iron Hill, Iron Hill pyroxenite deposit | 2020-11-10 | vanadium oxide (V2O5) | 1975 | ore | 100000000 | metric tons | 0.1 | percent |  |  | 100000.111 | metric tons | 100000000 | metric tons | 0.056111 | percent |  |  | 50000 | metric tons | V | Unclassified | Resources |  | Page B5, Table 1 | Fischer (1975) | Metric tons assumed for Mat_Units
93 | CO00019 | Mo00286 | Iron Hill, Iron Hill pyroxenite deposit | 2020-11-10 | iron (Fe) | 1960 | ore | 100000000 | tons | 11.7 | percent |  |  | 12000000.1 | tons | 90000000.1 | metric tons | 11.7 | percent |  |  | 11000000.1 | metric tons | Fe | Unclassified | Unclassified |  | Page 30 | Olson and Hedlund (1981) | Mat_Amnt reported as more than 100 million tons of magnetite-bearing pyroxenite
94 | CO00019 | Mo00852 | Iron Hill, Iron Hill carbonatite dikes deposit | 2020-11-14 | thorium oxide (ThO2) | 1980 | commodity | 763 | short tons |  |  |  |  | 763 | short tons | 608.111 | metric tons |  |  |  |  | 608.111 | metric tons | Th | Unclassified | Reserves |  | Page 24 | Staatz and others (1980) | Record represents 13 carbonatite dikes with exposed length of 150–1200 feet
95 | CO00019 | Mo00852 | Iron Hill, Iron Hill carbonatite dikes deposit | 2020-11-14 | total rare-earth oxide (TREO) | 1980 | commodity | 21000 | tons |  |  |  |  | 21000 | tons | 19000.111 | metric tons |  |  |  |  | 19000.111 | metric tons | TREO | Unclassified | Reserves |  | Page 24 | Staatz and others (1980) | Record represents 13 carbonatite dikes with exposed length of 150–1200 feet
96 | CO00019 | Mo00852 | Iron Hill, Iron Hill carbonatite dikes deposit | 2020-11-14 | thorium oxide (ThO2) | 1980 | commodity | 4240 | tons |  |  |  |  | 4240 | tons | 3380.111 | metric tons |  |  |  |  | 3380.111 | metric tons | Th | Probable Potential | Resources |  | Page 24 | Staatz and others (1980) | Record represents 13 carbonatite dikes with exposed length of 150–1200 feet
97 | CO00019 | Mo00852 | Iron Hill, Iron Hill carbonatite dikes deposit | 2020-11-14 | uranium oxide (U3O8) | 1980 | commodity | 57 | tons |  |  |  |  | 57 | tons | 44.111 | metric tons |  |  |  |  | 44.111 | metric tons | U | Unclassified | Reserves |  | Page 24 | Staatz and others (1980) | Record represents 13 carbonatite dikes with exposed length of 150–1200 feet
98 | CO00019 | Mo00852 | Iron Hill, Iron Hill carbonatite dikes deposit | 2020-11-14 | niobium oxide (Nb2O5) | 1980 | commodity | 1330 | tons |  |  |  |  | 1330 | tons | 843.111 | metric tons |  |  |  |  | 843.111 | metric tons | Nb | Unclassified | Reserves |  | Page 24 | Staatz and others (1980) | Record represents 13 carbonatite dikes with exposed length of 150–1200 feet
99 | CO00019 | Mo00852 | Iron Hill, Iron Hill carbonatite dikes deposit | 2020-11-14 | niobium oxide (Nb2O5) | 1980 | commodity | 6590 | tons |  |  |  |  | 6590 | tons | 4180.111 | metric tons |  |  |  |  | 4180.111 | metric tons | Nb | Probable Potential | Resources |  | Page 24 | Staatz and others (1980) | Record represents 13 carbonatite dikes with exposed length of 150–1200 feet
100 | CO00019 | Mo00852 | Iron Hill, Iron Hill carbonatite dikes deposit | 2020-11-14 | uranium oxide (U3O8) | 1980 | commodity | 287 | tons |  |  |  |  | 287 | tons | 221.111 | metric tons |  |  |  |  | 221.111 | metric tons | U | Probable Potential | Resources |  | Page 24 | Staatz and others (1980) | Record represents 13 carbonatite dikes with exposed length of 150–1200 feet
101 | CO00019 | Mo00852 | Iron Hill, Iron Hill carbonatite dikes deposit | 2020-11-14 | total rare-earth oxide (TREO) | 1980 | commodity | 106000 | tons |  |  |  |  | 106000 | tons | 96200.111 | metric tons |  |  |  |  | 96200.111 | metric tons | TREO | Probable Potential | Resources |  | Page 24 | Staatz and others (1980) | Record represents 13 carbonatite dikes with exposed length of 150–1200 feet
102 | CO00019 | Mo00853 | Iron Hill, Iron Hill carbonatite stock deposit | 2020-11-14 | niobium oxide (Nb2O5) | 1979 | ore | -2672000000 | tons | 0.05700111 | percent |  |  | 1523000 | tons | -2424000000.1 | metric tons | 0.03985111 | percent |  |  | 965800.111 | metric tons | Nb | Probable Potential | Resources |  | Page 31 | Staatz and others (1979) | Grade reported as average grade from analytical data of 28 samples
103 | CO00019 | Mo00853 | Iron Hill, Iron Hill carbonatite stock deposit | 2020-11-14 | thorium oxide (ThO2) | 1979 | ore | -722700000 | tons | 0.0043 | percent |  |  | 31080 | tons | -655600000.1 | metric tons | 0.0038111 | percent |  |  | 24780.111 | metric tons | Th | Unclassified | Reserves |  | Page 30 | Staatz and others (1979)
104 | CO00019 | Mo00853 | Iron Hill, Iron Hill carbonatite stock deposit | 2020-11-14 | thorium oxide (ThO2) | 1979 | ore | -2672000000 | tons | 0.004300111 | percent |  |  | 114900 | tons | -2424000000.1 | metric tons | 0.003779111 | percent |  |  | 91600.111 | metric tons | Th | Probable Potential | Resources |  | Page 31 | Staatz and others (1979) | Grade reported as average grade of measurements from 151 stations
105 | CO00019 | Mo00853 | Iron Hill, Iron Hill carbonatite stock deposit | 2020-11-14 | uranium oxide (U3O8) | 1979 | ore | -2672000000 | tons | 0.001270111 | percent |  |  | 33930 | tons | -2424000000.1 | metric tons | 0.001077111 | percent |  |  | 26100.111 | metric tons | U | Probable Potential | Resources |  | Page 31 | Staatz and others (1979)
106 | CO00019 | Mo00853 | Iron Hill, Iron Hill carbonatite stock deposit | 2021-01-20 | niobium oxide (Nb2O5) | 1979 | ore | -722700000 | tons | 0.057 | percent |  |  | 411900 | tons | -655600000.1 | metric tons | 0.040111 | percent |  |  | 261200.111 | metric tons | Nb | Unclassified | Reserves |  | Page 30 | Staatz and others (1979)
107 | CO00019 | Mo00853 | Iron Hill, Iron Hill carbonatite stock deposit | 2020-11-14 | uranium oxide (U3O8) | 1979 | ore | -722700000 | tons | 0.00127 | percent |  |  | 9180 | tons | -655600000.1 | metric tons | 0.00108111 | percent |  |  | 7060.111 | metric tons | U | Unclassified | Reserves |  | Page 30 | Staatz and others (1979) | Grade reported as average grade from analytical data of 28 samples
108 | CO00019 | Mo00853 | Iron Hill, Iron Hill carbonatite stock deposit | 2020-11-14 | total rare-earth oxide (TREO) | 1979 | ore | -722700000 | tons | 0.397 | percent |  |  | 2865000 | tons | -655600000.1 | metric tons | 0.397 | percent |  |  | 2599000.111 | metric tons | TREO | Unclassified | Reserves |  | Page 30 | Staatz and others (1979)
109 | CO00019 | Mo00853 | Iron Hill, Iron Hill carbonatite stock deposit | 2020-11-14 | total rare-earth oxide (TREO) | 1979 | ore | -2672000000 | tons | 0.3963111 | percent |  |  | 10590000 | tons | -2424000000.1 | metric tons | 0.3963111 | percent |  |  | 9607000.111 | metric tons | TREO | Probable Potential | Resources |  | Page 31 | Staatz and others (1979) | Grade reported as average grade from analytical data of 28 samples
110 | NE00002 | Mo00255 | Elk Creek, Elk Creek deposit | 2020-12-08 | titanium dioxide (TiO2) | 2019 | ore | -36313000 | metric tons | 2.86 | percent | 0.788 | percent Nb2O5 | 1039050 | metric tons | -36313000 | metric tons | 1.71111 | percent | 0.788 | percent Nb2O5 | 622753.5111 | metric tons | Ti | Probable | Reserves | CIM | Page 39, Table 1-2 | Brown and others (2019) | Resources are inclusive of reserves and are therefore not reported as separate records
111 | NE00002 | Mo00255 | Elk Creek, Elk Creek deposit | 2021-01-20 | niobium oxide (Nb2O5) | 2019 | ore | -36313000 | metric tons | 0.81 | percent | 0.788 | percent Nb2O5 | 293321 | metric tons | -36313000 | metric tons | 0.57111 | percent | 0.788 | percent Nb2O5 | 205046.111 | metric tons | Nb | Probable | Reserves | CIM | Page 39, Table 1-2 | Brown and others (2019) | Resources are inclusive of reserves and are therefore not reported as separate records
112 | NE00002 | Mo00255 | Elk Creek, Elk Creek deposit | 2020-12-08 | scandium (Sc) | 2019 | ore | -36313000 | metric tons | 65.7 | parts per million | 0.788 | percent Nb2O5 | 2387 | metric tons | -36313000 | metric tons | 0.00657111 | percent | 0.788 | percent Nb2O5 | 2387 | metric tons | Sc | Probable | Reserves | CIM | Page 39, Table 1-2 | Brown and others (2019) | Resources are inclusive of reserves and are therefore not reported as separate records
113 | TX00005 | Mo00233 | Round Top, Round Top deposit | 2020-09-18 | gallium (Ga) | 2019 | ore | -735000000 | metric tons | 16.96 | parts per million | 16 | $US per ton NSR | 12500.111 | metric tons | -735000000 | metric tons | 16.96111 | kilograms per metric ton | 18.111 | $US per metric ton NSR | 12500.111 | metric tons | Ga | Inferred | Resources | CIM | Page 96, Table 14-10 | Hulse and others (2019) | Mat_Amnt assumed as X1000 from reported value
114 | TX00005 | Mo00233 | Round Top, Round Top deposit | 2020-09-18 | zirconium (Zr) | 2019 | ore | -364000000 | metric tons | 1104.09 | parts per million | 16 | $US per ton NSR | 402000.111 | metric tons | -364000000 | metric tons | 1104.09111 | kilograms per metric ton | 18.111 | $US per metric ton NSR | 402000.111 | metric tons | Zr | Measured plus Indicated | Resources | CIM | Page 96, Table 14-10 | Hulse and others (2019) | Mat_Amnt assumed as X1000 from reported value
115 | TX00005 | Mo00233 | Round Top, Round Top deposit | 2020-09-18 | sodium (Na) | 2019 | ore | -364000000 | metric tons | 3.77 | percent | 16 | $US per ton NSR | 13700000.1 | metric tons | -364000000 | metric tons | 3.77 | percent | 18.111 | $US per metric ton NSR | 13700000.1 | metric tons | Na | Measured plus Indicated | Resources | CIM | Page 96, Table 14-10 | Hulse and others (2019) | Mat_Amnt assumed as X1000 from reported value
116 | TX00005 | Mo00233 | Round Top, Round Top deposit | 2020-09-18 | iron (Fe) | 2019 | ore | -364000000 | metric tons | 1.04 | percent | 16 | $US per ton NSR | 3790000.111 | metric tons | -364000000 | metric tons | 1.04 | percent | 18.111 | $US per metric ton NSR | 3790000.111 | metric tons | Fe | Measured plus Indicated | Resources | CIM | Page 96, Table 14-10 | Hulse and others (2019) | Mat_Amnt assumed as X1000 from reported value
117 | TX00005 | Mo00233 | Round Top, Round Top deposit | 2020-09-18 | manganese (Mn) | 2019 | ore | -735000000 | metric tons | 118.86 | parts per million | 16 | $US per ton NSR | 87400.111 | metric tons | -735000000 | metric tons | 118.86111 | kilograms per metric ton | 18.111 | $US per metric ton NSR | 87400.111 | metric tons | Mn | Inferred | Resources | CIM | Page 96, Table 14-10 | Hulse and others (2019) | Mat_Amnt assumed as X1000 from reported value
118 | TX00005 | Mo00233 | Round Top, Round Top deposit | 2021-01-20 | terbium (Tb) | 2019 | ore | -735000000 | metric tons | 3.3 | parts per million | 16 | $US per ton NSR | 2430.111 | metric tons | -735000000 | metric tons | 3.30111 | kilograms per metric ton | 18.111 | $US per metric ton NSR | 2430.111 | metric tons | Tb | Inferred | Resources | CIM | Page 96, Table 14-10 | Hulse and others (2019) | Mat_Amnt assumed as X1000 from reported value; Grade reported as 3.30 ppm
119 | TX00005 | Mo00233 | Round Top, Round Top deposit | 2020-09-18 | neodymium (Nd) | 2019 | ore | -364000000 | metric tons | 27.88 | parts per million | 16 | $US per ton NSR | 10100.111 | metric tons | -364000000 | metric tons | 27.88111 | kilograms per metric ton | 18.111 | $US per metric ton NSR | 10100.111 | metric tons | Nd | Measured plus Indicated | Resources | CIM | Page 96, Table 14-10 | Hulse and others (2019) | Mat_Amnt assumed as X1000 from reported value
120 | TX00005 | Mo00233 | Round Top, Round Top deposit | 2020-09-18 | hafnium (Hf) | 2019 | ore | -364000000 | metric tons | 79.36 | parts per million | 16 | $US per ton NSR | 28900.111 | metric tons | -364000000 | metric tons | 79.36111 | kilograms per metric ton | 18.111 | $US per metric ton NSR | 28900.111 | metric tons | Hf | Measured plus Indicated | Resources | CIM | Page 96, Table 14-10 | Hulse and others (2019) | Mat_Amnt assumed as X1000 from reported value
121 | TX00005 | Mo00233 | Round Top, Round Top deposit | 2021-01-20 | thorium (Th) | 2014 | ore | -479752000 | tonnes | 178.66 | grams per tonne | 428 | grams per tonne Y Eq | 85712.111 | tonnes | -479752000 | metric tons | 178.66 | grams per metric ton | 428 | grams per metric ton Y Eq | 85712.111 | metric tons | Th | Measured plus Indicated | Resources | CIM | Page 91, Table 14-7 | Hulse and others (2014)
122 | TX00005 | Mo00233 | Round Top, Round Top deposit | 2020-09-18 | samarium (Sm) | 2019 | ore | -364000000 | metric tons | 10.06 | parts per million | 16 | $US per ton NSR | 3660.111 | metric tons | -364000000 | metric tons | 10.06111 | kilograms per metric ton | 18.111 | $US per metric ton NSR | 3660.111 | metric tons | Sm | Measured plus Indicated | Resources | CIM | Page 96, Table 14-10 | Hulse and others (2019) | Mat_Amnt assumed as X1000 from reported value
123 | TX00005 | Mo00233 | Round Top, Round Top deposit | 2020-09-18 | beryllium (Be) | 2019 | ore | -364000000 | metric tons | 32.15 | parts per million | 16 | $US per ton NSR | 11700.111 | metric tons | -364000000 | metric tons | 32.15111 | kilograms per metric ton | 18.111 | $US per metric ton NSR | 11700.111 | metric tons | Be | Measured plus Indicated | Resources | CIM | Page 96, Table 14-10 | Hulse and others (2019) | Mat_Amnt assumed as X1000 from reported value
124 | TX00005 | Mo00233 | Round Top, Round Top deposit | 2020-09-18 | hafnium (Hf) | 2019 | ore | -735000000 | metric tons | 77.33 | parts per million | 16 | $US per ton NSR | 56800.111 | metric tons | -735000000 | metric tons | 77.33111 | kilograms per metric ton | 18.111 | $US per metric ton NSR | 56800.111 | metric tons | Hf | Inferred | Resources | CIM | Page 96, Table 14-10 | Hulse and others (2019) | Mat_Amnt assumed as X1000 from reported value
125 | TX00005 | Mo00233 | Round Top, Round Top deposit | 2020-09-18 | gallium (Ga) | 2019 | ore | -364000000 | metric tons | 65.8 | parts per million | 16 | $US per ton NSR | 24000.111 | metric tons | -364000000 | metric tons | 65.8111 | kilograms per metric ton | 18.111 | $US per metric ton NSR | 24000.111 | metric tons | Ga | Measured plus Indicated | Resources | CIM | Page 96, Table 14-10 | Hulse and others (2019) | Mat_Amnt assumed as X1000 from reported value
126 | TX00005 | Mo00233 | Round Top, Round Top deposit | 2020-09-18 | iron (Fe) | 2019 | ore | -735000000 | metric tons | 0.82 | percent | 16 | $US per ton NSR | 6000000.111 | metric tons | -735000000 | metric tons | 0.82 | percent | 18.111 | $US per metric ton NSR | 6000000.111 | metric tons | Fe | Inferred | Resources | CIM | Page 96, Table 14-10 | Hulse and others (2019) | Mat_Amnt assumed as X1000 from reported value
127 | TX00005 | Mo00233 | Round Top, Round Top deposit | 2020-09-18 | lithium (Li) | 2019 | ore | -735000000 | metric tons | 445.2 | parts per million | 16 | $US per ton NSR | 327000.111 | metric tons | -735000000 | metric tons | 445.2111 | kilograms per metric ton | 18.111 | $US per metric ton NSR | 327000.111 | metric tons | Li | Inferred | Resources | CIM | Page 96, Table 14-10 | Hulse and others (2019) | Mat_Amnt assumed as X1000 from reported value
128 | TX00005 | Mo00233 | Round Top, Round Top deposit | 2020-09-18 | neodymium (Nd) | 2019 | ore | -735000000 | metric tons | 27.55 | parts per million | 16 | $US per ton NSR | 20200.111 | metric tons | -735000000 | metric tons | 27.55111 | kilograms per metric ton | 18.111 | $US per metric ton NSR | 20200.111 | metric tons | Nd | Inferred | Resources | CIM | Page 96, Table 14-10 | Hulse and others (2019) | Mat_Amnt assumed as X1000 from reported value
129 | TX00005 | Mo00233 | Round Top, Round Top deposit | 2020-09-18 | tantalum (Ta) | 2014 | ore | -479752000 | tonnes | 67.2 | grams per tonne | 428 | grams per tonne Y Eq | 32200.111 | tonnes | -479752000 | metric tons | 67.2 | grams per metric ton | 428 | grams per metric ton Y Eq | 32200.111 | metric tons | Ta | Measured plus Indicated | Resources | CIM | Page 91, Table 14-7 | Hulse and others (2014)
130 | TX00005 | Mo00233 | Round Top, Round Top deposit | 2020-09-18 | scandium (Sc) | 2019 | ore | -735000000 | metric tons | 0.71 | parts per million | 16 | $US per ton NSR | 520.111 | metric tons | -735000000 | metric tons | 0.71111 | kilograms per metric ton | 18.111 | $US per metric ton NSR | 520.111 | metric tons | Sc | Inferred | Resources | CIM | Page 96, Table 14-10 | Hulse and others (2019) | Mat_Amnt assumed as X1000 from reported value
131 | TX00005 | Mo00233 | Round Top, Round Top deposit | 2020-09-18 | dysprosium (Dy) | 2019 | ore | -735000000 | metric tons | 29.61 | parts per million | 16 | $US per ton NSR | 21800.111 | metric tons | -735000000 | metric tons | 29.61111 | kilograms per metric ton | 18.111 | $US per metric ton NSR | 21800.111 | metric tons | Dy | Inferred | Resources | CIM | Page 96, Table 14-10 | Hulse and others (2019) | Mat_Amnt assumed as X1000 from reported value
132 | TX00005 | Mo00233 | Round Top, Round Top deposit | 2020-09-18 | yttrium (Y) | 2019 | ore | -364000000 | metric tons | 213.97 | parts per million | 16 | $US per ton NSR | 77900.111 | metric tons | -364000000 | metric tons | 213.97111 | kilograms per metric ton | 18.111 | $US per metric ton NSR | 77900.111 | metric tons | Y | Measured plus Indicated | Resources | CIM | Page 96, Table 14-10 | Hulse and others (2019) | Mat_Amnt assumed as X1000 from reported value
133 | TX00005 | Mo00233 | Round Top, Round Top deposit | 2020-09-18 | zirconium (Zr) | 2019 | ore | -735000000 | metric tons | 1049.38 | parts per million | 16 | $US per ton NSR | 771000.111 | metric tons | -735000000 | metric tons | 1049.38111 | kilograms per metric ton | 18.111 | $US per metric ton NSR | 771000.111 | metric tons | Zr | Inferred | Resources | CIM | Page 96, Table 14-10 | Hulse and others (2019) | Mat_Amnt assumed as X1000 from reported value
134 | TX00005 | Mo00233 | Round Top, Round Top deposit | 2020-09-18 | aluminum (Al) | 2019 | ore | -364000000 | metric tons | 6.56 | percent | 16 | $US per ton NSR | 23900000.1 | metric tons | -364000000 | metric tons | 6.56 | percent | 18.111 | $US per metric ton NSR | 23900000.1 | metric tons | Al | Measured plus Indicated | Resources | CIM | Page 96, Table 14-10 | Hulse and others (2019) | Mat_Amnt assumed as X1000 from reported value
135 | TX00005 | Mo00233 | Round Top, Round Top deposit | 2020-09-18 | lithium (Li) | 2019 | ore | -364000000 | metric tons | 458.33 | parts per million | 16 | $US per ton NSR | 167000.111 | metric tons | -364000000 | metric tons | 458.33111 | kilograms per metric ton | 18.111 | $US per metric ton NSR | 167000.111 | metric tons | Li | Measured plus Indicated | Resources | CIM | Page 96, Table 14-10 | Hulse and others (2019) | Mat_Amnt assumed as X1000 from reported value
136 | TX00005 | Mo00233 | Round Top, Round Top deposit | 2020-09-18 | magnesium (Mg) | 2019 | ore | -364000000 | metric tons | 0.03 | percent | 16 | $US per ton NSR | 110000.111 | metric tons | -364000000 | metric tons | 0.03 | percent | 18.111 | $US per metric ton NSR | 110000.111 | metric tons | Mg | Measured plus Indicated | Resources | CIM | Page 96, Table 14-10 | Hulse and others (2019) | Mat_Amnt assumed as X1000 from reported value
137 | TX00005 | Mo00233 | Round Top, Round Top deposit | 2020-09-18 | samarium (Sm) | 2019 | ore | -735000000 | metric tons | 9.85 | parts per million | 16 | $US per ton NSR | 7240.111 | metric tons | -735000000 | metric tons | 9.85111 | kilograms per metric ton | 18.111 | $US per metric ton NSR | 7240.111 | metric tons | Sm | Inferred | Resources | CIM | Page 96, Table 14-10 | Hulse and others (2019) | Mat_Amnt assumed as X1000 from reported value
138 | TX00005 | Mo00233 | Round Top, Round Top deposit | 2020-09-18 | tin (Sn) | 2019 | ore | -364000000 | metric tons | 137.51 | parts per million | 16 | $US per ton NSR | 50100.111 | metric tons | -364000000 | metric tons | 137.51111 | kilograms per metric ton | 18.111 | $US per metric ton NSR | 50100.111 | metric tons | Sn | Measured plus Indicated | Resources | CIM | Page 96, Table 14-10 | Hulse and others (2019) | Mat_Amnt assumed as X1000 from reported value
139 | TX00005 | Mo00233 | Round Top, Round Top deposit | 2020-09-18 | tantalum (Ta) | 2014 | ore | -341898000 | tonnes | 66.4 | grams per tonne | 428 | grams per tonne Y Eq | 22700.111 | tonnes | -341898000 | metric tons | 66.4 | grams per metric ton | 428 | grams per metric ton Y Eq | 22700.111 | metric tons | Ta | Inferred | Resources | CIM | Page 91, Table 14-7 | Hulse and others (2014)
140 | TX00005 | Mo00233 | Round Top, Round Top deposit | 2020-09-18 | uranium (U) | 2019 | ore | -735000000 | metric tons | 8.38 | parts per million | 16 | $US per ton NSR | 6160.111 | metric tons | -735000000 | metric tons | 8.38111 | kilograms per metric ton | 18.111 | $US per metric ton NSR | 6160.111 | metric tons | U | Inferred | Resources | CIM | Page 96, Table 14-10 | Hulse and others (2019) | Mat_Amnt assumed as X1000 from reported value
141 | TX00005 | Mo00233 | Round Top, Round Top deposit | 2020-09-18 | terbium (Tb) | 2019 | ore | -364000000 | metric tons | 3.46 | parts per million | 16 | $US per ton NSR | 1260.111 | metric tons | -364000000 | metric tons | 3.46111 | kilograms per metric ton | 18.111 | $US per metric ton NSR | 1260.111 | metric tons | Tb | Measured plus Indicated | Resources | CIM | Page 96, Table 14-10 | Hulse and others (2019) | Mat_Amnt assumed as X1000 from reported value
142 | TX00005 | Mo00233 | Round Top, Round Top deposit | 2020-09-18 | beryllium (Be) | 2019 | ore | -735000000 | metric tons | 18.22 | parts per million | 16 | $US per ton NSR | 13400.111 | metric tons | -735000000 | metric tons | 18.22111 | kilograms per metric ton | 18.111 | $US per metric ton NSR | 13400.111 | metric tons | Be | Inferred | Resources | CIM | Page 96, Table 14-10 | Hulse and others (2019) | Mat_Amnt assumed as X1000 from reported value
143 | TX00005 | Mo00233 | Round Top, Round Top deposit | 2020-09-18 | tin (Sn) | 2019 | ore | -735000000 | metric tons | 134.94 | parts per million | 16 | $US per ton NSR | 99200.111 | metric tons | -735000000 | metric tons | 134.94111 | kilograms per metric ton | 18.111 | $US per metric ton NSR | 99200.111 | metric tons | Sn | Inferred | Resources | CIM | Page 96, Table 14-10 | Hulse and others (2019) | Mat_Amnt assumed as X1000 from reported value
144 | TX00005 | Mo00233 | Round Top, Round Top deposit | 2020-09-18 | potassium (K) | 2019 | ore | -735000000 | metric tons | 3.21 | percent | 16 | $US per ton NSR | 23600000.1 | metric tons | -735000000 | metric tons | 3.21 | percent | 18.111 | $US per metric ton NSR | 23600000.1 | metric tons | K | Inferred | Resources | CIM | Page 96, Table 14-10 | Hulse and others (2019) | Mat_Amnt assumed as X1000 from reported value
145 | TX00005 | Mo00233 | Round Top, Round Top deposit | 2020-09-18 | lutetium (Lu) | 2019 | ore | -735000000 | metric tons | 8.49 | parts per million | 16 | $US per ton NSR | 6240.111 | metric tons | -735000000 | metric tons | 8.49111 | kilograms per metric ton | 18.111 | $US per metric ton NSR | 6240.111 | metric tons | Lu | Inferred | Resources | CIM | Page 96, Table 14-10 | Hulse and others (2019) | Mat_Amnt assumed as X1000 from reported value
146 | TX00005 | Mo00233 | Round Top, Round Top deposit | 2020-09-18 | uranium (U) | 2019 | ore | -364000000 | metric tons | 31.77 | parts per million | 16 | $US per ton NSR | 11600.111 | metric tons | -364000000 | metric tons | 31.77111 | kilograms per metric ton | 18.111 | $US per metric ton NSR | 11600.111 | metric tons | U | Measured plus Indicated | Resources | CIM | Page 96, Table 14-10 | Hulse and others (2019) | Mat_Amnt assumed as X1000 from reported value
147 | TX00005 | Mo00233 | Round Top, Round Top deposit | 2020-09-18 | potassium (K) | 2019 | ore | -364000000 | metric tons | 3.3 | percent | 16 | $US per ton NSR | 12000000.1 | metric tons | -364000000 | metric tons | 3.3 | percent | 18.111 | $US per metric ton NSR | 12000000.1 | metric tons | K | Measured plus Indicated | Resources | CIM | Page 96, Table 14-10 | Hulse and others (2019) | Mat_Amnt assumed as X1000 from reported value
148 | TX00005 | Mo00233 | Round Top, Round Top deposit | 2020-09-18 | scandium (Sc) | 2019 | ore | -364000000 | metric tons | 0.68 | parts per million | 16 | $US per ton NSR | 250.111 | metric tons | -364000000 | metric tons | 0.68111 | kilograms per metric ton | 18.111 | $US per metric ton NSR | 250.111 | metric tons | Sc | Measured plus Indicated | Resources | CIM | Page 96, Table 14-10 | Hulse and others (2019) | Mat_Amnt assumed as X1000 from reported value
149 | TX00005 | Mo00233 | Round Top, Round Top deposit | 2020-09-18 | aluminum (Al) | 2019 | ore | -735000000 | metric tons | 6.52 | percent | 16 | $US per ton NSR | 47900000.1 | metric tons | -735000000 | metric tons | 6.52 | percent | 18.111 | $US per metric ton NSR | 47900000.1 | metric tons | Al | Inferred | Resources | CIM | Page 96, Table 14-10 | Hulse and others (2019) | Mat_Amnt assumed as X1000 from reported value
150 | TX00005 | Mo00233 | Round Top, Round Top deposit | 2020-09-18 | yttrium (Y) | 2019 | ore | -735000000 | metric tons | 195.84 | parts per million | 16 | $US per ton NSR | 144000.111 | metric tons | -735000000 | metric tons | 195.84111 | kilograms per metric ton | 18.111 | $US per metric ton NSR | 144000.111 | metric tons | Y | Inferred | Resources | CIM | Page 96, Table 14-10 | Hulse and others (2019) | Mat_Amnt assumed as X1000 from reported value
151 | TX00005 | Mo00233 | Round Top, Round Top deposit | 2020-09-18 | dysprosium (Dy) | 2019 | ore | -364000000 | metric tons | 30.33 | parts per million | 16 | $US per ton NSR | 11000.111 | metric tons | -364000000 | metric tons | 30.33111 | kilograms per metric ton | 18.111 | $US per metric ton NSR | 11000.111 | metric tons | Dy | Measured plus Indicated | Resources | CIM | Page 96, Table 14-10 | Hulse and others (2019) | Mat_Amnt assumed as X1000 from reported value
152 | TX00005 | Mo00233 | Round Top, Round Top deposit | 2020-09-18 | praseodymium (Pr) | 2019 | ore | -735000000 | metric tons | 9.97 | parts per million | 16 | $US per ton NSR | 7330.111 | metric tons | -735000000 | metric tons | 9.97111 | kilograms per metric ton | 18.111 | $US per metric ton NSR | 7330.111 | metric tons | Pr | Inferred | Resources | CIM | Page 96, Table 14-10 | Hulse and others (2019) | Mat_Amnt assumed as X1000 from reported value
153 | TX00005 | Mo00233 | Round Top, Round Top deposit | 2020-09-18 | sodium (Na) | 2019 | ore | -735000000 | metric tons | 0.95 | percent | 16 | $US per ton NSR | 7000000.111 | metric tons | -735000000 | metric tons | 0.95 | percent | 18.111 | $US per metric ton NSR | 7000000.111 | metric tons | Na | Inferred | Resources | CIM | Page 96, Table 14-10 | Hulse and others (2019) | Mat_Amnt assumed as X1000 from reported value
154 | TX00005 | Mo00233 | Round Top, Round Top deposit | 2020-09-18 | magnesium (Mg) | 2019 | ore | -735000000 | metric tons | 0.01 | percent | 16 | $US per ton NSR | 74000.111 | metric tons | -735000000 | metric tons | 0.01 | percent | 18.111 | $US per metric ton NSR | 74000.111 | metric tons | Mg | Inferred | Resources | CIM | Page 96, Table 14-10 | Hulse and others (2019) | Mat_Amnt assumed as X1000 from reported value
155 | TX00005 | Mo00233 | Round Top, Round Top deposit | 2020-09-18 | lutetium (Lu) | 2019 | ore | -364000000 | metric tons | 8.79 | parts per million | 16 | $US per ton NSR | 3200.111 | metric tons | -364000000 | metric tons | 8.79111 | kilograms per metric ton | 18.111 | $US per metric ton NSR | 3200.111 | metric tons | Lu | Measured plus Indicated | Resources | CIM | Page 96, Table 14-10 | Hulse and others (2019) | Mat_Amnt assumed as X1000 from reported value
156 | TX00005 | Mo00233 | Round Top, Round Top deposit | 2020-09-18 | praseodymium (Pr) | 2019 | ore | -364000000 | metric tons | 10.27 | parts per million | 16 | $US per ton NSR | 3740.111 | metric tons | -364000000 | metric tons | 10.27111 | kilograms per metric ton | 18.111 | $US per metric ton NSR | 3740.111 | metric tons | Pr | Measured plus Indicated | Resources | CIM | Page 96, Table 14-10 | Hulse and others (2019) | Mat_Amnt assumed as X1000 from reported value
157 | TX00005 | Mo00233 | Round Top, Round Top deposit | 2021-01-20 | thorium (Th) | 2014 | ore | -341898000 | tonnes | 176.13 | grams per tonne | 428 | grams per tonne Y Eq | 60218.111 | tonnes | -341898000 | metric tons | 176.13 | grams per metric ton | 428 | grams per metric ton Y Eq | 60218.111 | metric tons | Th | Inferred | Resources | CIM | Page 91, Table 14-7 | Hulse and others (2014)
158 | TX00005 | Mo00233 | Round Top, Round Top deposit | 2020-09-18 | niobium (Nb) | 2019 | ore | -735000000 | metric tons | 46.52 | parts per million | 16 | $US per ton NSR | 34200.111 | metric tons | -735000000 | metric tons | 46.52111 | kilograms per metric ton | 18.111 | $US per metric ton NSR | 34200.111 | metric tons | Nb | Inferred | Resources | CIM | Page 96, Table 14-10 | Hulse and others (2019) | Mat_Amnt assumed as X1000 from reported value
159 | TX00005 | Mo00233 | Round Top, Round Top deposit | 2020-09-18 | niobium (Nb) | 2019 | ore | -364000000 | metric tons | 164.58 | parts per million | 16 | $US per ton NSR | 59900.111 | metric tons | -364000000 | metric tons | 164.58111 | kilograms per metric ton | 18.111 | $US per metric ton NSR | 59900.111 | metric tons | Nb | Measured plus Indicated | Resources | CIM | Page 96, Table 14-10 | Hulse and others (2019) | Mat_Amnt assumed as X1000 from reported value
160 | TX00005 | Mo00233 | Round Top, Round Top deposit | 2020-09-18 | manganese (Mn) | 2019 | ore | -364000000 | metric tons | 471.28 | parts per million | 16 | $US per ton NSR | 172000.111 | metric tons | -364000000 | metric tons | 471.28111 | kilograms per metric ton | 18.111 | $US per metric ton NSR | 172000.111 | metric tons | Mn | Measured plus Indicated | Resources | CIM | Page 96, Table 14-10 | Hulse and others (2019) | Mat_Amnt assumed as X1000 from reported value
161 | TX00010 | Mo00723 | Cave Peak, Main pipe | 2020-12-08 | molybdenum (Mo) | 1981 | ore | -30892000 | short tons | 0.13 | percent | 0.06 | percent Mo | 40000.111 | short tons | -28025000.1 | metric tons | 0.13 | percent | 0.06 | percent Mo | 36000.111 | metric tons | Mo | Unclassified | Reserves |  | Page 17 | Long (1992) | Data represents the upper and intermediate zones (oxide, sulfide) to 1,500 feet depth
162 | TX00010 | Mo00723 | Cave Peak, Main pipe | 2020-12-08 | niobium oxide (Nb2O5) | 1981 | ore | 11000000 | short tons | 0.1 | percent | 0.06 | percent Mo | 11000.111 | short tons | 10000000.1 | metric tons | 0.07111 | percent | 0.06 | percent Mo | 7000.111 | metric tons | Nb | Unclassified | Reserves |  | Page 17 | Long (1992) | Data represents the upper and intermediate zones (oxide, sulfide) to 1,500 feet depth
163 | TX00010 | Mo00723 | Cave Peak, Main pipe | 2020-12-08 | molybdenum (Mo) | 1981 | ore | -350000000.1 | short tons | 0.25111 | percent |  |  | 880000.111 | short tons | -320000000.1 | metric tons | 0.25111 | percent |  |  | 790000.111 | metric tons | Mo | Unclassified | Unclassified |  | Page 17 | Long (1992) | Data represents the deep target (3,000–4,500 feet depth); Mat_Amnt range of 200,000,000–500,000,000 short tons; Grade range of 0.2–0.3 percent
164 | TX00010 | Mo00723 | Cave Peak, Main pipe | 2020-12-08 | tungsten (W) | 1981 | ore | -30892000 | short tons | 0.01 | percent | 0.06 | percent Mo | 3100.111 | short tons | -28025000.1 | metric tons | 0.01 | percent | 0.06 | percent Mo | 2800.111 | metric tons | W | Unclassified | Reserves |  | Page 17 | Long (1992) | Data represents the upper and intermediate zones (oxide, sulfide) to 1,500 feet depth
165 | TX00010 | Mo00723 | Cave Peak, Main pipe | 2020-12-08 | copper (Cu) | 1981 | ore | -30892000 | short tons | 0.05 | percent | 0.06 | percent Mo | 15000.111 | short tons | -28025000.1 | metric tons | 0.05 | percent | 0.06 | percent Mo | 14000.111 | metric tons | Cu | Unclassified | Reserves |  | Page 17 | Long (1992) | Data represents the upper and intermediate zones (oxide, sulfide) to 1,500 feet depth
166 | TX00010 | Mo00723 | Cave Peak, Main pipe | 2020-12-08 | niobium oxide (Nb2O5) | 1981 | ore | -350000000.1 | short tons | 0.1 | percent |  |  | 350000.111 | short tons | -320000000.1 | metric tons | 0.07111 | percent |  |  | 220000.111 | metric tons | Nb | Unclassified | Unclassified |  | Page 17 | Long (1992) | Data represents the deep target (3,000–4,500 feet depth); Mat_Amnt range of 200,000,000–500,000,000 short tons