## Sheet1
OID * | Site_ID * | Ftr_ID * | Ftr_Name | Last_Updt | Ftr_Type | Commodity | Value_Mat | Assoc_Mat | Min_Style | Min_Age | Host_Age | Host_Name | Host_Litho | Alteration | Ref_ID | Remarks
1 | MT00007 | Mo00783 | Butte, Butte deposit | 2019-05-22 | Deposit | copper; zinc; molybdenum; manganese; lead; silver; gold; cadmium (4); bismuth (4); sulfuric acid (4); selenium (4); tellurium (4); nickel (2); arsenic (2); sulfur (2); rhenium (3) | chalcocite; chalcopyrite; enargite; bornite; molybdenite; sphalerite; rhodochrosite; rhodonite; galena | sericite; quartz; pyrite; covellite; digenite; tennantite; kaolinite; dickite; alunite; pyrophyllite; topaz; zunyite; epidote | veinlets; disseminations; veins; porphyry; stringers | 73 Ma (1); 65-64 Ma (1); 64.5 Ma (1) | 76.9 Ma (1) | Butte Granite (1) | biotite-hornblende granite (1) | hydrothermal; metasomatism; biotitization; argillic; sericitic | Czehura (2006) | (1) Lund and others (2018); for the Min_Age field has three ages, 73 Ma is the age for Ag-Au-polymetallic lodes, 65-64 Ma is for Cu lodes, and 64.5 Ma is for the Cu-Mo porphyries; (2) Weed (1912); (3) John and others (2017); (4) Miller (1973)