## Resources
OBJECTID | Site_ID | Ftr_ID | Ftr_Name | Last_Updt | Material | Rsrc_Date | Mat_Type | Mat_Amnt | Mat_Units | Grade | Grade_Unit | CutOffGrad | CutOffUnit | Contained | Cont_Units | MatAmntSI | MatUnitsSI | GradeSI | GradUnitSI | COG_SI | COU_SI | Contain_SI | ContUnitSI | Rsrc_Class | Rsrc_Descr | Rsrc_Code | Ref_Detail | Ref_ID | Remarks
1 | AK00005 | Mo00527 | Cassiterite Dike | 2018-03-14 | fluorite | 2002 | ore | -24600000 | tons | 16.3 | percent |  |  | 8020000000 | pounds | -22300000 | metric tons | 16.3 | percent |  |  | 3640000 | metric tons | Measured | Reserve |  | Appendix C, Page 45 | Swainbank and others (2002) | Lost River is the noted resource location in the text, this is associated to the Cassiterite Dike as this is where all resources from the Lost River Mine are located
2 | AK00005 | Mo00527 | Cassiterite Dike | 2018-03-13 | tungsten | 2002 | ore | -24600000 | tons | 0.03 | percent |  |  | 14800000 | pounds | -22300000 | metric tons | 0.03 | percent |  |  | 7000 | metric tons | Measured | Reserve |  | Appendix C, Page 45 | Swainbank and others (2002) | Lost River is the noted resource location in the text, this is associated to the Cassiterite Dike as this is where all resources from the Lost River Mine are located
3 | AK00005 | Mo00527 | Cassiterite Dike | 2018-03-14 | tin | 2002 | ore | -24600000 | tons | 0.15 | percent |  |  | 73800000 | pounds | -22300000 | metric tons | 0.15 | percent |  |  | 33000 | metric tons | Measured | Reserve |  | Appendix C, Page 45 | Swainbank and others (2002) | Lost River is the noted resource location in the text, this is associated to the Cassiterite Dike as this is where all resources from the Lost River Mine are located
4 | AK00013 | Mo00689 | Cape Creek | 2018-03-12 | tin | 1985 | concentrate | 850000 | cubic yards | 2.6 | pounds per cubic yard |  |  | 2200000 | pounds | 650000 | cubic meters |  |  |  |  | 1000 | metric tons | Inferred | Mineral Reserve |  | Page 3, Table 2; Page 16, Table A-2 | Warner (1985)
5 | AK00024 | Mo00378 | Buck Creek | 2018-03-15 | tin | 1995 | ore | 59000 | cubic meters | 1.7 | kilograms per cubic meter |  |  | 100300 | kilograms | 59000 | cubic meters | 1.7 | kilograms per cubic meter |  |  | 100300 | kilograms |  |  |  | Page 9 | Bliss and Menzie (1995)
6 | AK00028 | Mo00330 | Bismarck Creek | 2018-01-17 | zinc | 1997 | ore | -498000 | tonnes | 0.26 | percent |  |  | 1290 | metric tons | -498000 | metric tons | 0.26 | percent |  |  | 1290 | metric tons | Inferred | Reserve |  | Page 245, Table 2; Page 267 | Bundtzen and Miller (1997)
7 | AK00028 | Mo00330 | Bismarck Creek | 2018-01-17 | tin | 1997 | ore | -498000 | tonnes | 0.137 | percent |  |  | 682 | metric tons | -498000 | metric tons | 0.137 | percent |  |  | 682 | metric tons | Inferred | Reserve |  | Page 245, Table 2; Page 267 | Bundtzen and Miller (1997)
8 | AK00028 | Mo00330 | Bismarck Creek | 2018-01-17 | silver | 1997 | ore | -498000 | tonnes | 47.8 | grams per tonne |  |  | 23800000 | grams | -498000 | metric tons | 47.8 | grams per tonne |  |  | 23800000 | grams | Inferred | Reserve |  | Page 245, Table 2; Page 267 | Bundtzen and Miller (1997)
9 | AK00028 | Mo00330 | Bismarck Creek | 2018-01-17 | copper | 1997 | ore | -498000 | tonnes | 0.16 | percent |  |  | 797 | metric tons | -498000 | metric tons | 0.16 | percent |  |  | 797 | metric tons | Inferred | Reserve |  | Page 245, Table 2; Page 267 | Bundtzen and Miller (1997)
10 | AK00030 | Mo00332 | Won | 2018-04-02 | tin | 1992 | ore | 2135208 | short tons |  |  |  |  | 25300000 | pounds | 1937029 | metric tons |  |  |  |  | 11500 | metric tons |  | Resource |  | Page 16 | Burleigh (1992)
11 | AK00034 | Mo00336 | Sleitat Mountain | 2018-03-26 | tin | 1991 | ore | 28600000 | short tons | 0.37 | percent |  |  | 212000000 | pounds | 25900000 | metric tons | 0.37 | percent |  |  | 192000000 | metric tons | Inferred | Resource |  | Page 1 | Burleigh (1991b) | Inferred resource of 128 to 212 million lbs Sn
12 | AK00035 | Mo00547 | Cape Mountain | 2018-03-14 | tin | 1946 | ore | 1350 | metric tons | 7.28 | percent |  |  | 98 | metric tons | 1350 | metric tons | 7.28 | percent |  |  | 98 | metric tons | Inferred | Reserve |  | Page 37 | Baggs and others (1988)
13 | AK00035 | Mo00547 | Cape Mountain | 2018-03-14 | tin | 1946 | ore | 650 | metric tons | 7.28 | percent |  |  | 47 | metric tons | 650 | metric tons | 7.28 | percent |  |  | 47 | metric tons | Indicated | Reserve |  | Page 37 | Baggs and others (1988)
14 | AK00036 | Mo00429 | Mason Creek | 2018-03-14 | tin | 1995 | concentrate | -14000 | cubic meters | 0.35 | kilograms per cubic meter |  |  | 4900 | kilograms | 14000 | cubic meters | 0.35 | kilograms per cubic meter |  |  | 4900 | kilograms |  |  |  | Page 10 | Bliss and Menzie (1995)
15 | AK00036 | Mo00429 | Mason Creek | 2018-03-14 | gold | 1995 | concentrate | -14000 | cubic meters | 1.6 | grams per cubic meter |  |  | 22400 | grams | 14000 | cubic meters | 1.6 | grams per cubic meter |  |  | 22400 | grams |  |  |  | Page 10 | Bliss and Menzie (1995)
16 | AK00040 | Mo00434 | Lost River | 2018-03-15 | tin | 1995 | ore | 40000 | cubic meters | 2.1 | kilograms per cubic meter |  |  | 84000 | kilograms | 40000 | cubic meters | 2.1 | kilograms per cubic meter |  |  | 84000 | kilograms |  |  |  | Page 9 | Bliss and Menzie (1995)
17 | AK00046 | Mo00338 | Kougarok | 2018-03-26 | tin | 1980 | ore | 5700000 | short tons | 0.39 | percent |  |  | 44000000 | pounds | 5200000 | metric tons | 0.39 | percent |  |  | 20000 | metric tons |  | Reserve |  | Page 3 | Long (1992)
18 | AK00049 | Mo00437 | Dalton Gulch | 2018-03-15 | tin | 1995 | ore | -1600 | cubic meters | 0.85 | kilograms per cubic meter |  |  | 1360 | kilograms | 1600 | cubic meters | 0.85 | kilograms per cubic meter |  |  | 1360 | kilograms |  |  |  | Page 9 | Bliss and Menzie (1995)
19 | AK00049 | Mo00437 | Dalton Gulch | 2018-03-15 | gold | 1995 | ore | -1600 | cubic meters | 8.9 | grams per cubic meter |  |  | 14240 | grams | 1600 | cubic meters | 8.9 | grams per cubic meter |  |  | 14240 | grams |  |  |  | Page 9 | Bliss and Menzie (1995)
20 | AK00050 | Mo00438 | Deep Creek | 2018-03-15 | tin | 1985 | commodity | -169400 | pounds | [6 empty] | 77 | metric tons | [6 empty] | Indicated | Reserve |  | Page 18, Table A-2 | Warner (1985) | Indicated reserves are inclusive of Woodchopper and Deep Creeks
21 | AK00051 | Mo00440 | Woodchopper Creek | 2018-03-19 | tin | 1985 | ore | -169400 | pounds | [6 empty] | 77 | metric tons | [6 empty] | Indicated | Reserve |  | Page 18, Table A-2 | Warner (1985) | Tailings reserve estimate which includes both Woodchopeer and Deep Creeks
22 | AK00052 | Mo00383 | Lime Peak Pluton | 2018-04-03 | tin | 1988 | ore | 5000000 | short tons | 0.05 | percent |  |  | 5000000 | pounds | 5000000 | metric tons | 0.05 | percent |  |  | 2000 | metric tons |  |  |  | Page 9 | Warner and others (1988)
23 | AK00053 | Mo00441 | Miller Gulch | 2018-03-19 | tin | 1985 | ore | -157000 | pounds | [6 empty] | 53 | metric tons | [6 empty] | Indicated | Reserve |  | Page 18, Table A-2 | Warner (1985) | Reserves in tailing inclusive of Miller Gulch, Idaho Gulch and Tofty Gulch
24 | AK00054 | Mo00374 | Coal Creek | 2018-03-26 | tin | 1982 | ore | 4770000 | tonnes | 0.27 | percent |  |  | 28400000 | pounds | 4770000 | metric tons | 0.27 | percent |  |  | 12800 | metric tons |  | Geologic Resource |  | Page 9 | Ellis (2015)
25 | AK00055 | Mo00439 | Idaho Gulch | 2018-03-19 | tin | 1985 | ore | -157000 | pounds | [6 empty] | 53 | metric tons | [6 empty] | Indicated | Reserve |  | Page 18, Table A-2 | Warner (1985) | Reserves in tailing inclusive of Miller Gulch, Idaho Gulch and Tofty Gulch
26 | AK00058 | Mo00453 | Tofty Gulch | 2018-03-19 | tin | 1985 | ore | -157000 | pounds | [6 empty] | 53 | metric tons | [6 empty] | Indicated | Reserve |  | Page 18, Table A-2 | Warner (1985) | Reserves in tailing inclusive of Miller Gulch, Idaho Gulch and Tofty Gulch
27 | AK00059 | Mo00446 | Sullivan Creek | 2018-03-19 | tin | 1985 | ore | 117800 | pounds | [6 empty] | 53 | metric tons | [6 empty] | Indicated |  |  | Page 18, Table A-2 | Warner (1985)
28 | AK00088 | Mo00492 | Boulder Creek | 2018-01-02 | tin | 1985 | ore | -300000 | pounds | 2.41 | percent |  |  | 7000 | pounds | 100 | metric tons | 2.41 | percent |  |  | 3 | metric tons | Measured plus Indicated | Reserve |  | Page 3, Table 2 | Warner (1985) | Reported values are from the lode deposit
29 | AK00088 | Mo00492 | Boulder Creek | 2018-01-02 | tin | 1985 | ore | -1000000 | pounds | 2.41 | percent |  |  | 20000 | pounds | 500 | metric tons | 2.41 | percent |  |  | 11 | metric tons | Inferred | Reserve |  | Page 3, Table 2 | Warner (1985) | Reported values are from the lode deposit
30 | AK00090 | Mo00546 | Bonanza Creek | 2018-04-03 | tin | 1945 | ore | -45000 | cubic meters | 28.7 | grams per cubic meter |  |  |  |  | 45000 | cubic meters | 28.7 | grams per cubic meter |  |  |  |  | Indicated |  |  | Page 33 | Baggs and others (1988) | Resource description in literature is reserves-resources
31 | AK00090 | Mo00546 | Bonanza Creek | 2018-04-03 | gold | 1945 | ore | -45000 | cubic meters | 0.36 | grams per cubic meter |  |  |  |  | 45000 | cubic meters | 0.36 | grams per cubic meter |  |  |  |  | Indicated |  |  | Page 33 | Baggs and others (1988) | Resource description in literature is reserves-resources
32 | AL00008 | Mo00515 | McAllister | 2017-12-19 | tantalum pentoxide | 1989 | commodity | 90000 | kilograms | 0.07 | percent |  |  |  |  | 90 | metric tons | 0.07 | percent |  |  |  |  | Proven | Reserve |  | Page 94 | Foord and Cook (1989) | Grade and Rsrc_Class from page 97
33 | AL00008 | Mo00515 | McAllister | 2017-12-19 | tin dioxide | 1989 | commodity | 91000 | kilograms | 0.08 | percent |  |  |  |  | 91 | metric tons | 0.08 | percent |  |  |  |  | Proven | Reserve |  | Page 94 | Foord and Cook (1989) | Grade and Rsrc_Class from page 97
34 | CA00066 | Mr00143 | Gorman District | 2018-04-13 | tin | 1946 | ore | 25600 | tons | 0.3 | percent |  |  | 77 | tons | 23200 | metric tons | 0.3 | percent |  |  | 70 | metric tons |  | Reserve |  | Page 31 | Wiese and Page (1946) | Grade is 0.1 to 0.3 percent tin; Estimates at other grades are 3,740 short tons containing 1 to 2 percent tin, and 3,450 tons containing 0.5 to 1 percent tin
35 | CA00067 | Mo00725 | Meeke, West gossan | 2018-04-13 | tin | 1946 | ore | 22440 | tons | 0.2 | percent |  |  | 54 | tons | 20360 | metric tons | 0.2 | percent |  |  | 49 | metric tons |  | Reserve |  | Page 45 | Wiese and Page (1946)
36 | CA00067 | Mo00726 | Meeke, East gossan | 2018-04-13 | tin | 1946 | ore | 700 | tons | 2 | percent |  |  | 14 | tons | 630 | metric tons | 2 | percent |  |  | 13 | metric tons |  | Reserve |  | Page 45 | Wiese and Page (1946)
37 | CA00068 | Mo00727 | Upper Butler | 2018-04-13 | tin | 1946 | ore | 2450 | tons | 1 | percent |  |  | 24 | tons | 2220 | metric tons | 1 | percent |  |  | 22 | metric tons | Indicated plus Inferred | Reserve |  | Page 49 | Wiese and Page (1946)
38 | CA00069 | Mo00728 | Crowbar Gulch | 2018-04-13 | tin | 1946 | ore | 6200 | tons | 0.4 | percent |  |  | 24 | tons | 5600 | metric tons | 0.4 | percent |  |  | 22 | metric tons |  | Reserve |  | Page 51 | Wiese and Page (1946)
39 | CO00029 | Mo00262 | Climax | 2018-03-21 | tungsten trioxide (WO3) | 1952 | commodity | 5000000 | unit (tungsten) | [6 empty] | 4500000 | metric ton unit (tungsten trioxide) | [7 empty] | Reserve |  | Page 162 | Paley and others (1952)
40 | CO00029 | Mo00262 | Climax | 2017-07-25 | molybdenum | 2016 | mill ore | 170000000 | metric tons | 0.15 | percent |  |  | 562178608 | pounds | 170000000 | metric tons | 0.15000001 | percent |  |  | 255000 | metric tons | Proven plus Probable | Mineral Reserve | SEC | Page 30 | Freeport-McMoRan Inc (2017)
41 | CO00029 | Mo00262 | Climax | 2018-01-31 | rhenium | 2017 | ore | 800000000 | metric tons | 0.04 | grams per metric ton |  |  | 35 | metric tons | 800000000 | metric tons | 0.043 | grams per metric ton |  |  | 35 | metric tons |  | Unclassified |  | Table P2 | John and others (2017)
42 | CO00029 | Mo00262 | Climax | 2017-08-30 | platinum | 2016 | ore | 800000000 | metric tons | 0.44 | parts per billion |  |  | 0.4 | metric tons | 800000000 | metric tons | 0.44 | parts per billion |  |  | 0.4 | metric tons |  | Unclassified |  | Table 3 | John and Taylor (2016) | Includes Palladium
43 | CO00029 | Mo00262 | Climax | 2017-07-05 | molybdenum | 1931 | ore | 85000000 | tons | [6 empty] | 77000000 | metric tons | [7 empty] | Reserve |  | Page 231 | Butler and Vanderwilt (1933)
44 | CO00029 | Mo00262 | Climax | 2018-03-21 | tungsten trioxide (WO3) | 1982 | ore | 340000000 | metric tons | 0.03 | percent |  |  | 102000 | metric tons | 340000000 | metric tons | 0.03 | percent |  |  | 102000 | metric tons |  | Resource |  | Page 64 | Werner and others (1998) | 35,000,000 metric tons grading 0.03 percent WO3 in tailings
45 | NM00040 | Mr00142 | Black Range District | 2018-04-11 | tin | 1941 | ore | 41438395 | tons | 0.02 | percent |  |  | 8363 | tons | 37592290 | metric tons | 0.02 | percent |  |  | 7597 | metric tons | Probable | Reserve |  | Page 5 | U.S. Bureau of Mines (1941)
46 | SD00012 | Mo00510 | Cowboy | 2017-12-18 | tin | 1953 | ore | 1000 | tons | 0.46 | percent |  |  |  |  | 970 | metric tons | 0.46 | percent | [5 empty] | Reserve |  | Page 92 | Page and others (1953)
47 | SD00023 | Mo00512 | Rough and Ready | 2018-03-29 | tin | 1939 | ore | 450800 | short tons | 6.33 | pounds per ton |  |  | 2853320 | pounds | 409000 | metric tons |  |  |  |  | 1294 | metric tons |  | Ore Reserve |  | Page 54 | Gardner (1939) | Grade is an average grade ranging between 2.2-9.0 pounds per ton
48 | SD00023 | Mo00512 | Rough and Ready | 2018-03-29 | tin | 1904 | ore | 78000 | short tons | 18.8 | pounds per ton |  |  | 1466400 | pounds | 70800 | metric tons |  |  |  |  | 665 | metric tons |  | Ore Reserve |  | Page 55 | Gardner (1939)
49 | SD00048 | Mo00715 | Giant-Volney | 2018-04-03 | spodumene | 1953 | ore | 25000 | tons | [6 empty] | 23000 | metric tons | [6 empty] | Indicated | Reserve |  | Page 205 | Page and others (1953)
50 | TX00010 | Mo00723 | Cave Peak | 2018-04-12 | tungsten | 1970 | ore | -100000000 | short tons | 0.01 | percent | 0.06 | percent | 10000 | short tons | -90700000 | metric tons | 0.01 | percent | 0.06 | percent | 9000 | metric tons |  | Reserve |  | Page 17 | Long (1992)
51 | TX00010 | Mo00723 | Cave Peak | 2018-04-12 | molybdenum | 1966 | ore | 19360000 | tons | 0.225 | percent | 0.1 | percent | 43560 | tons | 17560000 | metric tons | 0.225 | percent | 0.1 | percent | 39520 | metric tons | Inferred | Reserve |  |  | Quaterra Resources Inc (2008)
52 | TX00010 | Mo00723 | Cave Peak | 2018-04-12 | molybdenum | 1970 | ore | -100000000 | short tons | 0.13 | percent | 0.06 | percent | 130000 | short tons | -90700000 | metric tons | 0.13 | percent | 0.06 | percent | 120000 | metric tons |  | Reserve |  | Page 17 | Long (1992)
53 | TX00010 | Mo00723 | Cave Peak | 2018-04-12 | copper | 1970 | ore | -100000000 | short tons | 0.05 | percent | 0.06 | percent | 50000 | short tons | -90700000 | metric tons | 0.05 | percent | 0.06 | percent | 45000 | metric tons |  | Reserve |  | Page 17 | Long (1992)
54 | TX00010 | Mo00723 | Cave Peak | 2018-04-12 | tin | 1970 | ore | -100000000 | short tons | 0.001 | percent | 0.06 | percent | 1000 | short tons | -90700000 | metric tons | 0.001 | percent | 0.06 | percent | 900 | metric tons |  | Reserve |  | Page 17 | Long (1992) | Grade from Sharp (1979)
55 | VA00008 | Mo00518 | Panther Run | 2018-04-04 | tin | 1942 | ore | 11220 | tons | 1 | percent |  |  | 112 | tons | 10180 | metric tons | 1 | percent |  |  | 102 | metric tons |  | Reserve |  | Pages 295-296 | Koschmann and others (1942) | Ore calculated from 330 feet at 3400 tons of ore per 100 feet