## Explanation
Abbreviation | Explanation |  | Fields | Explanation
ARDF | USGS Alaska Resource Data Files |  | Deposit | Name of deposit.
CuEq | copper equivalent |  | Lat_WGS84 | Latitude, in decimal degrees; geographic coordinate system WGS84.
CM | critical mineral |  | Long_WGS84 | Longitude, in decimal degrees; geographic coordinate system WGS84.
eU3O8 | equivalent uranium oxide |  | State | Abbreviation of the State.
g | grams |  | MinSystem | Mineral system from Hofstra and Kreiner (2020).
g/t | grams per metric ton |  | DepType | Deposit type from Hofstra and Kreiner (2020).
kt | kilotonne (thousand metric tons) |  | CritMin | Critical mineral produced or has defined resources; critical minerals are those mineral commodities included on the USGS critical minerals list of 2022 (U.S. Geological Survey, 2022).
lbs | pounds |  | FocusArea | Name of the focus area from Dicken and others (2022).
LCE | lithium carbonate equivalent |  | DepCat | Critical mineral production and(or) resources category for the deposit.
mg/L | milligrams per liter |  | Rank | Rank for critical mineral production and(or) resources category.
MRDS | USGS Mineral Resources Data System |  | Production | Production data, as reported in the source documents.
Mst | million short tons |  | Resources | Resource and reserve data, as reported in the source documents.
Mt | megatonne (million metric tons) |  | Source_s | Sources for production and resource data as well as some locations.
NiEq | nickel equivalent |  | Links | Links to publicly available USGS data sources in ARDF, MRDS, or USMIN.
opt | ounces per ton
oz | ounce
ppb | parts per billion
PGE | platinum group elements | Rank | Critical mineral production and(or) resources category | Explanation
PGM | platinum group metals | 6 | CM-recent producer+resources | Critical mineral production reported since 2015 and reported resources or reserves. Resources/reserves may be estimated or industry-compliant.
ppm | parts per million | 5 | CM-past producer+resources | Critical mineral production reported before 2015 and reported resources or reserves. Resources/reserves may be estimated or industry-compliant.
REE | rare earth elements | 4 | Recent producer+CM resources | Recent production (no critical minerals reported), but critical mineral resources noted (may be byproduct CMs). Resources/reserves may be estimated or industry-compliant.
REO | rare-earth oxide | 3 | CM resources | No production reported; critical mineral resources or reserves reported. Resources/reserves may be estimated or industry-compliant.
SOP | sulfate of potash (K2SO4) | 2 | Past producer+CM resources | Historical production that did not include critical minerals, but critical mineral resources are reported (may be as byproduct critical minerals). Resources/reserves may be estimated or industry-compliant.
st | short tons | 1 | CM-past producer | Historical critical mineral production reported; no reported resources or reserves. Includes site that may have resources left but have been reclaimed or under reclamation as Superfund sites.
stu | short ton units (1 short ton unit = 20 lbs WO3 containing 15.862 lbs W)
TREO | total rare-earth oxide
tV | tons vanadium
USMIN | USMIN database (https://mrdata.usgs.gov/deposit/)
WWII | World War 2
yd3 | cubic yard
yr | year
ZnEq | zinc equivalent
Term | Explanation
industry-compliant | Reserves and resources that meet mining industry standards such as:
CIM (Canadian Institute of Mining, Metallurgy, and Petroleum)
JORC (Australasian Code for Reporting of Exploration Results, Mineral Resources and Ore Reserves)
Orogenic* | Mineral system uncertain for these antimony deposits.
Symbol | Mineral commodity
Al | Aluminum
Sb | Antimony
As | Arsenic
Ba | Barium
BaSO4 | Barite
Be | Beryllium
Bi | Bismuth
C | Carbon (Graphite)
CaF2 | Fluorspar (Fluorite)
Cs | Cesium
Cr | Chromium
Co | Cobalt
F | Fluorine
Ga | Gallium
Ge | Germanium
Hf | Hafnium- See Zirconium
In | Indium
Li | Lithium
Mg | Magnesium
Mn | Manganese
Ni | Nickel
Nb | Niobium
Ir | Iridium
Pd | Palladium
Pt | Platinum
Rh | Rhodium
Ru | Ruthenium
Ce | Cerium
Dy | Dysprosium
Er | Erbium
Eu | Europium
Gd | Gadolinium
Ho | Holmium
La | Lanthanum
Lu | Lutetium
Nd | Neodymium
Pr | Praseodymium
Sm | Samarium
Sc | Scandium
Tb | Terbium
Tm | Thulium
Yb | Ytterbium
Y | Yttrium
Rb | Rubidium
Ta | Tantalum
Te | Tellurium
Sn | Tin
Ti | Titanium
W | Tungsten
V | Vanadium
Zn | Zinc
Zr | Zirconium

## Critical Mineral Deposits
Deposit | Lat_WGS84 | Long_WGS84 | State | MinSystem | DepType | CritMin | FocusArea | DepCat | Rank | Production | Resources | Source_s | Links
21 and 27 fluorspar mines | 34.97589 | -107.98506 | NM | Hybrid magmatic REE / basin brine path | Fluorspar | fluorspar | Zuni Mountains fluorspar | CM-past producer+resources | 5 | District production (1918-1953): 182,244 tons fluorite. | Reserve (1944): 112,420 short tons ore @76.2% CaF2. | MRDS (2005); Weissenborn and Mallery (1944) | https://mrdata.usgs.gov/mrds/show-mrds.php?dep_id=10069412
Addie | 43.92867 | -103.52356 | SD | Porphyry Sn (granite-related) | Pegmatite LCT | tin | Southern Black Hills pegmatites | CM-past producer | 1 | Production (1888): 800 lbs ore. | Unknown. | Karl and others (2018) | https://doi.org/10.5066/P97JYNJL
Addie chromite | 35.3987 | -83.15928 | NC | Mafic magmatic | Chromite | chromium | Southeast Ultramafics Cr-Mg; Blue Ridge belt | CM resources | 3 | Production: minor. | Chromite concentrate contains 36,470 ppb Pt, and 13,200 ppb Pd. Chromite chip sample has 29.46% Cr2O3, 19.89% Fe2O3, 11.4% SiO2, 24% Al2O3, and 15.74% MgO. | MRDS (2005) | https://mrdata.usgs.gov/mrds/show-mrds.php?dep_id=10248633
Afton area | 42.71667 | -110.78333 | WY | Marine chemocline | Phosphate | vanadium | Phosphoria Formation | CM resources | 3 | None. | Indicated reserves (2003): 30,000,000 short tons ore @1.1% V2O5. | MRDS (2005) | https://mrdata.usgs.gov/mrds/show-mrds.php?dep_id=10008507
Ala-Mar magnesite | 38.85522 | -115.32143 | NV | Porphyry Cu-Mo-Au | Skarn magnesite | magnesium | Currant Creek magnesite district | CM-past producer | 1 | Production: (1940-1942): ~40 tons of crude magnesite and 500 tons of magnesite-bearing material. | District reserves are small: estimated to total about 8,500 tons. | MRDS (2005); Vitaliano (1951) | https://mrdata.usgs.gov/mrds/show-mrds.php?dep_id=10044186
Alcoa Arkansas operations | 34.55842 | -92.49186 | AR | Chemical weathering | Bauxite | aluminum, niobium | Arkansas Bauxite Region | CM-past producer+resources | 5 | Production from multiple mines in the region (1898 to 1981): Average annual production of 1,700,000 long tons of bauxite. | Reserves (1954): 44,000,000 short tons ore @0.07% Nb (reported as columbite). Small amounts continue to be mined since 1982 for alumina-based products. Gallium is a potential alumina byproduct; niobium concentrates in processed residues. | Arkansas Geological Survey (2007); Gordon and others (1958); Nieberlein and others (1954); Van Gosen and Choate (2021) | https://mrdata.usgs.gov/mrds/show-mrds.php?dep_id=10284005
Alder mine | 48.32177 | -120.15924 | WA | Volcanogenic seafloor | Zinc-copper sulfide | zinc | Central Washington massive sulfide | CM-past producer+resources | 5 | Production (1937-1953): > 25,000 tons of ore (commodity not reported). | Resources (1977): 4,082,000 metric tons @1.8% Zn, 0.5% Cu, 2.92 g/t Au, and 15.18 g/t Ag. | MRDS (2005); Dicken and others (2022); Huntting (1956) | https://mrdata.usgs.gov/mrds/show-mrds.php?dep_id=10055964
Alpha mine | 32.36568 | -108.37784 | NM | Porphyry Cu-Mo-Au | S-R-V tungsten | tungsten | Bound Ranch Mining District | CM-past producer | 1 | District production of 4,150 lbs of 1% WO3. | Unknown. | MRDS (2005); McLemore and others (1996) | https://mrdata.usgs.gov/mrds/show-mrds.php?dep_id=10010035
Alwood | 40.93928 | -123.39474 | CA | Basin brine path | Barite (replacement and bedded) | barite | Klamath Mountains barite | CM-past producer | 1 | Production (1962): 100 to 10,000 tons barite. | Unknown. | MRDS (2005); Dicken and others (2022) | https://mrdata.usgs.gov/mrds/show-mrds.php?dep_id=10077850
Amelia Island | 30.61695 | -81.44983 | FL | Placer | Ilmenite/rutile/leucoxene | titanium, zirconium | Lower Shoreline Placers | CM resources | 3 | None. | Mineral resource (1993): 4,000,000 long tons @42% ilmenite-leucoxene, 5.8% rutile, and 13.2% zircon. However, the proposed mining project was postponed and the property was developed into the Amelia island Plantation resort. | MRDS (2005); Pirkle and others (1993, 2007) | https://mrdata.usgs.gov/mrds/show-mrds.php?dep_id=10093328
American fluorspar deposits | 32.38956 | -108.37979 | NM | Porphyry Cu-Mo-Au | S-R-V tungsten | fluorspar | Bound Ranch Mining District | CM-past producer | 1 | Estimated production 90.7 metric tons fluorspar. District production 3,230 short tons fluorspar. | Unknown. | MRDS (2005); McLemore and others (1996) | https://mrdata.usgs.gov/mrds/show-mrds.php?dep_id=10009964
Anarraaq | 68.155 | -163.033 | AK | Basin brine path | Zinc-lead (MVT and sedex) | barite, zinc | Western and central Brooks Range (Brooks Range zinc belt) | CM resources | 3 | None. | Estimated resource as much as 1 billion tonnes Ba, 18 million tonnes sulfide ore @18% Zn, 5.4% Pb, and 85 g/t Ag. | ARDF (1996) | https://mrdata.usgs.gov/ardf/show-ardf.php?ardf_num=DL016
Andrew Curtis mine | 34.25692 | -117.6838 | CA | Porphyry Cu-Mo-Au | S-R-V tungsten | tungsten | Mount Baldy mining district | CM-past producer+resources | 5 | Production (1950-1982): 1,100 kg @38.29% WO3. | Inferred resource (1982): 475,000,000 lbs W; Indicated resource (1982): 37,800,000 lbs W; Measured resource (1982): 13,300,000 lbs W. | Karl and others (2020) | https://doi.org/10.5066/P97NJLI4
Anikovik River | 65.50353 | -167.63472 | AK | Placer | Cassiterite | tin | Lost River-Kougarok Sn-W | CM-past producer | 1 | Production (1914-1915): 1,600 lbs Sn concentrate. | Unknown. | Karl and others (2018) | https://doi.org/10.5066/P97JYNJL
Annabel Lee | 37.5767 | -88.1995 | IL | Hybrid magmatic REE / basin brine path | Fluorspar | fluorspar, zinc | Illinois-Kentucky Fluorspar District | CM-past producer | 1 | Production (in 1990): 961,084 raw tons ore; ore from the mine averaged 30-35% CaF2 and 2-5% Zn. | Unknown. | MRDS (2005); Denny and others (2020) | https://mrdata.usgs.gov/mrds/show-mrds.php?dep_id=10082956
Antler | 34.86673 | -113.86749 | AZ | Volcanogenic seafloor | Copper-zinc sulfide | zinc | Southern Basin and Range VMS | CM-past producer+resources | 5 | Production (1916-1970): Antler was mined intermittently and production was totaled approximately 70,000 tonnes of ore at a grade around 2.9% Cu, 6.9% Zn, 1.1% Pb, 31 g/t Ag and 0.3 g/t Au. | Total JORC compliant Measured, Indicated, and Inferred resources (2022): 11,435,323 metric tons @2.1% Cu, 4.97 %, Zn, 0.890% Pb, 0.36 g/t Au, and 32.9 g/t Ag (4.1% CuEq). | MRDS (2005); New World Resources (2022) | https://mrdata.usgs.gov/mrds/show-mrds.php?dep_id=10186198
Apache Warm Springs | 33.56212 | -107.59562 | NM | Climax-type | Volcanogenic beryllium | beryllium | Apache Warm Springs (Ojo Caliente No. 2 district) | CM resources | 3 | None. | Estimated resource of 39,063 metric tonnes Be (not NI-43-101 compliant). | McLemore (2010b)
Apex mine | 37.06972 | -113.80389 | UT | Basin brine path | Copper (sed-hosted and replacement) | arsenic, gallium, germanium, zinc | Tutsagubet mining district (Apex mine) | CM-past producer+resources | 5 | Production (1884-1962): 180,000 troy oz Ag, 7,102 metric tons Cu, and 400 metric tons Pb; (1986): 5,634 lbs Ge and 1,645 lbs Ga. | Resource (1983): 242,768 short tons ore @0.77% Pb, 38 ppm Ag, 1.58% Zn, 0.064% Ge, 1.62% Cu, 16.73% Fe, 0.032% Ga, and 0.5% As. Apex surface dump resource (1983): 50,000 short tons ore @0.019% Ga, 0.037% Ge, and 1.55% Cu. | Karl and others (2021a) | https://doi.org/10.5066/P9S73UYY
April Fool-Good Friday | 40.00689 | -105.40219 | CO | Porphyry Cu-Mo-Au | S-R-V tungsten | tungsten | Boulder County tungsten district | CM-past producer | 1 | Production (1917-1946): 138,000 stu WO3. | Unknown. | Karl and others (2020) | https://doi.org/10.5066/P97NJLI4
Arctic | 67.17389 | -156.3875 | AK | Volcanogenic seafloor | Zinc-copper sulfide | antimony, zinc | Southern Brooks Range-Ambler | CM resources | 3 | None. | Indicated and Inferred resource (2016): 27.2 million tonnes @3.25% Cu, 4.37% Zn, 0.74% Pb, 0.02 oz/tonne Au, and 1.51 oz/ tonne Ag, for contained metals of 1,952 million lbs Cu, 2.623 million lbs Zn, 444 million lbs Pb, 610,000 oz Au, and 45.3 million oz Ag. | ARDF (1996) | https://mrdata.usgs.gov/ardf/show-ardf.php?ardf_num=AR025
Argenta mine | 40.63694 | -116.72778 | NV | Basin brine path | Barite (replacement and bedded) | barite | North-central Nevada barite | CM-past producer | 1 | Production: (2017): 62,263 tons barite. No production reported in 2021. | In 2022, the mine was under reclamation. | MRDS (2005); Dicken and others (2022) | https://mrdata.usgs.gov/mrds/show-mrds.php?dep_id=10103991
Argo | 40.12972 | -105.40082 | CO | Alkalic porphyry | Fluorspar | fluorspar | Jamestown district | CM-past producer | 1 | Production (1943): 2,319 metric tons fluorite. District production 1 to 1.5 million tons of fluorite. | Unknown. | MRDS (2005); Dicken and others (2022) | https://mrdata.usgs.gov/mrds/show-mrds.php?dep_id=10018054
Artillery Peak (Maggie Canyon) | 34.345 | -113.624 | AZ | Volcanogenic seafloor | Manganese oxide (layers, crusts, nodules) | manganese | Artillery Mountains manganese | CM-past producer+resources | 5 | Production (1952-1955): 79,300 long tons ore @18.5% Mn. Minor production and exploration 1909-1940 (war efforts). 1940s-1950s Mn produced from strategic metals stockpile. | Total compliant Measured, Indicated, and Inferred resources (2012): 280,509,435 metric tons @2.77% Mn. | MRDS (2005); Huang and others (2012); Tribe (2011) | https://mrdata.usgs.gov/mrds/show-mrds.php?dep_id=10162258
Aspen mine | 39.17832 | -106.8234 | CO | Porphyry Cu-Mo-Au | Polymetallic sulfide S-R-V-IS | zinc | Central Colorado Mineral Belt carbonate-replacement deposits | CM-past producer+resources | 5 | Production: 101 million oz Ag (~2800 metric tons), 294,000 tons Zn, and 11,000 tons Pb. | Resource for Aspen district: 4 million metric tons @2% Zn, 8% Pb, 0.02% Cu, and 1000 g/t of Ag. | MRDS (2005); Dicken and others (2022) | https://mrdata.usgs.gov/mrds/show-mrds.php?dep_id=10013236
Atolia-Rand placers | 35.30332 | -117.62783 | CA | Placer | Wolframite/scheelite | tungsten | Southern California tungsten placers | CM-past producer+resources | 5 | Production (1906-1939): Approximately 821,000 short ton units WO3, equivalent to 13,683 tons of concentrates containing 60% WO3, produced from the district; of this total, 94% came from veins and 6% from placers. | The Atolia district placer deposits contain possibly 28,000,000 cubic yards estimated to average more than a quarter of a pound of scheelite per cubic yard, or a total of at least 280,000 units of WO3. | MRDS (2005); Dicken and others (2022); Lemmon and Dorr (1940) | https://mrdata.usgs.gov/mrds/show-mrds.php?dep_id=10035311
Aurelian Springs (North Carolina) | 36.314056 | -77.802938 | NC | Placer | Ilmenite/rutile/leucoxene | titanium, zirconium | Fall Zone Placers | CM resources | 3 | None. | Measured resources (2016): In situ heavy minerals 1,020,000 tonnes @7.8% heavy minerals; heavy mineral assemblage grade 70.1% ilmenite and 7% zircon. Indicated resources (2016): In situ heavy minerals 1,826,000 tonnes @7.4% heavy minerals; heavy mineral assemblage grade 66.7% ilmenite and 8.3% zircon. Inferred resources (2016): In situ heavy minerals 233,000 tonnes @6.5% heavy minerals; heavy mineral assemblage grade 61.7% ilmenite and 6.6% zircon. | Iluka Resources Limited (2017a)
Aurelian Springs (Virginia) | 36.906 | -77.568 | VA | Placer | Ilmenite/rutile/leucoxene | titanium, zirconium | Fall Zone Placers | CM-recent producer+resources | 6 | Production (2014): 3,070,000 metric tons of heavy mineral sands ore including 94,800 metric tons of ilmenite and 5,400 metric tons of zircon. Production (2017): 9,300 metric tons of zircon. Mining by Iluka Resources completed in 2017. | Total Measured, Indicated, and Inferred resources (2018): 91,000,000 metric tons @3.1% ilmenite, 0.48% zircon, and 4.8% heavy mineral sands. | Iluka Resources Limited (2018)
Austinville-Ivanhoe mine | 36.84727 | -80.92011 | VA | Basin brine path | Zinc-lead (MVT and sedex) | zinc | Timberville and Austinville-Ivanhoe MVT districts | CM-past producer+resources | 5 | Production (1966-1977): ~6,155,700 metric tons ore @3% Zn and 1% Pb. | Resource (1977): 2,780,000 metric tons ore @3.5% Zn and 0.6% Pb. At the time of closure in 1981, New Jersey Zinc Corp estimated remaining mineable ore reserves of about 900,000 tons. | MRDS (2005); Dicken and others (2022) | https://mrdata.usgs.gov/mrds/show-mrds.php?dep_id=10300769
Avan Hills | 68.2464 | -161.8959 | AK | Mafic magmatic | Chromite | chromium, iridium, palladium, platinum | Northern Brooks Range (Angayucham Terrane) PGE | CM resources | 3 | None. | Estimated Cr2O3 content Measured in 26 deposits ranges from 465,000 to 1,734,000 short tons. The area contains at least 50 other minor or unmeasured chromite lode occurrences, and also has potential for large, low-grade chromite and PGE placer deposits. Platinum and palladium were detected in chromite-bearing dunite (0.014 troy oz/st Pt) and in chromite concentrates (0.016 troy oz/st Pd). Iridium was detected in a pan concentrate sample (0.0036 troy oz/st). | ARDF (1996); Foley and others (1992) | https://mrdata.usgs.gov/ardf/show-ardf.php?ardf_num=MU009
Back Forty deposit | 45.45 | -87.85 | MI | Volcanogenic seafloor | Zinc-copper sulfide | zinc | Pembine-Wausau and Minnesota Paleoproterozoic | CM resources | 3 | None. | Resource (2018): estimated 16.6 Mt of Measured and Indicated mineral resource of over 1.0 million oz Au, 13.2 million oz Ag, 1.1 billion lbs Zn, 116 million lbs Cu, and 94 million lbs Pb. | MRDS (2005); Dicken and others (2022) | https://mrdata.usgs.gov/mrds/show-mrds.php?dep_id=10400509
Bagdad mine | 34.58453 | -113.20879 | AZ | Porphyry Cu-Mo-Au | Porphyry/skarn copper | rhenium | Southwest Laramide Porphyry Belt | Past producer+CM resources | 2 | Production (1929-2015): 2,037,100 troy oz Ag, 276,000,000 lbs Mo, 11,470,000,000 lbs Cu, and 231 troy oz Au. | Proven + Probable Reserve (2016): 1,105,000,000 metric tons mill ore @0.02% Mo, 1.45 g/metric ton Ag, and 0.34% Cu. Resource (2017): 1,600,000,000 metric tons ore @0.08 g/metric ton Re. | Burger and Long (2018) | https://doi.org/10.5066/F7KP81F2
Bald Mountain placer | 44.7934 | -107.8593 | WY | Placer | Ilmenite/rutile/leucoxene | REE, titanium | Bald Mountain paleoplacers | CM resources | 3 | None. | Potential resource (1953): 674,160 tons @3.261% ilmenite, 13.2 lbs/ton monazite; Unclassified resource (1962) 18,000,000 tonnes ore @1.25% monazite (0.077% REO). | Bellora and others (2019); Jackson and Christiansen (1993) | https://doi.org/10.5066/F7FN15D1
Bald Mountain prospect | 46.73457 | -68.74477 | ME | Volcanogenic seafloor | Polymetallic sulfide | arsenic, zinc | New England Peri-Gondwanan Arc Systems | CM resources | 3 | None. | Resource (in situ, total hypogene, 2004): 29,980,000 metric tons ore @1.03% Cu, 0.51 g/metric ton Au, 14.4 g/metric ton Ag, 1.12% Zn, and 0.42% As. | MRDS (2005); Dicken and others (2022) | https://mrdata.usgs.gov/mrds/show-mrds.php?dep_id=10084601
Balmat mines (Balmat-Edwards) | 44.25218 | -75.39977 | NY | Basin brine path | Zinc-lead (MVT and sedex) | zinc | Rossie-Balmat-Edwards mining districts | CM-past producer+resources | 5 | Production (#3 mine; 1952-2001): 5,700,000 metric tons @9% Zn; (#2 mine; 1930-2001): 17,800,000 metric tons @9% Zn; (#4 mine; 1965-2001): 9,400,000 metric tons @8% Zn. | Resource (2003): estimated diluted recoverable reserve for Balmat-Edwards is 4 million tons of ore @12.9% Zn. | MRDS (2005); Dicken and others (2022) | https://mrdata.usgs.gov/mrds/show-mrds.php?dep_id=10082070
BamaStar (Ceylon) | 33.07743 | -86.1567 | AL | Metamorphic | Graphite (coal or carbonaceous sed) | graphite | Alabama Graphite-Vanadium Belt | CM-past producer+resources | 5 | Ceylon mine operated on the site 1916-1929; 1943. | Total Inferred resources (2023) 22,000,000 metric tons @2.4% graphite at a 1.1% cutoff grade. | South Star Battery Metals Corp. (2023)
Bar Rick mine | 41.66092 | -123.94475 | CA | Mafic magmatic | Chromite | chromium | Klamath Mountains chromite | CM resources | 3 | Unknown. | Reserve (1982): 24,611,000 metric tons ore @3.1% Cr2O3. | Wetzel (1986)
Barite No. 1 | 41.13568 | -122.24971 | CA | Basin brine path | Barite (replacement and bedded) | barite | Klamath Mountains barite | CM-past producer | 1 | Production (1962-1964): ~30,000 tons barite. | Unknown. | MRDS (2005); Dicken and others (2022) | https://mrdata.usgs.gov/mrds/show-mrds.php?dep_id=10077526
Barnett mine | 37.44867 | -88.42974 | IL | Hybrid magmatic REE / basin brine path | Fluorspar | barite, fluorspar | Illinois-Kentucky Fluorspar District | CM-past producer+resources | 5 | Production (1966-1984): total tonnage difficult to determine, but estimated to be ~550,000 tons (along with West Vein). | Proved reserve (1981): 600,000 tons ore @40% barite and 20% fluorite. | MRDS (2005); Denny and others (2020) | https://mrdata.usgs.gov/mrds/show-mrds.php?dep_id=10169446
Barringer Hill | 30.77799 | -98.43111 | TX | Porphyry Sn (granite-related) | Pegmatite LCT | REE, zirconium | Central Texas pegmatites | CM-past producer | 1 | Production (early 1900s): 800 to 1200 lbs gadolinite and a few 100 lbs/yr REE. | Unknown. | MRDS (2005); Dicken and others (2022) | https://mrdata.usgs.gov/mrds/show-mrds.php?dep_id=10099520
Bear Lodge prospect | 44.49888 | -104.45627 | WY | Magmatic REE | Carbonatite | REE | Bear Lodge District and Broader Region | CM resources | 3 | None. | Inferred resource (2014): 28,900,000 tonnes ore @2.58% TREO. Proven + Probable resource (2014): 14,200,000 tonnes ore @2.78% TREO. | Bellora and others (2019) | https://doi.org/10.5066/F7FN15D1
Bear Valley placers | 44.37071 | -115.40178 | ID | Placer | Columbite/tantalite | niobium, REE, tantalum | Idaho Critical Mineral Placers | CM-past producer+resources | 5 | In 1955 99% of domestic supply of columbite and tantalum was produced from Bear Valley placers. Past production of 10,000 metric tons REO. | Total resources (2002): 109,900,000 metric tons @0.0155% monazite or 0.010% REO. | MRDS (2005); Jackson and Christiansen (1993); Orris and Grauch (2002) | https://mrdata.usgs.gov/mrds/show-mrds.php?dep_id=10105706
Beaver Creek | 43.993 | -106.878 | WY | Metamorphic | Gneiss REE (monazite, xenotime) | REE | Wyoming Metasedimentary and Metavolcanic Belts | CM-past producer | 1 | Production (1955): 544 tonnes @1.5% REO. | Unknown. | Bellora and others (2019) | https://doi.org/10.5066/F7FN15D1
Beecher No. 3 | 43.73329 | -103.5005 | SD | Porphyry Sn (granite-related) | Pegmatite LCT | beryllium, lithium | Southern Black Hills pegmatites | CM-past producer | 1 | Production (1962): between 10,000 and 100,000 lbs Be. Production (1952-1955): 342.5 short tons of beryl. Also, about 15 tons of spodumene concentrates. | Unknown. | MRDS (2005); Redden (1959) | https://mrdata.usgs.gov/mrds/show-mrds.php?dep_id=10009679
Benbow chromite mine | 45.36436 | -109.8069 | MT | Mafic magmatic | Chromite | chromium | Stillwater Complex | CM-past producer+resources | 5 | Production (until 1943): 330,393 tonnes chromite ore from Benbow, Gish, and Mouat mines. | Resources: estimated that 13.6 million tonnes ore @20 to 22% Cr2O3 remains at the Mouat and Benbow mines. | Childs and Armitage (2021)
Benbow G chromite seam | 45.364224 | -109.806703 | MT | Mafic magmatic | Chromite | chromium | Stillwater Complex | CM resources | 3 | None. | Resource (1986): 17,953,000 metric tons ore @22.2% Cr2O3. | Wetzel (1986)
Benbow nickel-copper deposit | 45.360943 | -109.815881 | MT | Mafic magmatic | Nickel-copper-PGE sulfide | nickel | Stillwater Complex | CM resources | 3 | None. | Resource (1993): 13,100,000 metric tons ore @0.44% Cu and 0.57% Ni. | Wetzel (1986); Suda and others (2009)
Bernard Mountain | 61.5727 | -145.1406 | AK | Mafic magmatic | Chromite | chromium | Chugach Mountains-Kodiak Island PGE | CM resources | 3 | None. | Identified reserve (1985): 343,000 tons Cr2O3. | Foley and Barker (1985)
Bessemer City, Hallman-Beam mine | 35.3363 | -81.3139 | NC | Porphyry Sn (granite-related) | Pegmatite LCT | lithium | Kings Mountain pegmatite district | CM-past producer+resources | 5 | Production (1974-1980): 15,972 metric tons Li. | Reserve (2009): 27,500,000 tonnes ore @1.5% Li2O. | Karl and others (2019) | https://doi.org/10.5066/P9ZKRWQF
Big Creek | 64.66462 | -155.45292 | AK | Placer | Cassiterite | tin | Placer Au and Sn | CM-past producer | 1 | Production (1962): 2,100 lbs Sn concentrate. | Unknown. | Karl and others (2018) | https://doi.org/10.5066/P97JYNJL
Big Generostee Creek | 34.452455 | -82.736556 | SC | Placer | Ilmenite/rutile/leucoxene | REE, titanium, zirconium | Piedmont fluvial placers | CM resources | 3 | None. | Reserves (1955): 9,461 tons monazite, 155,860 tons ilmenite, 6,613 tons rutile, and 26,453 tons zircon. | Bellora and others (2019); Hansen and Caldwell (1955) | https://doi.org/10.5066/F7FN15D1
Big Lead mine | 44.85488 | -114.50403 | ID | Climax-type | Fluorspar | fluorspar | Meyers Cove fluorspar | CM-past producer | 1 | Production: 26,579 metric tons fluorite (75% of the fluorite production from the area). | Unknown. | MRDS (2005); Dicken and others (2022) | https://mrdata.usgs.gov/mrds/show-mrds.php?dep_id=10216911
Big Sandy | 34.70922 | -113.56947 | AZ | Lacustrine evaporite | Lithium clay | lithium | West central Arizona lithium | CM resources | 3 | None. | Total Indicated and Inferred JORC-compliant resource (2019): 32,500,000 metric tons @0.399% Li2O (130,000 metric tons lithium oxide) or 1,850 ppm Li for 320,800 metric tons of Li2CO3. | Arizona Lithium (2022)
Bingham Canyon mine | 40.5232 | -112.1478 | UT | Porphyry Cu-Mo-Au | Porphyry/skarn copper | indium, platinum, rhenium, tellurium | Oquirrh Mountains | CM-recent producer+resources | 6 | Production (1904-2016): 18,803,400 metric tons Cu, 28,926,900 oz Au, 649,400 metric tons Mo, and 244,943,000 oz Ag. Starting in 2022, production of 20 tons Te/year. | Resource (2017): 3,230,000,000 metric tons ore @0.221 g/metric ton Re and 10.1 ppb Pt; 859,000,000 metric tons @0.1 g/metric ton In; Proven + Probable (2016): 668,000,000 tonnes ore @0.33% Mo and 0.43% Cu; Measured + Indicated + Inferred (2016): 72,000,000 tonnes ore @0.17 g/tonne Au and 1.61 g/tonne Ag. | Burger and Long (2018) | https://doi.org/10.5066/F7KP81F2
Birch Creek placer | 64.45866 | -155.35879 | AK | Placer | Cassiterite | tin | Placer Au and Sn | CM-past producer | 1 | Production (1917-1936): 5,000 lbs Sn concentrate. | Unknown. | Karl and others (2018) | https://doi.org/10.5066/P97JYNJL
Birch Lake | 47.732939 | -91.808168 | MN | Mafic magmatic | Nickel-copper-PGE sulfide | nickel, PGE | Midcontinent Rift large mafic intrusions | CM resources | 3 | None. | Birch Lake resource (2014): Inferred mineral resource: 239,000,000 short tons ore @0.46% Cu, 0.087 ppm Au, 0.15% Ni, 0.37 ppm Pd, and 0.18 ppm Pt. Indicated mineral resource: 99,700,000 short tons @0.515 ppm Pd, 0.52% Cu, 0.115 ppm Au, 0.16% Ni, and 0.235 ppm Pt. | Barber and others (2014); Burger and others (2018) | https://doi.org/10.5066/P9V74HIU
Bismarck Creek | 62.42688 | -157.03981 | AK | Porphyry Sn (granite-related) | Polymetallic sulfide S-R-V-IS | tin, zinc | Kuskokwim-White Mountains Sn-W | CM resources | 3 | None. | Inferred reserve (1997): 498,000 tonnes ore @0.26% Zn, 0.137% Sn, 47.8 g/tonne Ag, and 0.16% Cu. | Karl and others (2018) | https://doi.org/10.5066/P97JYNJL
Bisoni fluorspar deposit (MB project) | 39.41993 | -116.089 | NV | Climax-type | Fluorspar | fluorspar | McCullough Butte | CM resources | 3 | None. | Resources (1970s): “many 100,000s” short tons, 10% CaF2 (Fish Creek district) 1987: >120,000,000 tons @10% CaF2. 2014: 9,800,000 tons @10.3% CaF2 (Indicated mineral resource, 8% CaF2 cutoff); 32,500,000 tons, 10.4% CaF2 (Inferred mineral resource, 8% CaF2 cutoff) [JORC compliant]. 2015: MB: 6,700,000 tons @10.8% CaF2 (Indicated mineral resource, 9% CaF2 cutoff); 88,500,000 tons, 0.7% CaF2 (Inferred mineral resource, 9% CaF2 cutoff) [JORC compliant]. | MRDS (2005); Nevada Bureau of Mines and Geology (2017); Foley and others (2017); Hayes and others (2017); Tertiary Minerals plc (2015) | https://mrdata.usgs.gov/mrds/show-mrds.php?dep_id=10125493
Bisoni-McKay | 39.08437 | -116.14784 | NV | Marine chemocline | Black shale | vanadium | Gibellini and Carlin Vanadium | CM resources | 3 | None. | Indicated resources (2016): 11,879,590 tons @0.39% V2O5; Inferred resources (2016): 7,048,056 tons @0.42% V2O5. | MRDS (2005); Ullmer and Bentzen (2016) | https://mrdata.usgs.gov/mrds/show-mrds.php?dep_id=10045877
Black Butte (Johnny Lee zones) | 46.7752 | -110.90742 | MT | Basin brine path | Copper (sed-hosted and replacement) | cobalt | Black Butte (Sheep Creek) | CM resources | 3 | None. | Total reserves and resources (2013): 17,940,000 metric tons @3.326% Cu, 0.101 % Co, and 13,800 g/t Ag. Total reserves and resources (2020): 21,859,000 metric tons @2.695 % Cu. | Burger and others (2018); Winckers and others (2013); Malhotra and others (2020) | https://doi.org/10.5066/P9V74HIU
Black Hawk | 32.7252 | -108.5008 | NM | Arsenide | Five element veins | cobalt, zinc | Black Hawk mining district | Past producer+CM resources | 2 | Production (1881-1918): No ore tonnage but 1919-1920 ore grades 1% Cu, 2% Zn, 18% Pb, and 75 g/t Ag. Alhambra and Black Hawk mines; Alhambra reopened 1957-1960 and shipped small amount of high-grade Ag ore. District production: 6 million lbs Co. | Probable ore reserve (1965): 4,000,000,000 lbs ore @0.15% Co. No resource defined for Zn or Ni but a 100 lb. sample contained 8.8% Zn, 8.9% Ni, and 0.9% Co. | Burger and others (2018); McLemore (2017); Weber (1965) | https://doi.org/10.5066/P9V74HIU
Black Mountain quarries | 44.58556 | -70.64633 | ME | Porphyry Sn (granite-related) | Pegmatite LCT | beryllium, lithium, tin | Oxford County pegmatite field | CM-past producer+resources | 5 | Total production (up to 19422): approximately 1,950 tons scrap mica, 33 tons beryl, 460 tons potash feldspar, 120 tons soda feldspar, and 2 tons spodumene. | Reserve (1954): 18 metric tons ore @78.7% Sn. | MRDS (2005); Mallot and others (1949) | https://mrdata.usgs.gov/mrds/show-mrds.php?dep_id=10169842
Black Pearl | 34.68754 | -113.03548 | AZ | Porphyry Cu-Mo-Au | S-R-V tungsten | tungsten | Basin and Range Proterozoic W veins and replacements | CM-past producer | 1 | Production (1951-1956): 62,100 lbs concentrate (70% WO3); 6,312 stu of WO3. | Unknown. | MRDS (2005); Dale (1961) | https://mrdata.usgs.gov/mrds/show-mrds.php?dep_id=10027556
Black Rock | 37.68457 | -118.52815 | CA | Porphyry Cu-Mo-Au | S-R-V tungsten | tungsten | Eastern California tungsten | CM-past producer | 1 | Production (1928-1978): 635,000 metric tons ore @0.5% WO3. | Unknown. | Karl and others (2020) | https://doi.org/10.5066/P97NJLI4
Blackbird | 45.11736 | -114.34256 | ID | IOA-IOCG | Iron oxide copper gold | cobalt | Idaho Cobalt Belt | CM-past producer+resources | 5 | Production (1936-1968): 283,741 tons ore yielding 53,450,171 lbs Cu, 13,865,496 lbs Co, 24,136 oz Au, 53,544 oz Au. | Reserve (1977): 6,500,000 tons ore @0.55% Co and 1.31% Cu. | Burger and others (2018) | https://doi.org/10.5066/P9V74HIU
Blackfoot Bridge | 42.7907 | -111.5244 | ID | Marine chemocline | Phosphate | REE | Phosphoria Formation | Past producer+CM resources | 2 | Production of phosphate. | Resource (1984): 5,900,000 metric tons ore @0.16% monazite. | Bellora and others (2019) | https://doi.org/10.5066/F7FN15D1
Blackpine | 45.04685 | -114.2038 | ID | IOA-IOCG | Iron oxide copper gold | cobalt | Idaho Cobalt Belt | Past producer+CM resources | 2 | Production (1945-1965): 5,500 metric tons @2% Cu; Co not recovered. | Total Inferred resources (1994): 800,000 metric tons @1.823% Cu, 0.007% Co (52 metric tons Co), and 0.413 g/t Au. Includes 600,000 t of oxide resources @1.04% Cu, 0.004% Co, and 0.13 g.t Au and 200,000 t sulfide resources @4.17% Cu, 0.014% Co, and 1.26 g/t Au. | MRDS (2005); Koba Resources Ltd. (2023); New World Resources (2021) | https://mrdata.usgs.gov/mrds/show-mrds.php?dep_id=10119962
Blanchard mine | 33.8118 | -106.37497 | NM | Hybrid magmatic REE / basin brine path | Fluorspar | barite, fluorspar | Hansonburg district | CM-past producer | 1 | Blanchard mine is a notable fluorite collecting locality but no significant recent production reported. Sporadic mining from 1916 to 1962 with a mill to process silver barite, fluorite, and galena. Maximum production about 6,000 short tons of barite in 1953. Eastern part of the Hansonburg district produced about 37,500 short tons of barite. | Unknown. | MRDS (2005); DeMark (2003); Dicken and others (2022) | https://mrdata.usgs.gov/mrds/show-mrds.php?dep_id=10150896
Blawn Mountain, Area 1 | 38.28014 | -113.52096 | UT | Climax-type | Lithocap alunite | alumina, potash | Pine Grove-Blawn Mountain-Broken Ridge-Pink Knolls | CM resources | 3 | None. | Inferred resource (2013): 2,255,3754 tons ore @14.62% Al2O3, 3.18% K2O, 5.87% K2SO4, and 2.04% SO4. Measured + Indicated resource (2013): 164,843,115 tons ore @15.41% Al2O3, 3.35% K2O, 6.2% K2SO4, and 2.04% SO4. | Kerr and others (2017)
Blawn Mountain, Area 2 | 38.28623 | -113.46381 | UT | Climax-type | Lithocap alunite | alumina, potash | Pine Grove-Blawn Mountain-Broken Ridge-Pink Knolls | CM resources | 3 | None. | Inferred resource (2013): 134,770,366 tons ore @13.25% Al2O3, 2.9% K2O, 5.37% K2SO4, and 1.84% SO4. Measured + Indicated resource (2013): 398,338,829 tons ore @12.99% Al2O3, 2.97% K2O, 5.5% K2SO4, and 1.99% SO4. | Kerr and others (2017)
Blawn Mountain, Area 3 | 38.25421 | -113.55883 | UT | Climax-type | Lithocap alunite | alumina, potash | Pine Grove-Blawn Mountain-Broken Ridge-Pink Knolls | CM resources | 3 | None. | Indicated resource (1972): 18,900,000 tons ore @16.62% Al2O3, 4.72% K2O, and 8.73% K2SO4. Inferred resource (1972): 281,400,000 tons @16.2% Al2O3, 4.6% K2O, and 8.51% K2SO4. | Kerr and others (2017)
Blawn Mountain, Area 4 | 38.23924 | -113.51403 | UT | Climax-type | Lithocap alunite | alumina, potash | Pine Grove-Blawn Mountain-Broken Ridge-Pink Knolls | CM resources | 3 | None. | Indicated resource (1972): 51,700,000 tons ore @13.5% Al2O3, 3.84% K2O, and 7.09% K2SO4. Inferred resource (1972): 49,200,000 tons @14.1% Al2O3, 4.01% K2O, and 7.41% K2SO4. | Kerr and others (2017)
Blazer fluorspar | 39.83821 | -117.00263 | NV | Climax-type | Fluorspar | fluorspar | Iowa Canyon district | CM resources | 3 | None. | Resources 1970s: 300,000 short tons, 30% CaF2. 1974: 437,500 short tons, 25.8% CaF2. | MRDS (2005); Nevada Bureau of Mines and Geology (2017) | https://mrdata.usgs.gov/mrds/show-mrds.php?dep_id=10271322
Blewett laterite | 47.39922 | -120.66337 | WA | Chemical weathering | Nickel-cobalt laterite | chromium, nickel | Ingalls ophiolite | CM resources | 3 | None. | Resource: 8 Mt of ore with 0.39% Ni and 0.83% Cr. | MRDS (2005); Dicken and others (2022) | https://mrdata.usgs.gov/mrds/show-mrds.php?dep_id=10203916
Block P mine | 47.0838 | -110.63251 | MT | Magmatic REE | Peralkaline syenite/granite/rhyolite/alaskite/pegmatites | zinc | Little Belt Mountains | CM-past producer | 1 | Production (1915-1948): 405,852 tons of ore, yielding 3,332 oz Au, 2,578,224 oz Ag, 775,112 lbs Cu, 42,750,417 lbs Pb, and 17,848,398 lbs Zn. | Unknown. | MRDS (2005); Dicken and others (2022) | https://mrdata.usgs.gov/mrds/show-mrds.php?dep_id=10089197
Bloody Canyon | 40.51656 | -118.13653 | NV | Orogenic* | Antimony | antimony | Central Nevada Antimony | CM-past producer | 1 | Production (by 1942): about 1090 tons Sb. | Unknown. | MRDS (2005) | https://mrdata.usgs.gov/mrds/show-mrds.php?dep_id=10042521
Blue Grouse Mountain mine | 48.10068 | -117.5097 | WA | Porphyry Cu-Mo-Au | S-R-V tungsten | tungsten | Tungsten King area | CM-past producer | 1 | Production (1952-1953): about 0.5 tons of concentrate @61% WO3 (report of poor recovery at mill; tailings are rich in WO3). | Unknown. | MRDS (2005); Dicken and others (2022) | https://mrdata.usgs.gov/mrds/show-mrds.php?dep_id=10042369
Blue Jack mine | 38.42225 | -92.31127 | MO | Basin brine path | Barite (replacement and bedded) | barite | Central Missouri Barite-Lead District | CM-past producer | 1 | District produced more than 400,000 tons barite; barite contain up to 2% Sr. | Unknown. | MRDS (2005); Dicken and others (2022) | https://mrdata.usgs.gov/mrds/show-mrds.php?dep_id=10184422
Blue Moon | 37.56603 | -120.25655 | CA | Volcanogenic seafloor | Zinc-copper sulfide | zinc | Sierra Nevada Foothills massive sulfide | CM-past producer+resources | 5 | Small-scale zinc mining during WWII. Production (1943-1945): 50,490.274 tonnes grading 2.126 g/t Au, 128.588 g/t Ag, 0.36% Cu, 0.48% Pb, 12.3% Zn). | Resource (2018): Inferred resource: 7.79 Mt @4.95% Zn, 0.46% Cu, 0.29% Pb, 1.33 opt Ag, 0.04 opt Au using a ZnEq cutoff of 4%. | MRDS (2005); Giroux and O'Connor (2018); Eric and Cox (1948) | https://mrdata.usgs.gov/mrds/show-mrds.php?dep_id=10102860
Bohemia Basin | 57.976 | -136.4225 | AK | Mafic magmatic | Nickel-copper-PGE sulfide | cobalt, nickel | Southeast Alaska Fairweather trend PGE | CM resources | 3 | None. | The Basin and Takanis deposits have proven resources accessible by open-pit mining of 15.1 Mt @0.37% Ni, 0.22% Cu, and 0.02% Co, at a 2.5:1 stripping ratio. Also known as Yakobi Island. | ARDF (1996) | https://mrdata.usgs.gov/ardf/show-ardf.php?ardf_num=SI001
Bokan Mountain | 54.9077 | -132.1173 | AK | Magmatic REE | Peralkaline syenite/granite/rhyolite/alaskite/pegmatites | beryllium, hafnium, REE, titanium, vanadium, zirconium | Southeastern Alaska REE | CM-past producer+resources | 5 | Production (Ross Adams U mine is closed; 1957-1971): 85,600 tons ore @0.76% U3O8. Planned (2023 in pre-production): annual production at the Bokan-Dotson Ridge mine during the first five years of operation is estimated to be 2,250 tonnes of rare earth oxides, including 515 tonnes of yttrium oxide, 95 tonnes of dysprosium oxide, and 14 tonnes of terbium oxide. Location is for Dotson Zone. | Total resources (2019): 5,837,000 metric tons @0.602% lanthanides, 0.005% Be, 0.004% Hf, 0.383 % Ti, 0.010% V, and 0.188% zircon. | Karl and others (2021b) | https://doi.org/10.5066/P9I4NFSN
Bonanza Creek | 65.33094 | -151.33388 | AK | Placer | Cassiterite | tin | Placer Au and Sn | CM resources | 3 | None. | Indicated resource (1945): 45,000 cubic meters ore @28.7 g/cubic meter Sn and 0.36 g/cubic meter Au. | Karl and others (2018) | https://doi.org/10.5066/P97JYNJL
Bonita Creek | 64.63642 | -165.20087 | AK | Placer | Wolframite/scheelite | tungsten | Placer Au | CM resources | 3 | None. | Resource (1978): 1,300,000 cubic meters bulk material @1.61 g/cubic meter Au and 190 g/cubic meter W. | Karl and others (2020) | https://doi.org/10.5066/P97NJLI4
Bonne Terre | 37.922 | -90.54844 | MO | Basin brine path | Zinc-lead (MVT and sedex) | zinc | Old Lead Belt Subdistrict | CM resources | 3 | Unknown. | District reserve: estimated 233 million metric tons with 3.3% Pb, 0.04% Zn and 2 g/t Ag. | MRDS (2005); Dicken and others (2022) | https://mrdata.usgs.gov/mrds/show-mrds.php?dep_id=10072179
Bonnie Claire | 37.199778 | -117.022487 | NV | Lacustrine evaporite | Lithium clay | lithium | Bonnie Claire lithium | CM resources | 3 | None. | Inferred resources (2021): Open-Pit (North) 288.7 Mt @947.9 ppm Li for 273.7 million kg Li or 1,256.9 million kg LCE. Open-Pit (South) 200.9 Mt @784 ppm Li for 157.5 million kg Li or 838.4 million kg LCE. Borehole 3,289 Mt @936.0 ppm Li for 3,078 million kg Li or 16,385 million kg LCE. Total LCE Inferred resources are 18,680.3 million kg at a cutoff grade of 500 ppm Li. Note that lithium is not in clays, but in carbonates and salts between clay and sand particles in the sediments. | Karl and others (2019); Samari and others (2021) | https://doi.org/10.5066/P9ZKRWQF
Boomer mine | 39.07639 | -105.44891 | CO | Climax-type | Greisen-S-R beryllium | beryllium | Boomer, Redskin Granite | CM-past producer | 1 | Production (1956-1960): 2,114 tons beryllium ore, grading from 2 to 11.2 BeO. A total production of about 3,000 tons of beryllium ore through 1965 seems to be a conservative estimate. | Unknown. | MRDS (2005); Hawley (1969) | https://mrdata.usgs.gov/mrds/show-mrds.php?dep_id=10013786
Boriana mine | 34.93803 | -113.91639 | AZ | Porphyry Cu-Mo-Au | S-R-V tungsten | tungsten | Basin and Range Proterozoic W veins and replacements | CM-past producer+resources | 5 | Production (1915-1957): 118,100 stu WO3; (1955-1959): 40 tons Cu concentrate. | Inferred resource (1943): 44,000 tons ore @1% WO3. Measured reserves (1943): 2,400 short tons @1.8% WO3. | Karl and others (2020) | https://doi.org/10.5066/P97NJLI4
Bornite/Ruby Creek Zone | 67.06441 | -156.94501 | AK | Basin brine path | Copper (sed-hosted and replacement) | cobalt | Brooks Range-Central Belt Sed Cu | CM resources | 3 | None. | Inferred resource (2018): 124,600,000 tonnes @0.017% Co; 40,500,000 tonnes ore @1.02% Cu; cutoff grade 0.5% Cu. | Burger and others (2018) | https://doi.org/10.5066/P9V74HIU
Boss mine | 35.81944 | -115.57056 | NV | Porphyry Cu-Mo-Au | Polymetallic sulfide S-R-V-IS | PGE | Goodsprings mining district | CM-past producer | 1 | Production (1886-1937): 396 troy oz Pt, 7,014 troy oz Ag, 594 troy oz Pd, 568,099 lbs Cu, 435 lbs Pb, and 1,771 troy oz Au. District production was ~109,000 tons (99,091 tonnes) Zn, 47,000 tons (42,727 tonnes) Pb, 2,500 tons (2,273 tonnes) Cu, 2.1 million oz (65,317 kg) Ag, 90,000 oz (2,799 kg) Au, and 1,300 oz (40 kg) Pt and Pd. | Unknown. Exploration in 2013 but no resource estimates. | MRDS (2005); Longwell and others (1965); van Angeren (2013) | https://mrdata.usgs.gov/mrds/show-mrds.php?dep_id=10047002
Boss-Bixby | 37.66583 | -91.17042 | MO | IOA-IOCG | Iron oxide copper gold | cobalt | Southeast Missouri Iron Metallogenic Province | CM resources | 3 | None. | Resource (1974): 40,000,000 short tons @0.035% Co, 0.83% Cu, and 18.0% Fe. | Burger and others (2018) | https://doi.org/10.5066/P9V74HIU
Boston Hills mines | 32.75844 | -108.29229 | NM | Chemical weathering | Supergene manganese | manganese | Silver City (Chloride Flat) manganese deposits | CM-past producer+resources | 5 | Production: Unknown. District produced 1,634,000 long tons Mn at 11 to 16% Mn. | District resource estimated at 10 million metric tons reserve (10 to 16% Mn; 30 to 40% Fe). | MRDS (2005); Dicken and others (2022) | https://mrdata.usgs.gov/mrds/show-mrds.php?dep_id=10014773
Boulogne | 30.74103 | -81.98456 | FL | Placer | Ilmenite/rutile/leucoxene | REE, titanium, zirconium | Lower Shoreline Placers | CM-past producer+resources | 5 | Production (1974-1979): 16,316,745 metric tonnes ore @3.75% heavy minerals. | Reserve (Cabin Bluff; 1991): 26,325,000 metric tonnes ore @3.4% heavy minerals. | Bellora and others (2019) | https://doi.org/10.5066/F7FN15D1
Bowers-Campbell mine | 38.66087 | -78.79473 | VA | Basin brine path | Zinc-lead (MVT and sedex) | zinc | Timberville and Austinville-Ivanhoe MVT districts | CM-past producer | 1 | Production (1957-1963): Zn - quantity unknown. | Unknown. | MRDS (2005) | https://mrdata.usgs.gov/mrds/show-mrds.php?dep_id=10111261
Bradshaw pits | 40.39833 | -116.71889 | NV | Basin brine path | Barite (replacement and bedded) | barite | North-central Nevada barite | CM-past producer+resources | 5 | Production (1975-1982): unknown quantity. | Resources: 1975: 78,760 tons (reserve, shipping grade 4.22 sp. gr.); 5,100 tons (low grade resource). | MRDS (2005); Nevada Bureau of Mines and Geology (2017) | https://mrdata.usgs.gov/mrds/show-mrds.php?dep_id=10044876
Brady Glacier | 58.55235 | -136.93204 | AK | Mafic magmatic | Nickel-copper-PGE sulfide | cobalt, nickel | Southeast Alaska Fairweather trend PGE | CM resources | 3 | None. | Proven reserve (1995): 91,000,000 tonnes ore @0.03% Co, 0.3% Cu, 0.5% Ni. | Burger and others (2018) | https://doi.org/10.5066/P9V74HIU
Brewer mine | 34.65012 | -80.4165 | SC | Porphyry Cu-Mo-Au | High sulfidation gold-silver | fluorspar | Haile-Ridgeway; Brewer mining district | Past producer+CM resources | 2 | Mined for topaz 1941-1948. Production (1987-1995): 178,000 oz oxide Au from open pits. | Topaz reserves are about 100,000 tons of schist averaging about 15% topaz; hypothetical resource estimated at about 800,000 tons of rock. | MRDS (2005); Dicken and others (2022) | https://mrdata.usgs.gov/mrds/show-mrds.php?dep_id=10069808
Bridging the Gap Ag (Pb-Zn) project | 47.5274 | -116.17597 | ID | Coeur d'Alene-type | Polymetallic sulfide | zinc | Coeur d'Alene Mining District (Silver Valley antimony) | CM-past producer+resources | 5 | Production (1886-1940): Blackhawk, Wyoming, Ranger, Crown Point, Silver King and Curley mines) over 2 million oz Ag, 9.4 million lbs Zn, and 6 million lbs Pb. | Total Inferred historical resources (2021): 197,766 metric tons @10.34% Zn, 5.22% Pb, and 87.4 g/metric ton Ag. | Ray (2016)
Brink | 36.654118 | -77.617579 | VA | Placer | Ilmenite/rutile/leucoxene | titanium, zirconium | Fall Zone Placers | CM-past producer+resources | 5 | Past heavy mineral production. | Measured resources (2016): In situ heavy minerals 227,000 tonnes @3.3% heavy minerals; heavy mineral assemblage grade 67.9% ilmenite and 14.5% zircon. | Iluka Resources Limited (2017b)
Brinton mine | 37.05701 | -80.25561 | VA | Orogenic | Gold | arsenic | Virginia metamorphic sulfide | CM-past producer | 1 | Production (1903-1919): estimated 75-100 tons of processed arsenic (99.75% As2O3). | Unknown. | MRDS (2005); Dicken and others (2022) | https://mrdata.usgs.gov/mrds/show-mrds.php?dep_id=10080132
Broad River | 35.115787 | -81.571714 | SC | Placer | Ilmenite/rutile/leucoxene | REE, titanium, zirconium | Piedmont fluvial placers | CM resources | 3 | None. | Reserves (1955): 46,980 tons ilmenite, 15,080 tons zircon, 3,480 tons rutile, and 3,507 tons monazite. | Bellora and others (2019); Hansen and Theobald (1955) | https://doi.org/10.5066/F7FN15D1
Broken Ladder | 41.90812 | -124.04146 | CA | Mafic magmatic | Chromite | chromium | Klamath Mountains chromite | CM resources | 3 | None; no recorded production for the Broken Ladder deposits. | Identified resources (1990): 10,210,500 metric tons ore @3.24% Cr2O3. | MRDS (2005); McDonald and others (1990) | https://mrdata.usgs.gov/mrds/show-mrds.php?dep_id=10259763
Brown Derby mine | 38.5419 | -106.62421 | CO | Porphyry Sn (granite-related) | Pegmatite LCT | beryllium, lithium, niobium, REE, tantalum | Brown Derby | CM-past producer | 1 | District (Quartz Creek district) production of 51 tons beryl, 283 tons lepidolite, 140 tons scrap mica, 5,000 lbs tantalum and columbium minerals, and 15 lbs monazite. | Unknown. | MRDS (2005); Staatz and Trites (1955) | https://mrdata.usgs.gov/mrds/show-mrds.php?dep_id=10239376
Brown's Lake mine | 45.5209 | -112.83832 | MT | Porphyry Cu-Mo-Au | S-R-V tungsten | tungsten | Rock Creek-Lost Creek mining districts | CM-past producer+resources | 5 | Production (1928-1929): 87 tons ore @1.12% Cu, 0.011 troy oz/ton Au and 7.41 troy oz/ton Ag: (1953-1957): 625,107 tons @0.35% WO3. | Proven + Probable Reserve (1991): 3,300,000 tons @0.48% WO3. | Karl and others (2020) | https://doi.org/10.5066/P97NJLI4
Brownstone mine | 37.35237 | -118.70741 | CA | Porphyry Cu-Mo-Au | S-R-V tungsten | tungsten | Eastern California tungsten | CM-past producer | 1 | Production (1946-1955): 52,000 tons WO3. | Unknown. | Karl and others (2020) | https://doi.org/10.5066/P97NJLI4
Brunswick-Altamaha | 31.31667 | -81.46667 | GA | Placer | Monazite/xenotime | REE | Lower Shoreline Placers | CM resources | 3 | Unknown. | Historical resource estimate: 65,850,000 metric tons @0.028% lanthanides (0.0285% monazite). | U.S. Bureau of Mines (1982, unpublished data); Jackson and Christiansen (1993)
Buck Creek | 65.64913 | -167.52137 | AK | Placer | Cassiterite | tin | Lost River-Kougarok Sn-W | CM resources | 3 | None. | Resource (1995): 59,000 cubic meters ore @1.7 kg/cubic meter Sn. | Karl and others (2018) | https://doi.org/10.5066/P97JYNJL
Buckingham mine | 37.20647 | -94.46963 | MO | Basin brine path | Zinc-lead (MVT and sedex) | gallium, germanium, zinc | Tri-State district | CM-past producer | 1 | District production: 498 Mst of ore, with 2.8 Mst Pb and 11.7 Mst Zn. Past minor production of Cd, Ge, and Ga as byproducts of Zn and Pb extraction. | Unknown. | MRDS (2005); Dicken and others (2022) | https://mrdata.usgs.gov/mrds/show-mrds.php?dep_id=10244401
Buffalo Creek | 35.403646 | -81.467023 | NC | Placer | Monazite/xenotime | REE | Piedmont fluvial placers | CM resources | 3 | None. | Reserves (1953): 1,366 tons monazite. | Bellora and others (2019); Griffith and Overstreet (1953b) | https://doi.org/10.5066/F7FN15D1
Buick mine | 37.60586 | -91.12263 | MO | Basin brine path | Zinc-lead (MVT and sedex) | zinc | Viburnum Trend | CM-past producer+resources | 5 | Production (1969-1986): ~23.5 million metric tons ore @~8% Pb, 2.0% Zn, 0.21% Cu, and 1.0 oz/metric ton Ag. | Resource (2008): 12,700,000 metric tons @8.5% Pb and 2.2% Zn. | MRDS (2005) | https://mrdata.usgs.gov/mrds/show-mrds.php?dep_id=10244067
Bunch Hollow mine | 36.4423 | -83.7385 | TN | Basin brine path | Zinc-lead (MVT and sedex) | zinc | Powell River Zinc District | CM-past producer | 1 | Production (1935-1945): 800 tons Zn and Pb concentrate (with Kings Bend mine). | Unknown. | MRDS (2005); Dicken and others (2022) | https://mrdata.usgs.gov/mrds/show-mrds.php?dep_id=10102263
Bunker Hill | 47.53377 | -116.13913 | ID | Coeur d'Alene-type | Polymetallic sulfide | zinc | Coeur d'Alene Mining District (Silver Valley antimony) | CM-recent producer+resources | 6 | Production (1885-1981; 1988-1991): 42.77 Mt @8.43% Pb, 4.52% Zn, and 3.52 opt Ag. Mine to restart 2023. Projected production 2024-2028 includes 23,000 to 30,000 metric tons Zn/year as well as Pb and Ag. | Total reserves (2022): 3,360,000 tons @5.3% Zn, 2.4% Pb, and 1.02 oz/ton Ag. | MRDS (2005); Mining Technology (2022); Wilson and others (2022) | https://mrdata.usgs.gov/mrds/show-mrds.php?dep_id=10105938
Burgin | 39.95 | -112.04999 | UT | Porphyry Cu-Mo-Au | Polymetallic sulfide S-R-V-IS | zinc | Tintic-Deep Creek belt | CM-past producer+resources | 5 | Production (1966-1978): 1,600,000 metric tons of ore produced 11 million oz Ag, 384 million lbs Pb, 349 million lbs Zn, 3 million lbs Cu, and 1.5 million lbs Mn. | Historical estimate of total Measured, Indicated, and Inferred resources (2011): 2,065,660 metric tons @12.34% Pb, 4.48% Zn, 278.743 g/t Ag, and 0.686 g/t Au. | Osisko Development Corporation (2022)
Burkesville | 36.77508 | -85.33494 | KY | Basin brine path | Zinc-lead (MVT and sedex) | zinc | South Central Kentucky and North Central Tennessee mineral district | CM resources | 3 | None. | Reserves (1979): 50 million short tons ore @3.0% Pb and 3.5% Zn. | MRDS (2005); Long (1992) | https://mrdata.usgs.gov/mrds/show-mrds.php?dep_id=10307222
Burlington | 40.12248 | -105.39865 | CO | Alkalic porphyry | Fluorspar | fluorspar | Jamestown district | CM-past producer | 1 | Production (1942-1972): ~700,000 tons of acid-grade fluorspar. | Unknown. | MRDS (2005); Shawe (1976) | https://mrdata.usgs.gov/mrds/show-mrds.php?dep_id=10108228
Burra Burra mine | 35.03511 | -84.37932 | TN | Volcanogenic seafloor | Copper-zinc sulfide | cobalt, zinc | Ducktown district | CM-past producer+resources | 5 | Production: 511,122,200 lbs Cu; 2,080,060 tons Fe (since recovery began in 1925); 196,825,000 lbs Zn (since recovery began in 1927); and 3,485,350 tons S (since recovery began in 1907). | Ducktown district has an estimated resource of 40 million lbs Co. About 4 million tons of ore remains in the support pillars of the Burra Burra mine, the largest operation in the district. | MRDS (2005); Dicken and others (2022) | https://mrdata.usgs.gov/mrds/show-mrds.php?dep_id=10251584
Burro Chief | 32.64956 | -108.3792 | NM | Hybrid magmatic REE / basin brine path | Fluorspar | fluorspar | Burro Mountains | CM-past producer | 1 | Burro Chief produced 71,736 short tons of fluorspar. | Unknown. | MRDS (2005); McAnulty (1978) | https://mrdata.usgs.gov/mrds/show-mrds.php?dep_id=10069416
Burro Creek | 34.56774 | -113.33757 | AZ | Lacustrine evaporite | Lithium clay | lithium | West central Arizona lithium | CM resources | 3 | None. | Total Inferred resources (2019): 42,600,000 metric tons @0.176% Li2O and 3.970% K2O. | Zenith Minerals (2019)
Butte, Continental Pit | 46.0148 | -112.49258 | MT | Porphyry Cu-Mo-Au | Porphyry/skarn copper | antimony, arsenic, rhenium, tellurium, zinc | Boulder Batholith | CM-past producer+resources | 5 | Butte production (1880-1964): 144,447 metric tons As; (1880-1972): 107,619 kg Te, 1,833,752 kg Bi, 143,725 kg Se, 1,953,272 kg Cd, 8,584,252 metric tons H2SO4; (1880-2004): 3,702,787,341 lbs Mn, 195,380,975 lbs Mo, 4,909,202,540 lbs Zn, 2,922,446 oz Au, 854,797,405 lbs Pb, 715,340,826 oz Ag, 23,554,930,540 lbs Cu. Butte Continental Pit production (1880-2006): 1,394,826,528 lbs Cu, 11,541,264 oz Ag, 155,796,277 lbs Mo. | Butte deposit: Proven + Probable reserve (2006): 504,992,000 short tons ore @0.48% Cu and 0.1 oz/short ton Ag; 537,844,000 short tons @0.033% Mo, 0.01 oz/short ton Ag, and 0.26% Cu; 2,153,000,000 short tons @0.028% Mo, 0.6% Cu, and 0.2 oz/ton Ag; 2,222,000,000 short tons ore @0.45% Cu, 0.045% Mo, and 0.12 oz/short ton Ag. Resource (2017): 5,220,000,000 metric tons ore @0.042 g/metric ton Au and 0.112 g/metric ton Re. | Karl and Mauk (2019); Czehura (2006); John and others (2017) | https://doi.org/10.5066/P9XANDRN
Cabin Bluff, Pine Barren | 30.9252 | -81.5972 | GA | Placer | Ilmenite/rutile/leucoxene | heavy minerals, titanium | Lower Shoreline Placers | CM resources | 3 | None. | Reserve (Cabin Bluff deposit; 1991): 1,170,000 long tons heavy minerals; 488,000 long tons TiO2; (Ceylon; 1991): 64,350 long tons heavy minerals, 23,571 long tons TiO2; (Ocean Pond; 1991): 62,250 long tons heavy minerals, 24,421 long tons TiO2; (Pine Barren; 1991): 56,670 long tons heavy minerals; 22,232 long tons TiO2; (Copeland; 1991): 106,000 long tons heavy minerals, 37,000 long tons TiO2. | Bellora and others (2019) | https://doi.org/10.5066/F7FN15D1
Cache Creek | 65.0981 | -150.82246 | AK | Placer | Cassiterite | tin | Placer Au and Sn | CM-past producer | 1 | Production (1909-1956): 409 oz Ag, 3,650 oz Au, and 5,155 lbs Sn. | Unknown. | Karl and others (2018) | https://doi.org/10.5066/P97JYNJL
Cadet mine | 37.98946 | -90.69731 | MO | Basin brine path | Barite (replacement and bedded) | barite | Washington County Barite District | CM-past producer+resources | 5 | Production (1982-1986): averaged 6,000 metric tons barite ore each year. District produced more than 13 million tons of barite from 1900 to the 1990s. | District reserve: estimated 15 million tons barite. | MRDS (2005); Dicken and others (2022) | https://mrdata.usgs.gov/mrds/show-mrds.php?dep_id=10172048
Caldwell Canyon | 42.72755 | -111.37263 | ID | Marine chemocline | Phosphate | REE | Phosphoria Formation | Past producer+CM resources | 2 | Production of phosphate. | Resource (1984): 11,000,000 metric tons ore @0.155% monazite. | Bellora and others (2019) | https://doi.org/10.5066/F7FN15D1
Calico Peak | 37.71111 | -108.09005 | CO | Climax-type | Lithocap alunite | aluminum | Silver Creek-Calico Peak | CM resources | 3 | None. | Resource: estimated at 100 million tons containing 19.9% alunite. | MRDS (2005); Dicken and others (2022) | https://mrdata.usgs.gov/mrds/show-mrds.php?dep_id=10166903
Callahan (Black Hawk-Blue Hill) | 44.36662 | -68.68269 | ME | Volcanogenic seafloor | Polymetallic sulfide | zinc | Callahan mine area | CM-past producer | 1 | Production (1972-1977): approximately 1,000,000 tons @7.35% Zn, 0.89% Cu, and 0.35% Pb. | As of 2022, a Superfund site. Resource (1964): In situ 1,090,000 metric tons @0.55% Cu, 16.75% Zn, and 13 g/t tons Ag. Proven reserve (1973): 670,000 Mt @5.68% Zn, 1.7% Cu (thought to be low by a factor of 4 or 5). | MRDS (2005); Dicken and others (2022); Lepage and others (1991) | https://mrdata.usgs.gov/mrds/show-mrds.php?dep_id=10073177
Calumet mine | 40.44772 | -112.33108 | UT | Porphyry Cu-Mo-Au | Polymetallic sulfide S-R-V-IS | zinc | Oquirrh Mountains | CM-past producer+resources | 5 | Calumet was one of the largest producers in the Stockton mining district (1860s to 1958). The total production from Stockton was roughly 2.2 million tons of ore averaging 7.7% Pb, 2.7% Zn, 0.3% Cu, 157 ppm Ag, and 1.27 ppm Au. | Reserve (1974) 147,145 short tons ore @0.05 oz/ton Au, 7.14 oz/ton Ag, 10.35% Pb, and 3.10% Zn (+ tailings). | MRDS (2005); Long (1992) | https://mrdata.usgs.gov/mrds/show-mrds.php?dep_id=10102070
Calvert | 45.84813 | -113.1522 | MT | Porphyry Cu-Mo-Au | S-R-V tungsten | tungsten | Calvert Hill district | CM-past producer+resources | 5 | Production (1956-1957 and 1960-1962): 112,800 tons ore @1.12% WO3. | Measured reserve (2016): 128,000 tons @1.1% WO3. | Karl and others (2020) | https://doi.org/10.5066/P97NJLI4
Camp Creek claims | 40.95217 | -106.26002 | CO | Climax-type | Fluorspar | fluorspar | Northgate district | CM resources | 3 | Unknown. | Resource: An approximate 5-ft width across the Fluorine-Camp Creek vein contained 70% to 80% CaF2, and a 16-foot width contained more than 30%. | MRDS (2005) | https://mrdata.usgs.gov/mrds/show-mrds.php?dep_id=10142618
Cannon mine | 48.40235 | -117.52109 | WA | Porphyry Sn (granite-related) | Pegmatite LCT | beryllium | Philips Lake | CM-past producer | 1 | Production: 6 tons of ore average grade 4.2-6.21% BeO. | Unknown. | MRDS (2005); Dicken and others (2022) | https://mrdata.usgs.gov/mrds/show-mrds.php?dep_id=10042366
Cape Creek | 65.57595 | -167.93574 | AK | Placer | Cassiterite | tin | Lost River-Kougarok Sn-W | CM-past producer+resources | 5 | Production (1935-1990): 1,540 tons Sn. | Inferred mineral reserve (1985): 850,000 cubic yards Sn concentrate (2.6 lbs/cubic yard). | Karl and others (2018) | https://doi.org/10.5066/P97JYNJL
Cape Mountain | 65.58379 | -167.95646 | AK | Porphyry Sn (granite-related) | Polymetallic sulfide S-R-V-IS | tin | Lost River-Kougarok Sn-W | CM-past producer+resources | 5 | Production (1906): 6 short tons Sn. | Inferred reserve (1946): 1,350 metric tons ore @7.28% Sn. Indicated reserve (1946): 650 metric tons ore @7.28% Sn. | Karl and others (2018) | https://doi.org/10.5066/P97JYNJL
Carlin | 40.61686 | -116.11806 | NV | Marine chemocline | Black shale | vanadium | Gibellini and Carlin Vanadium | CM resources | 3 | None. | Total Measured, Indicated, and Inferred resources (2019): 28,875,690 @0.594% V2O5 at a cutoff of 0.3% V2O5. | Stryhas and others (2019)
Carlsbad | 32.41504 | -103.93406 | NM | Marine evaporite | Potash | potash | Permian Basin Salado Formation | CM-recent producer+resources | 6 | Production (2022): 3.0 million metric tons @6.2% K2O. | Reserves (2022): 172.9 million metric tons @6.5% K2O. Inferred resources (2022): 39 million metric tons @6.0% K2O. | The Mosaic Co. (2022)
Carlsbad East | 32.49979 | -103.78322 | NM | Marine evaporite | Potash | potash | Permian Basin Rustler Formation | CM-recent producer+resources | 6 | Production (2022): 1,222,885 metric tons @7.80% K2O for 46,266 metric tons of K2O (228,000 tons of langbeinite). | Total reserves (2020): 41,177,116 metric tons @8.875% K2O. | Intrepid Potash, Inc. (2023); Agapito Associates, Inc. (2022)
Cason mine | 35.8137 | -91.82494 | AR | Marine chemocline | Iron-manganese | manganese | Batesville cobalt-manganese district | CM-past producer | 1 | Cason mine (1904 to 1918): 61,000 tons ore @~20% Mn. Total production for the district approximately 432,000 tons Mn ore and ferruginous Mn ore to the end of 1953. | Unknown. | MRDS (2005); Miser (1941) | https://mrdata.usgs.gov/mrds/show-mrds.php?dep_id=10235175
Casper Mountain mine | 42.73605 | -106.32394 | WY | Mafic magmatic | Chromite | chromium | Wyoming Metasedimentary and Metavolcanic Belts | CM resources | 3 | None. | Resource (1945): 522,000 metric tons ore @8.7% Cr2O3. | MRDS (2005); Dicken and others (2022) | https://mrdata.usgs.gov/mrds/show-mrds.php?dep_id=10254356
Castle Dome (Pinto Valley) | 33.4105 | -110.964 | AZ | Porphyry Cu-Mo-Au | Porphyry/skarn copper | rhenium | Southwest Laramide Porphyry Belt | Past producer+CM resources | 2 | Production (1943-1946): 5,842 oz Au and 295,965 oz Ag; (1943-1959): 537,825,591 lbs Cu. Production (1974-2016): 25,470 oz Au, 45,007,156,260 lbs Cu, 16,263,616 lbs Mo, and 1,436,180 oz Ag. | Resource (2017): 1,438,000,000 metric tons ore @0.33% Cu, 0.01% Mo, 0.34 g/metric ton Au, and 0.16 g/metric ton Re. | Burger and Long (2018) | https://doi.org/10.5066/F7KP81F2
Cave Peak | 31.44179 | -104.88089 | TX | Climax-type | Porphyry molybdenum | niobium, tin, tungsten | Cave Peak | CM resources | 3 | None. | Reserve (1981): 11,000,000 short tons @0.1% Nb2O5; 30,892,000 short tons ore @0.05% Cu, 0.13% Mo, 0.01% W; cutoff 0.06% Mo; (1970): 100,000,000 short tons @0.001% Sn. | Karl and others (2021b) | https://doi.org/10.5066/P9I4NFSN
Cement Creek | 37.88334 | -107.65064 | CO | Porphyry Cu-Mo-Au | S-R-V tungsten | tungsten | San Juan tungsten veins | CM-past producer+resources | 5 | Production in the Cement Creek district (1900-1953): 17,517 stu WO3. | Regional resource (1956): Inferred reserve 700 metric tons W. | MRDS (2005); Dicken and others (2022) | https://mrdata.usgs.gov/mrds/show-mrds.php?dep_id=10008737
Cerro Gordo mine | 36.53968 | -117.79174 | CA | Porphyry Cu-Mo-Au | Polymetallic sulfide S-R-V-IS | zinc | Eastern California tungsten | CM-past producer | 1 | Production: about 4.4 million oz Ag, 37,000 tons Pb, and 12,000 tons Zn, with byproduct production of 2,000 oz Au and 300 ton Cu. | Unknown. | MRDS (2005); Dicken and others (2022) | https://mrdata.usgs.gov/mrds/show-mrds.php?dep_id=10076617
Chamberlain Creek | 34.44012 | -92.99208 | AR | Basin brine path | Barite (replacement and bedded) | barite | Ouachita barite deposits | CM-past producer+resources | 5 | Production: 8 million tons; leading United States barite producer from 1944 to 1966. | District reserve estimated to be in the millions of tons. | MRDS (2005); Dicken and others (2022) | https://mrdata.usgs.gov/mrds/show-mrds.php?dep_id=10187625
Chambers mine | 44.35096 | -118.81467 | OR | Mafic magmatic | Chromite | chromium | Blue Mountains province | CM-past producer+resources | 5 | Production (1917-1918): 5,440 tons @30-33% Cr2O3. | Reserves (1956): 125,000 tons ore @23% Cr2O3. Resource estimate (1980): 113,000 metric tons @23% Cr2O3. Property dropped from evaluation in 1980. | MRDS (2005); Hundhausen and others (1956) | https://mrdata.usgs.gov/mrds/show-mrds.php?dep_id=10298900
Champlain Graphite Mine | 43.5377284 | -73.4808407 | NY | Metamorphic | Graphite (coal or carbonaceous sed) | graphite | Glens Falls Graphite Areas | CM resources | 3 | Unknown. | Area contains 10 to 13 million tons of graphite schist. | MRDS (2005); Dicken and others (2022) | https://mrdata.usgs.gov/mrds/show-mrds.php?dep_id=10081464
Chino mine/Santa Rita deposit | 32.794 | -108.0771 | NM | Porphyry Cu-Mo-Au | Porphyry/skarn copper | rhenium | Southwest Laramide Porphyry Belt | Recent producer+CM resources | 4 | Production (Chino mine; 1911-2015): 44,500,000 lbs Mo, 500,000 troy oz Au, 4,750,000 troy oz Ag, and 14,768,000,000 lbs Cu. Location for Chino mine; (about 800 m SW of Santa Rita mine). | Resource (Santa Rita deposit; 2017): 3,030,000,000 metric tons ore @0.008% Mo, 0.468% Cu, 0.056 g/ Au, and 0.107 g/t Re. | Burger and Long (2018) | https://doi.org/10.5066/F7KP81F2
Chloride Flat mines | 32.78455 | -108.30451 | NM | Chemical weathering | Supergene manganese | manganese | Borderlands Carbonate Replacement Deposits | CM-past producer+resources | 5 | Production (Chloride Flat district): 1,634,000 long tons Mn @11 to 16% Mn. | Reserve (Chloride Flat district): 10 million metric tons @10 to 16% Mn and 30 to 40% Fe. | MRDS (2005); Dicken and others (2022) | https://mrdata.usgs.gov/mrds/show-mrds.php?dep_id=10009742
Chocolate Peak | 32.59972 | -108.52889 | NM | Chemical weathering | Supergene manganese | manganese, zinc | Silver City (Chloride Flat) manganese deposits | CM resources | 3 | None. | Total resources (2000): 9,616,320 metric tons @0.20% Cu, 0.280% Zn, and 0.49% Mn. | Newmex Minerals Inc. (2000)
Christy V-Ti property | 34.46679 | -92.85017 | AR | Magmatic REE | Carbonatite | titanium, vanadium | Magnet Cove District-Potash Sulphur Springs | CM-past producer+resources | 5 | Production: ~120,000 tons of TiO2 concentrates of 91.7% purity. | Reserve: ~2 Mt with an average grade of 1% V2O5. | MRDS (2005); Dicken and others (2022) | https://mrdata.usgs.gov/mrds/show-mrds.php?dep_id=10025008
Chrome Mountain Hybrid and Dunite Ridge nickel-copper-PGE deposit | 45.43788 | -110.12507 | MT | Mafic magmatic | Nickel-copper-PGE sulfide | cobalt, nickel, PGE | Stillwater Complex | CM resources | 3 | None. | Inferred in-pit mineral resource estimates (2021): 64.5 million tonnes ore @0.17% Ni, 0.05% Cu, 0.01% Co, 0.19 g/tonne Pt, 0.29 g/tonne Pd, 0.07 g/tonne Au, and 0.02 g/tonne Rh; cutoff 0.2% NiEq. | Childs and Armitage (2021)
Claim Point | 59.2064 | -151.8228 | AK | Mafic magmatic | Chromite | chromium | Chugach Mountains-Kodiak Island PGE | CM-past producer+resources | 5 | Production (1917-1918): 2,000 metric tons of chromite ore. | Conflicting estimates of remaining reserves. Foley and others (1992, p. 38) estimates a total resource of 82,000 metric tons of ore that grades 17.8% chromic oxide, whereas MacKevett and others (1978, p. 17) estimate a resource of 260,000 tons at 17.8% chromic oxide. | ARDF (1996); Foley and Barker (1985) | https://mrdata.usgs.gov/ardf/show-ardf.php?ardf_num=SV005
Clayton Valley South | 37.72281 | -117.59413 | NV | Lacustrine evaporite | Residual brine | lithium | Clayton Valley-Rhyolite Ridge lithium | CM resources | 3 | None. | Resource (2017): 331,500,000 cubic meters brine @123 mg/L Li. | Karl and others (2019) | https://doi.org/10.5066/P9ZKRWQF
Clayton Valley-Cypress | 37.73872 | -117.53857 | NV | Lacustrine evaporite | Lithium clay | lithium | Clayton Valley-Rhyolite Ridge lithium | CM resources | 3 | None. | Inferred resource (2018): 1,120,310,000 tonnes ore @860 ppm Li; Indicated resource (2018) 831,042,000 tonnes ore @867 ppm Li. | Karl and others (2019) | https://doi.org/10.5066/P9ZKRWQF
Clayton Valley-Zeus | 37.77538 | -117.50511 | NV | Lacustrine evaporite | Lithium clay | lithium | Clayton Valley-Rhyolite Ridge lithium | CM resources | 3 | None. | Inferred resource (2019): 330,670,000 tonnes ore @858 ppm Li. | Karl and others (2019) | https://doi.org/10.5066/P9ZKRWQF
Cle Elum | 47.44902 | -121.05259 | WA | Chemical weathering | Nickel-cobalt laterite | chromium, nickel | Ingalls ophiolite | CM resources | 3 | None. | Resource (1986): 7,520,000 metric tons ore @2.6% Cr2O3, 0.93% Ni, and 42% Fe. | MRDS (2005); Wetzel (1986) | https://mrdata.usgs.gov/mrds/show-mrds.php?dep_id=10180389
Climax mine | 39.36909 | -106.1647 | CO | Climax-type | Porphyry molybdenum | PGE, rhenium, tin, tungsten | Climax-Sweet Home | CM-past producer+resources | 5 | Production (1911-1995 [Sn, W]; 1911-2016 [Mo]): 3,400,000 lbs Sn, 44,395,000 lbs W, and 1,991,000,000 lbs Mo. | Proven and Probable mineral reserve (2016): 170,000,000 metric tons mill ore @0.15% Mo; Resource (2017): 800,000,000 metric tons ore @0.04 g/metric tons Re, and 0.44 ppb Pt. (1982): 340,000,000 metric tons ore @0.03% WO3. | Karl and others (2020) | https://doi.org/10.5066/P97NJLI4
Clinch Valley mine | 36.37339 | -83.40708 | TN | Basin brine path | Zinc-lead (MVT and sedex) | zinc | Copper Ridge Zinc District | CM-past producer+resources | 5 | Production (1977-1981): 1,160,000 metric tons ore @~3.4% Zn. | In situ resource (1997) of 4,300,000 metric tons @3.2% Zn. | MRDS (2005); Dicken and others (2022) | https://mrdata.usgs.gov/mrds/show-mrds.php?dep_id=10232548
Clum | 33.03817 | -108.50173 | NM | Hybrid magmatic REE / basin brine path | Fluorspar | fluorspar | Gila fluorspar district | CM-past producer | 1 | Production: ~ 23,000 tons of 52 to 70% CaF2. Gila district production ~47,586 short tons fluorspar. | Unknown. Mines abandoned. | MRDS (2005); Ratte and others (1979) | https://mrdata.usgs.gov/mrds/show-mrds.php?dep_id=10105534
Clyde | 39.97974 | -105.49883 | CO | Porphyry Cu-Mo-Au | S-R-V tungsten | tungsten | Boulder County tungsten district | CM-past producer | 1 | Production (1907-1955): 35,000 stu WO3. | Unknown. | Karl and others (2020) | https://doi.org/10.5066/P97NJLI4
Coal Creek | 62.992 | -149.86328 | AK | Porphyry Sn (granite-related) | Greisen | tin | Placer Au | CM resources | 3 | None. | Geologic resource (1982): 4,770,000 tonnes @0.27% Sn. | Karl and others (2018) | https://doi.org/10.5066/P97JYNJL
Cold Spring | 39.98059 | -105.48276 | CO | Porphyry Cu-Mo-Au | S-R-V tungsten | tungsten | Boulder County tungsten district | CM-past producer | 1 | Production (1908-1935): 101,588 stu WO3. | Unknown. | Karl and others (2020) | https://doi.org/10.5066/P97NJLI4
Conger mine/Beddig mine | 39.97535 | -105.52223 | CO | Porphyry Cu-Mo-Au | S-R-V tungsten | tungsten | Boulder County tungsten district | CM-past producer | 1 | Production (Conger mine; 1904-1945): 450,000 stu WO3; (Beddig mine; 1905-1945): 60,000 stu WO3. | Unknown. | Karl and others (2020) | https://doi.org/10.5066/P97NJLI4
Consolidated Tungsten | 36.63617 | -119.11428 | CA | Porphyry Cu-Mo-Au | S-R-V tungsten | tungsten | Eastern California tungsten | CM-past producer | 1 | Production (1942-1955): 33,000 stu WO3. | Unknown. | Karl and others (2020) | https://doi.org/10.5066/P97NJLI4
Coosa | 32.91204 | -86.40067 | AL | Metamorphic | Graphite (coal or carbonaceous sed) | graphite | Alabama Graphite-Vanadium Belt | CM-past producer+resources | 5 | Production (1902-1908): production at the Fixco mine. | Total Measured, Indicated, and Inferred resource (2022): 111,588,723 metric tons @3.05% graphite. | Karl and others (2022a) | https://doi.org/10.5066/P99RK9SU
Coosa Cassiterite mine (No. 1 mine) | 32.907 | -86.1922 | AL | Placer | Cassiterite | tin | Piedmont fluvial placers | CM-past producer | 1 | Production (1942): 88 tons Sn concentrate @0.56%. | Unknown. | Karl and others (2018) | https://doi.org/10.5066/P97JYNJL
Cordero | 41.911 | -117.81459 | NV | Meteoric convection | Low sulfidation epithermal mercury | gallium | McDermitt Caldera | Past producer+CM resources | 2 | Historical (1930s-1970) mercury production from the underground Cordero mine and open pits produced more than 115,000 flasks of mercury. McDermitt open pit (1975-1989) estimated production of ore than 400,000 flasks of mercury (not enriched in Ga). | Total Measured and Indicated resources (2008): 14,971,100 metric tons @47.7 ppm Ga (713,930 kg Ga). Total Inferred resources: 6,591,600 metric tons @43.7 ppm Ga (334,590 kg Ga). | Carew (2008) | https://mrdata.usgs.gov/mrds/show-mrds.php?dep_id=10040311
Cornwall | 40.26671 | -76.41104 | PA | IOA-IOCG | Polymetallic sulfide S-R-V | cobalt | Cornwall mines | CM-past producer+resources | 5 | Production (1732-1973): 100,000,000 tons ore @0.3% Cu, 0.025% Co, 1.3% S, and 40% Fe. | Resources (1973 estimate): In-situ reserves of 22,675,000 metric tons @0.06% Cu and 0.056% Co. | Burger and others (2018) | https://doi.org/10.5066/F7KP81F2
Cosna Dome | 64.50847 | -151.99944 | AK | Porphyry Sn (granite-related) | Porphyry/skarn | arsenic, tin | Kuskokwim-White Mountains Sn-W | CM resources | 3 | None. | A zone of dense gossan material contained 20,000 ppm Sn, 110 ppm Ag, 2,130 ppm As, and 3,950 ppm Pb. | ARDF (1996) | https://mrdata.usgs.gov/ardf/show-ardf.php?ardf_num=KH003
Cowboy | 43.92575 | -103.59636 | SD | Porphyry Sn (granite-related) | Pegmatite LCT | tin | Southern Black Hills pegmatites | CM-past producer+resources | 5 | Production (1917): 4,000 ton ore. | Reserve (1953): 1,000 tons @0.46% Sn. | Karl and others (2018) | https://doi.org/10.5066/P97JYNJL
Cowlitz Clay | 46.3515 | -122.84201 | WA | Chemical weathering | Bauxite | aluminum | Southwest Washington bauxite | CM resources | 3 | None. | Total resource (1955): 10,056,000 metric tons ore @29.7% Al2O3 and 6.3% Fe2O3. | MRDS (2005) | https://mrdata.usgs.gov/mrds/show-mrds.php?dep_id=10180398
Crandon deposit | 45.48083 | -88.91972 | WI | Volcanogenic seafloor | Zinc-copper sulfide | zinc | Pembine-Wausau and Minnesota Paleoproterozoic | CM resources | 3 | None. | Resource: 61.1 Mt of ore grading 1.04% Cu, 5.56% Zn, 0.48% Pb, 1.2 g/t Au, and 43 g/t Ag. | MRDS (2005); Dicken and others (2022) | https://mrdata.usgs.gov/mrds/show-mrds.php?dep_id=10097436
Crescent mine | 48.0775 | -123.94333 | WA | Volcanogenic seafloor | Manganese oxide (layers, crusts, nodules) | manganese | Olympic Peninsula deposits | CM-past producer | 1 | Production: 50,000 tons of ore (largely hausmannite). | For 17 Olympic Peninsula deposits, the median tonnage is 340 tons, and the median Mn grade is 35%. | MRDS (2005); Dicken and others (2022) | https://mrdata.usgs.gov/mrds/show-mrds.php?dep_id=10042389
Crossit | 39.98459 | -105.47745 | CO | Porphyry Cu-Mo-Au | S-R-V tungsten | tungsten | Boulder County tungsten district | CM-past producer | 1 | Production (1907-1943): 40,000 stu WO3. | Unknown. | Karl and others (2020) | https://doi.org/10.5066/P97NJLI4
Crowbar Gulch | 34.82604 | -118.76448 | CA | Porphyry Sn (granite-related) | Porphyry/skarn | tin, tungsten | Gorman tin district | CM resources | 3 | None. | Reserve (1946): 6,200 tons ore @0.4% Sn. | Karl and others (2018) | https://doi.org/10.5066/P97JYNJL
Crystal Mountain fluorspar mine | 46.00572 | -113.8876 | MT | Magmatic REE | Fluorspar | fluorspar, scandium | MT-ID Alkalic Belt | CM-past producer | 1 | Production (1952-1958): 240,185 short tons of fluorite; Sc was recovered from mill tailings. | Unknown. | MRDS (2005); Dicken and others (2022) | https://mrdata.usgs.gov/mrds/show-mrds.php?dep_id=10069419
Cumberland (Carthage) mine (Middle Tennessee) | 36.25806 | -85.93306 | TN | Basin brine path | Zinc-lead (MVT and sedex) | zinc | South Central Kentucky and North Central Tennessee mineral district | CM resources | 3 | Unknown. | Reserve (1979): 13,800,000 metric tons ore @3.2% Zn. | MRDS (2005) | https://mrdata.usgs.gov/mrds/show-mrds.php?dep_id=10300051
Cumberland Island | 30.84653 | -81.42642 | GA | Placer | Monazite/xenotime | REE | Lower Shoreline Placers | CM resources | 3 | None. | Resource (1982) 241 Mt @0.0178% monazite or 0.011% REO. | Bellora and others (2019) | https://doi.org/10.5066/F7FN15D1
CuMo | 44.03394 | -115.78297 | ID | Porphyry Cu-Mo-Au | Porphyry/skarn molybdenum | rhenium, tungsten | CuMo-Little Falls mineral districts | Past producer+CM resources | 2 | Recorded Au production of 2.8 million oz. | Inferred resource (2020): 2,556,600,000 short tons ore @0.048% MoS2, 0.067% Cu, 0.017 ppm Re, 2.13 ppm Ag, and 0.282% S. Measured + Indicated resource (2020): 2,269,600,000 short tons ore @0.021 ppm Re, 0.057% MoS2, 0.084% Cu, 0.264% S, and 2.5 ppm Ag. Inferred resources (2015): 3,373,600,000 tons ore @32.1 ppm W. Measured + Indicated resource (2015): 2,524,500,000 tons @39 ppm W. | Karl and others (2020) | https://doi.org/10.5066/P97NJLI4
Cunningham Hill | 35.33834 | -106.13595 | NM | Porphyry Cu-Mo-Au | S-R-V tungsten | tungsten | Texas-New Mexico alkaline belt | Past producer+CM resources | 2 | Production (1979-1986): 6,000,000 tons ore @0.055 troy oz/ton Au. | Resource (1955): 2,901,616 short tons @0.711 troy oz/ton Au and 0.0683% WO3. | Karl and others (2020) | https://doi.org/10.5066/P97NJLI4
Daisy mine | 36.88497 | -116.69395 | NV | Alkalic porphyry | Fluorspar | fluorspar | Daisy Mine | CM-past producer | 1 | Production (1919-1961) 117.648 short tons of fluorite; (1997-2001) 104,251 oz Au. | Measured + Indicated resource aggregate (2006): 2,640,000 tons grading 0.032 oz/t Au. | MRDS (2005); Dicken and others (2022) | https://mrdata.usgs.gov/mrds/show-mrds.php?dep_id=10046672
Dalton Gulch | 65.09851 | -150.84331 | AK | Placer | Cassiterite | tin | Placer Au | CM-past producer+resources | 5 | Production (1906-1956): 466 oz Au and 3,000 lbs Sn. | Resource (1995): 1,600 cubic meters ore @0.85 kg/cubic meter Sn and 8.9 g/cubic meter Au. | Karl and others (2018) | https://doi.org/10.5066/P97JYNJL
Darwin mines | 36.29025 | -117.59979 | CA | Porphyry Cu-Mo-Au | Polymetallic sulfide S-R-V-IS | zinc | Eastern California tungsten | CM-past producer+resources | 5 | Production (through 1976): 1,716,696 short tons ore @9.3% Pb, 5.4% Zn, and 11.5 oz/ton Ag. | Darwin mine reserves (1957): 155,000 short tons @8.5% Zn, 6.1% Pb and 4.9 oz/ton Ag (may have been worked out by lessees in 1968-1970). | MRDS (2005); Long (1992) | https://mrdata.usgs.gov/mrds/show-mrds.php?dep_id=10310607
Davis mines | 37.5205 | -88.1992 | IL | Hybrid magmatic REE / basin brine path | Fluorspar | fluorspar, zinc | Illinois-Kentucky Fluorspar District | CM-past producer | 1 | Production (W.L. Davis mine; 1967): ~287,000 tons @40% CaF2, 12% Zn, and 3% Pb mined from the sub-Rosiclare Level, and 135,177 tons @50% CaF2 mined from the Bethel Level. | Unknown. | MRDS (2005); Denny and others (2020) | https://mrdata.usgs.gov/mrds/show-mrds.php?dep_id=10106430
Day Brook chromite | 35.96679 | -82.28295 | NC | Mafic magmatic | Chromite | chromium | Southeast Ultramafics Cr-Mg; Blue Ridge belt | CM-past producer | 1 | Production: minor. | Unknown. | MRDS (2005) | https://mrdata.usgs.gov/mrds/show-mrds.php?dep_id=10199889
Deep Creek | 65.05791 | -150.98973 | AK | Placer | Cassiterite | tin | Placer Au | CM-past producer+resources | 5 | Production (1906-1956): 6,864 oz Au, 56,200 lbs Sn concentrate, and 653 oz Ag. | Indicated reserve (1985): 169,000 lbs Sn. | Karl and others (2018) | https://doi.org/10.5066/P97JYNJL
Deer Creek Canyon chromite | 42.67276 | -106.04123 | WY | Mafic magmatic | Chromite | chromium | Wyoming Metasedimentary and Metavolcanic Belts | CM-past producer | 1 | Production: 2,294 tons of ore containing 35–45% Cr2O3. | Unknown. | MRDS (2005); Dicken and others (2022) | https://mrdata.usgs.gov/mrds/show-mrds.php?dep_id=10132903
Deer Trail | 38.38839 | -112.27177 | UT | Climax-type | Polymetallic sulfide S-R-V-IS | zinc | Marysvale | CM-past producer+resources | 5 | Production: In 1945, the PTH tunnel produced 5,000 tons of ore averaging 2.84 % Pb, 0.76 % Cu, 6.26 % Zn, 15.17 oz/ton Ag, and 0.19 oz/ton Au. By 1964, the PTH tunnel had intersected the offset part of the Deer Trail orebody; from 1964-1981 this segment of the orebody produced about 100,000 tons of unoxidized sulfide ore averaging 5% Pb, 0.6 % Cu, 12% Zn, 15 oz/ton Ag, and 0.10 oz/ton Au. | Total resources (2002): 1,661,990 metric tons @5.5 g/t Au, 521 g/t Ag, 3.560% Pb, and 7.00% Zn. | Beaty and others (1986); Boden and others (2016); Martin (2013)
Delta | 63.24773 | -144.09221 | AK | Volcanogenic seafloor | Zinc-copper sulfide | zinc | Eastern Alaska Range | CM resources | 3 | None. | Total Inferred resources (2006): 15,400,000 metric tons ore @1.7 g/metric ton Au, 62 g/metric ton Ag, 3.8% Zn, and 0.6% Cu. | MRDS (2005); Dashevsky and Schaefer (2011); Dicken and others (2022) | https://mrdata.usgs.gov/mrds/show-mrds.php?dep_id=10400515
Democrat Hills | 38.10472 | -105.36139 | CO | Climax-type | Lithocap alunite | aluminum | Rosita Hills | Past producer+CM resources | 2 | Production (1886): 180 metric tons ore @1539 g/metric ton Ag and 27 g/metric ton Au. | Resource (1943): estimated 720,000 tons alunite resource at 15% alunite. | MRDS (2005); Dicken and others (2022) | https://mrdata.usgs.gov/mrds/show-mrds.php?dep_id=10009280
Diamond Creek | 45.32748 | -113.94673 | ID | Magmatic REE | Carbonatite | REE | Sheep Creek-Mineral Hill | CM resources | 3 | None. | Total Inferred resources (2008): 5,800,000 metric tons @1.22% lanthanides and 0.210% Th. Preliminary estimates of amounts of individual REE: about 22,600 t of Ce at a grade of about 0.34%, 17,125 t of Nd at about 0.25%, 8,220 t La at about 0.12%, 5,480 t of Sm at about 0.08%, 4,795 t of Y at about 0.07%, 3,425 t of P at about 0.05 , 3,425 t of Gd at about 0.05%, and 1,370 t of Dy and Eu at about 0.02%, each, and a total of 685 t of the other remaining heavy rare earths at about 0.005% or less each. | Reed (2008)
Dinning rutile | 39.70002 | -76.383 | MD | Mafic magmatic | Iron-titanium oxide | titanium | State Line district/BMC (Baltimore Mafic Complex) | CM resources | 3 | None. | Resource (1984): 700,000 metric tons of TiO2 from rutile. | MRDS (2005); Force and Lynd (1984) | https://mrdata.usgs.gov/mrds/show-mrds.php?dep_id=10068347
Doe Run mine | 37.74506 | -90.49317 | MO | Basin brine path | Zinc-lead (MVT and sedex) | zinc | Old Lead Belt Subdistrict | CM-past producer+resources | 5 | Estimated production (2019-2023): 4,462,500 metric tons processed ore for 27,200 tons Zn, 188,610 tons Pb, 4,470 tons Cu, and 327,096 oz Ag. | Doe Run Mines reserves (2004): 40,824,000 metric tons @5.51% Pb, 1.31% Zn, and 0.29% Cu. District reserve: estimated 233 million metric tons with 3.3% Pb, 0.04% Zn and 2 g/t Ag. | MRDS (2005); Doe Run Resources Corporation (2006) | https://mrdata.usgs.gov/mrds/show-mrds.php?dep_id=10072181
Dry Creek manganese | 38.37608 | -112.09299 | UT | Climax-type | Lithocap alunite | aluminum, manganese | Marysvale | CM-past producer+resources | 5 | Production: several hundred tons Mn ore. Production 1915-1920: about 250 short tons of alunite. | Resource estimate (1946): 30,000,000 short tons of alunite. | MRDS (2005); Dicken and others (2022); Hild (1946) | https://mrdata.usgs.gov/mrds/show-mrds.php?dep_id=10010342
Dudley manganese deposit | 46.68154 | -68.19122 | ME | Marine chemocline | Iron-manganese | manganese | Aroostook County manganese | CM resources | 3 | None. | North Aroostook district resources 63,100,000 metric tons @9.54% Mn (6,110,000 metric tons of Mn). District Reserves of 1,300,000 tons Mn from Miller (1947) updated to 29,210,000 metric tons Mn in Cannon and others (2017), citing work by Kilgore and Thomas (1982) the North Aroostook district and Maple Mountain-Hovey Mountain areas. A combined resource (including reserves designated in early studies) for the Aroostook County deposits is calculated here to be ~327 Mt @9.0% Mn. | MRDS (2005); Cannon and others (2017); Slack and others (2022) | https://mrdata.usgs.gov/mrds/show-mrds.php?dep_id=10084656
Eagle mine | 46.7464 | -87.8848 | MI | Mafic magmatic | Nickel-copper-PGE sulfide | cobalt, nickel, PGE | Midcontinent Rift conduit-type magmatic sulfide Ni-Cu-PGE | CM-recent producer+resources | 6 | Production (2014-2022): 158,176 metric tons Cu and 161,153 metric tons Ni. Eagle East is currently being mined through the Eagle mine. | Total reserves and resources (2022): 3,881,000 metric tons @1.88% Ni, 1.44% Cu, 0.15 g/t Au, 0.38 g/t Pt, 0.26 g/t Pd, 0.051% Co, and 6.04 g/t Ag. | Burger and others (2018); Clarke and others (2022) | https://doi.org/10.5066/P9V74HIU
Eagle Point tungsten claims | 31.76625 | -108.45728 | NM | Porphyry Cu-Mo-Au | S-R-V tungsten | tungsten | Sylvanite and Eureka Mining Districts | CM-past producer | 1 | District production (Sylvanite district): 130,000 lbs Cu, 2,500 oz Au, 35,000 oz Ag, and 80,000 lbs Pb. In addition, 5,632 lbs of 0.044% WO3 produced in 1943. | Unknown. | MRDS (2005); Dicken and others (2022); Dale and McKinney (1959) | https://mrdata.usgs.gov/mrds/show-mrds.php?dep_id=10009933
Eagle-Babb | 37.27147 | -88.24063 | KY | Hybrid magmatic REE / basin brine path | Fluorspar | fluorspar | Illinois-Kentucky Fluorspar District | CM-past producer | 1 | Production (1900; 1942-1945): 6,000 tons fluorspar ore. | Unknown. | MRDS (2005); Hardin (1955) | https://mrdata.usgs.gov/mrds/show-mrds.php?dep_id=10267275
Earth Science Alunite | 38.27552 | -113.52498 | UT | Climax-type | Lithocap alunite | aluminum | Pine Grove-Blawn Mountain-Broken Ridge-Pink Knolls | CM-past producer+resources | 5 | Production: estimated to have been ~500,000 tons/year. | Blawn Mountain is the largest alunite resource in the U.S. with a Measured + Indicated resource of 812 Mt ore, 153 Mt of alunite = 77 Mt Al2O3 and 32 Mt K2SO4. | MRDS (2005); Dicken and others (2022) | https://mrdata.usgs.gov/mrds/show-mrds.php?dep_id=10010707
East Boulder Mine (J-M Reef PGE deposit) | 45.45723 | -110.12152 | MT | Mafic magmatic | PGE (low sulfide) | PGE | Stillwater Complex | CM-recent producer+resources | 6 | Production (2020): Stillwater and East Boulder mines produced a total of 603,066 2E PGE oz in 2020 (2E = PGE ratio of 78% Pd and 22% Pt). | Mineral resources (2019): 67.9 million tonnes ore @15.1 g/t 2E PGE. Mineral reserves (2019): 21.5 million tonnes @14.7 g/t PGE (2E = PGE ratio of 78% Pd and 22% Pt). | Childs and Armitage (2021)
Edwards mine | 44.33092 | -75.26706 | NY | Basin brine path | Zinc-lead (MVT and sedex) | zinc | Rossie-Balmat-Edwards mining districts | CM-past producer+resources | 5 | Production (1915-1980): 6,500,000 metric tons ore @11% Zn. | Resource (2003): estimated diluted recoverable reserve for Balmat-Edwards 4 million tons of ore at 12.9% Zn. | MRDS (2005); Dicken and others (2022) | https://mrdata.usgs.gov/mrds/show-mrds.php?dep_id=10074401
Eight Dollar Mountain | 42.25776 | -123.6628 | OR | Chemical weathering | Nickel-cobalt laterite | chromium, cobalt, nickel | Oregon Cyprus-type massive sulfide | CM resources | 3 | None. | Estimated resources (1975): 9,044,000 tonnes ore grading 0.04% Co, 0.56% Ni, and 0.93% Cr2O3; (1982) Identified resources 13,023,000 metric tons grading 1.1% Cr2O3. | Burger and others (2018); Lemons and others (1982) | https://doi.org/10.5066/P9V74HIU
El Capitan | 33.61808 | -105.55572 | NM | Alkalic porphyry | Porphyry/skarn copper-gold | platinum | Texas-New Mexico alkaline belt | CM resources | 3 | None. | Total resources: 563,765,421 metric tons @0.156 g/t Au and 0.086 g/t Pt. | Smith (2022)
El Portal mine | 37.67132 | -119.80292 | CA | Basin brine path | Barite (replacement and bedded) | barite | Sierra Nevada Foothills barite | CM-past producer | 1 | Production (1910-1948): 400,000 tons barite. | Unknown. | MRDS (2005); Dicken and others (2022) | https://mrdata.usgs.gov/mrds/show-mrds.php?dep_id=10109245
Elk Creek deposit | 40.26796 | -96.18624 | NE | Magmatic REE | Carbonatite | niobium, REE, scandium, titanium | Elk Creek carbonatite | CM resources | 3 | None. | Total reserves and resources (2022): 297,100,000 @0.47% Nb, 2.21% Ti, 0.006% Sc, and 0.350% lanthanides. Probable reserve (2019): 36,313,000 metric tons @0.81% Nb2O5, 65.7 ppm Sc, and 2.86% TiO2; cutoff 0.788% Nb2O5. | Karl and others (2021b); Batty and others (2022) | https://doi.org/10.5066/P9I4NFSN
Elkhorn mine | 43.7469 | -103.51667 | SD | Porphyry Sn (granite-related) | Pegmatite LCT | beryllium | Southern Black Hills pegmatites | CM-past producer | 1 | Production: several tons of Be and mica. | Unknown. | MRDS (2005) | https://mrdata.usgs.gov/mrds/show-mrds.php?dep_id=10055780
Emerson & North Castine | 44.40854 | -68.77144 | ME | Volcanogenic seafloor | Polymetallic sulfide | zinc | Callahan mine area | CM-past producer | 1 | Production: about 800,000 tons ore, with an average grade of 4.91% Zn, 1.30% Cu, 0.35% Pb, and 0.50 oz/ton of Ag. | Unknown. | MRDS (2005); Dicken and others (2022) | https://mrdata.usgs.gov/mrds/show-mrds.php?dep_id=10100490
Emerson mine | 37.64128 | -115.63114 | NV | Porphyry Cu-Mo-Au | S-R-V tungsten | tungsten | Southern Nevada Tungsten | CM-past producer | 1 | Production (1938-1982): 500,000 stu WO3. | Unknown. | Karl and others (2020) | https://doi.org/10.5066/P97NJLI4
Emily | 46.75271 | -93.97567 | MN | Marine chemocline | Iron-manganese | manganese | Manganese (Mn) in iron-formations | CM resources | 3 | None. | Total resources (2020): 6,463,087 metric tons @19.6% Mn and 22.92% iron ore. Location from Dunn (2022). | MRDS (2005); Dunn (2022) | https://mrdata.usgs.gov/mrds/show-mrds.php?dep_id=10072721
Emma | 46.00601 | -112.54172 | MT | Porphyry Cu-Mo-Au | Polymetallic sulfide S-R-V-IS | manganese | Silver Bow manganese | CM-past producer+resources | 5 | Production (1934-1957): produced 20,337 tons of Zn-Pb middings from the treatment of manganese ore; also a major source of Ag. | Demonstrated resource (1982): 1,232,000 metric tons @18% Mn (222,000 metric tons Mn). Reclaimed site. Formerly largest rhodochrosite producer in Montana. | MRDS (2005); Kilgore and Thomas (1982) | https://mrdata.usgs.gov/mrds/show-mrds.php?dep_id=10019641
Emma Bell | 41.934 | -123.16114 | CA | Mafic magmatic | Chromite | chromium | Klamath Mountains chromite | CM resources | 3 | None. | Resource (1986): 17,942,000 metric tons ore @3.4% Cr2O3. | MRDS (2005); Wetzel (1986) | https://mrdata.usgs.gov/mrds/show-mrds.php?dep_id=10048474
Emma-Albion mine | 38.10558 | -111.89466 | UT | Carlin-type | Antimony | antimony | Antimony district | CM-past producer+resources | 5 | Production: 105,000 tons Sb. | A subeconomic Inferred resource is based on the channel samples near the old mines of about 14 million tons at an average grade of 0.75% Sb. | MRDS (2005); Dicken and others (2022) | https://mrdata.usgs.gov/mrds/show-mrds.php?dep_id=10154639
Empire mine | 43.89197 | -113.66932 | ID | Porphyry Cu-Mo-Au | Porphyry/skarn copper | zinc | Mackay stock area | CM-past producer+resources | 5 | Production (1880s to 1954): 900,000 tons ore, resulting in 31,000 tons Cu, 450 tons Zn, 41,200 oz Au, and 1,300,000 oz Ag. | Total resources (2020): 33,625,100 metric tons @0.387% Cu, 0.176 % Zn, 9,905 g/ metric ton Ag, 0.332 g/metric ton Au, and 0.012% Pb. | MRDS (2005) | https://mrdata.usgs.gov/mrds/show-mrds.php?dep_id=10089294
Empire State mines | 44.26424 | -75.4108 | NY | Basin brine path | Zinc-lead (MVT and sedex) | zinc | Rossie-Balmat-Edwards mining districts | CM-recent producer+resources | 6 | Production for zinc: 23,814 metric tons in 2022; 21,546 t in 2021; 20,684 t in 2020; and 13,472 t in 2019, for a total of ~80,000 metric tons Zn. | Total resources (2020): 8,330,678 metric tons @10.434 % Zn. | Warren and others (2021)
Etta spodumene mine | 43.88079 | -103.41889 | SD | Porphyry Sn (granite-related) | Pegmatite LCT | beryllium, lithium, niobium, tantalum, tin | Southern Black Hills pegmatites | CM-past producer | 1 | Production (1898): 30 ton spodumene ore and 400 short tons ore @0.5% Sn, as well as Nb, Ta, and beryl. | Unknown. | MRDS (2005); Schwartz (1925); Norton and others (1964) | https://mrdata.usgs.gov/mrds/show-mrds.php?dep_id=10055688
Eufaula | 31.89349 | -85.14664 | AL | Chemical weathering | Bauxite | aluminum | Georgia bauxite | CM-past producer+resources | 5 | District bauxite production (1927-1960): 900,000 long tons from more than 130 open pits. Eufaula mine ore grade 51.77% Al2O3. | 1940's era district reserves estimated at 950,000 long tons. High silica and small size deposits. USBM drilled in 1940s. | MRDS (2005); Patterson (1967); Warren and Clark (1965) | https://mrdata.usgs.gov/mrds/show-mrds.php?dep_id=10257789
Eureka | 40.00192 | -105.41354 | CO | Porphyry Cu-Mo-Au | S-R-V tungsten | tungsten | Boulder County tungsten district | CM-past producer | 1 | Production (1916-1956): 30,000 stu WO3. | Unknown. | Karl and others (2020) | https://doi.org/10.5066/P97NJLI4
Eureka Plumbago-Morgan mines | 38.01769 | -120.37989 | CA | Metamorphic | Graphite (coal or carbonaceous sed) | graphite | Central and southern California graphite | CM-past producer | 1 | Production: 500 tons graphite shipped prior to 1867. | Unknown. | MRDS (2005); Dicken and others (2022) | https://mrdata.usgs.gov/mrds/show-mrds.php?dep_id=10111236
Fairview chrome | 41.79543 | -123.10473 | CA | Mafic magmatic | Chromite | chromium | Klamath Mountains chromite | CM-past producer+resources | 5 | Production (1942-1943): 1,483 long tons chromite ore. | Resource (1986): 65,000 metric tons ore @35.6% Cr2O3. | MRDS (2005); Wetzel (1986); Wells and others (1946) | https://mrdata.usgs.gov/mrds/show-mrds.php?dep_id=10117541
Fancy Hill | 34.37792 | -93.8127 | AR | Basin brine path | Barite (replacement and bedded) | barite | Ouachita barite deposits | CM resources | 3 | Unknown. | District reserve estimated to be in the millions of tons. | MRDS (2005); Dicken and others (2022) | https://mrdata.usgs.gov/mrds/show-mrds.php?dep_id=10211276
Fencemaker | 40.0721 | -117.86016 | NV | Orogenic* | Antimony | antimony | Central Nevada Antimony | CM-past producer+resources | 5 | Production (1940): 2 tons @50% Sb; (2013-2014): 750 tons stibnite ore. | Inferred reserves (2012): 34,125 tons @2.92% Sb. | MRDS (2005); Muntean and others (2020); Johnston and others (2015); First Liberty Power Company (2013) | https://mrdata.usgs.gov/mrds/show-mrds.php?dep_id=10150527
Fifth of July Creek | 64.38094 | -155.54886 | AK | Placer | Cassiterite | tin | Placer Au | CM-past producer | 1 | Production (1922): 300 lbs Sn. | Unknown. | Karl and others (2018) | https://doi.org/10.5066/P97JYNJL
First Broad River | 35.446231 | -81.638149 | NC | Placer | Monazite/xenotime | REE | Piedmont fluvial placers | CM resources | 3 | None. | Reserves (1954): 4,115 tons monazite. | Bellora and others (2019): Hansen and Cuppels (1954) | https://doi.org/10.5066/F7FN15D1
Fluorspar King & Blue Bell | 37.95303 | -118.3348 | NV | Climax-type | Fluorspar | fluorspar | Buena Vista district | CM-past producer+resources | 5 | Production (1929): 200 short tons. | Resources (1945): 25,000 - 37,600 short tons @65% CaF2. | MRDS (2005); Nevada Bureau of Mines and Geology (2017) | https://mrdata.usgs.gov/mrds/show-mrds.php?dep_id=10173817
Folkston deposit | 30.88175 | -81.98046 | GA | Placer | Ilmenite/rutile/leucoxene; Monazite/xenotime; Zircon | REE, titanium, zirconium | Lower Shoreline Placers | CM resources | 3 | Unknown. | Reserve (1997): 38,000,000 metric tons @31% ilmenite-leucoxene, 1% monazite-xenotime, 7% rutile and 9% zircon. | Bellora and others (2019) | https://doi.org/10.5066/F7FN15D1
Fort Cady brine deposit | 34.75329 | -116.41756 | CA | Lacustrine evaporite | Residual brine | lithium | California lithium and potash | CM resources | 3 | None. | Indicated + Inferred mineral resource (2017): 93,000,000 tonnes ore @374 ppm Li; (2018): 120,440,222 tonnes ore @340 ppm Li. | Karl and others (2019) | https://doi.org/10.5066/P9ZKRWQF
Fountain Run | 36.70428 | -85.94306 | KY | Basin brine path | Zinc-lead (MVT and sedex) | zinc | South Central Kentucky and North Central Tennessee mineral district | CM resources | 3 | None. | Reserve (1979): 50 million short tons @4.0% Zn. | MRDS (2005); Long (1992) | https://mrdata.usgs.gov/mrds/show-mrds.php?dep_id=10218493
Four Metals | 48.94817 | -119.66562 | WA | Porphyry Cu-Mo-Au | S-R-V tungsten | tungsten | Oroville-Nighthawk district (Four Metals) | CM-past producer | 1 | Production (1918-1921): 20 or more carloads of high-grade tungsten ore and concentrate; 600 tons milled in 1939. | Unknown. | MRDS (2005); Dicken and others (2022) | https://mrdata.usgs.gov/mrds/show-mrds.php?dep_id=10055983
Franklin Mountains Tin | 31.93608 | -106.48761 | TX | Porphyry Sn (granite-related) | Polymetallic sulfide S-R-V-IS | tin | Precambrian Franklin Mountain tin | CM-past producer | 1 | Production (1899-1912): 8 tons Sn. | Ore is of high quality, and the cassiterite is easily concentrated and smelted, but veins are thin and lenticular, and reserves may be small. | Karl and others (2018) | https://doi.org/10.5066/P97JYNJL
Gagaryah | 61.8252 | -154.4726 | AK | Basin brine path | Barite (replacement and bedded) | barite | Farewell Terrane | CM resources | 3 | None. | Reserve estimated at 2.3 million tonnes @57% Ba. | ARDF (1996) | https://mrdata.usgs.gov/ardf/show-ardf.php?ardf_num=LH002
Galena | 37.06677 | -94.61693 | KS | Basin brine path | Zinc-lead (MVT and sedex) | zinc | Tri-State district | CM-past producer | 1 | District production: 498 Mst of ore, with 2.8 Mst Pb and 11.7 Mst Zn. Past minor production of Cd, Ge, and Ga as byproducts of Zn and Pb extraction. | Unknown. | MRDS (2005); Dicken and others (2022) | https://mrdata.usgs.gov/mrds/show-mrds.php?dep_id=10242390
Gallinas REE deposits | 34.19399 | -105.73385 | NM | Magmatic REE | Peralkaline syenite/granite/rhyolite/alaskite/pegmatites | fluorspar, REE | New Mexico Tertiary alkaline rocks and REE veins | CM-past producer+resources | 5 | Production (1955): 5897 metric tons fluorite-bastnasite. | Resource: Gallinas-Red Cloud area: 537,000 short tons @2.95% total REE. | MRDS (2005); Dicken and others (2022) | https://mrdata.usgs.gov/mrds/show-mrds.php?dep_id=10150005
Gap nickel mine | 39.95641 | -76.08297 | PA | Mafic magmatic | Nickel-copper-PGE sulfide | cobalt, nickel | State Line district/BMC (Baltimore Mafic Complex) | CM-past producer+resources | 5 | Production (1853-1893): in 1876 Gap mine produced 200,000 lbs Ni (one sixth of the world's production). | Mine reserve (1979): 800,000 short tons ore @0.7% Ni. In-situ resources (1973): 900,000,000 metric tons ore @0.7% Ni, 0.2% Co, and 0.4% Cu. | MRDS (2005); Long (1992) | https://mrdata.usgs.gov/mrds/show-mrds.php?dep_id=10067832
Gasquet Mountain | 41.86979 | -123.997 | CA | Chemical weathering | Nickel-cobalt laterite | chromium, cobalt, nickel | California-Oregon laterites | CM resources | 3 | None. | Proven ore reserve (1985): 16,000,000 tons ore @2% Cr, 0.07% Co, and 0.75% Ni. | Burger and others (2018) | https://doi.org/10.5066/P9V74HIU
Gay-South Forty | 43.0485 | -112.1119 | ID | Marine chemocline | Phosphate | REE | Phosphoria Formation | Past producer+CM resources | 2 | Production of phosphate. | Resource (1989): 18,000,000 metric tons @0.1% monazite. | Bellora and others (2019) | https://doi.org/10.5066/F7FN15D1
Gelot Hill manganese deposit | 46.95979 | -68.09503 | ME | Marine chemocline | Iron-manganese | manganese | Aroostook County manganese | CM resources | 3 | None. | North Aroostook district resources 63,100,000 metric tons @9.54% Mn (6,110,000 metric tons of Mn). District Reserves of 1,300,000 tons Mn from Miller (1947) updated to 29,210,000 metric tons Mn in Cannon and others (2017), citing work by Kilgore and Thomas (1982) North Aroostook district and Maple Mountain-Hovey Mountain areas. A combined resource (including reserves designated in early studies) for the Aroostook County deposits is calculated here to be ~327 Mt @9.0% Mn (Slack and others, 2022). | MRDS (2005); Cannon and others (2017); Slack and others (2022) | https://mrdata.usgs.gov/mrds/show-mrds.php?dep_id=10084657
Germania | 48.00824 | -118.10057 | WA | Porphyry Cu-Mo-Au | S-R-V tungsten | tungsten | Cedar Canyon Mining District | CM-past producer | 1 | Production (1904-1941):88,354 tons ore @1.71% WO3, for a calculated production of 440 metric tons W. | Unknown. | Karl and others (2020) | https://doi.org/10.5066/P97NJLI4
Gertie | 43.92033 | -103.58883 | SD | Porphyry Sn (granite-related) | Pegmatite LCT | tin | Southern Black Hills pegmatites | CM-past producer | 1 | Production (1906): 1.8 short tons @66.5% Sn. | Unknown. | Karl and others (2018) | https://doi.org/10.5066/P97JYNJL
Giant Spar | 44.24988 | -114.85673 | ID | Alkalic porphyry | Fluorspar | fluorspar | Yankee Fork fluorspar | CM-past producer | 1 | Production: a few truckloads of fluorite during WWII. | Unknown. | MRDS (2005); Dicken and others (2022) | https://mrdata.usgs.gov/mrds/show-mrds.php?dep_id=10089180
Giant-Volney | 44.37681 | -104.04923 | SD | Porphyry Sn (granite-related) | Pegmatite LCT | lithium, niobium, tantalum tin | Bear Lodge District and Broader Region | CM-past producer+resources | 5 | Production (1936-1938): 21,884 lbs columbite, 767 tons lithium oxide, 3,800 lbs cassiterite, 400 lbs spodumene. | Indicated reserve (1953): 25,000 tons spodumene ore. | Karl and others (2018) | https://doi.org/10.5066/P97JYNJL
Gibellini vanadium | 39.20937 | -116.09646 | NV | Marine chemocline | Black shale | vanadium | Gibellini and Carlin Vanadium | CM resources | 3 | None. | Inferred resource (2018): 14,970,000 tons @0.175% V2O5. Measured + Indicated resources (2018): 22,950,000 tons @0.286 V2O5. Total resources: 41,231,546 metric tons @0.248% V2O5. | MRDS (2005); Hanson and others (2018) | https://mrdata.usgs.gov/mrds/show-mrds.php?dep_id=10044700
Gilman mine | 39.53332 | -106.377 | CO | Porphyry Cu-Mo-Au | Polymetallic sulfide S-R-V-IS | zinc | Central Colorado Mineral Belt carbonate-replacement deposits | CM-past producer+resources | 5 | Production: 67.6 million oz Ag (~ 1,890 tons), 400,000 oz Au (~ 11.2 tons), 96,000 tons Cu, 143,700 tons Pb, 847,000 tons Zn, and 200,000 tons of manganiferous iron ore. | Resource for Gilman district: 11.7 million tons ore @8.5% Zn, 1.2% Pb, 0.9% Cu, 230 g/t Ag, and 1.7 g/t Au. Leadville: 47.4 million tons ore @3.5% Zn, 2.9% Pb, 0.106% Cu, 190 g/t Ag, and 2.6 g/t Au. | MRDS (2005); Dicken and others (2022) | https://mrdata.usgs.gov/mrds/show-mrds.php?dep_id=10017902
Gilmore Dome, Stepovich mine | 64.98048 | -147.36284 | AK | Porphyry Cu-Mo-Au | S-R-V tungsten | tungsten | Yukon-Tanana Sn-W | CM-past producer+resources | 5 | Production (1915-1944): 40 metric tons WO3. | Resource (1987): 20,000 tonnes ore @2.1% WO3. | Karl and others (2020) | https://doi.org/10.5066/P97NJLI4
Gish chromite mine | 45.477518 | -110.202721 | MT | Mafic magmatic | Chromite | chromium | Stillwater Complex | CM-past producer+resources | 5 | Production (until 1943): 330,393 tonnes chromite ore from Benbow, Gish, and Mouat mines. | Resources (1986): 770,000 metric tons ore @15% Cr2O3. | Childs and Armitage (2021); Zientek (1993)
Glacier Creek | 64.69607 | -155.44891 | AK | Placer | Cassiterite | tin | Central Alaska PCD | CM-past producer | 1 | Production: 150 lbs Sn. | Unknown. | Karl and others (2018) | https://doi.org/10.5066/P97JYNJL
Glacier Peak | 48.1976 | -120.98037 | WA | Porphyry Cu-Mo-Au | S-R-V tungsten | tungsten | Red Mountain Washington | CM resources | 3 | None. | Resource: 50 to 100 million tons of ore with minimum grades of 0.027% W, 0.025% Mo, 0.45% Cu, 11.32 g/metric ton Ag, and 0.68 g/metric ton Au. | MRDS (2005); Dicken and others (2022) | https://mrdata.usgs.gov/mrds/show-mrds.php?dep_id=10008495
Globe mine | 36.44921 | -106.04086 | NM | Magmatic REE | Peralkaline syenite/granite/rhyolite/alaskite/pegmatites | niobium | New Mexico Proterozoic alkaline rocks and pegmatites | CM-past producer | 1 | Production (1940s-50s): 112 lbs samarskite, few 100 lbs monazite, and 12,000 lbs Ta-Nb-REE ore. | Unknown. | MRDS (2005); Dicken and others (2022) | https://mrdata.usgs.gov/mrds/show-mrds.php?dep_id=10014266
Golconda | 40.94325 | -117.42904 | NV | Lacustrine evaporite | Residual brine | manganese, tungsten | Golconda mining district | CM-past producer | 1 | Production (1893-1945): 610 metric tons W. Production of Fe, Mn, and SiO2 in 1893. | Unknown. | Karl and others (2020); Stager and Tingley (1988) | https://doi.org/10.5066/P97NJLI4
Golconda mine | 35.324247 | -114.12875 | AZ | Porphyry Cu-Mo-Au | Polymetallic sulfide S-R-V-IS | zinc | Southwest Laramide Porphyry Belt | CM-past producer+resources | 5 | Production (1901-1948): 56,226,020 lbs Zn, 2,031,719 lbs Pb, 20,752 oz Au, and 510,180 oz Ag. Location from mine shaft on Cerbat 1:24,000 scale quadrangle. | Total Inferred resources (1990): 930,000 metric tons @5.9% Zn, 1.44 g/t Au, and 50.06 g/t Ag. | MRDS (2005); Dings (1951); Irving (2003) | https://mrdata.usgs.gov/mrds/show-mrds.php?dep_id=10046348
Gold Hill mine | 40.16104 | -113.8064 | UT | Porphyry Cu-Mo-Au | Polymetallic sulfide S-R-V-IS | arsenic | Gold Hill Mining District | CM-past producer | 1 | Production: 25,000 oz Au, 832,000 oz Ag, 1,700 short tons Cu, and ~100,000 t ore @15.2% As. | Unknown. | MRDS (2005); Dicken and others (2022) | https://mrdata.usgs.gov/mrds/show-mrds.php?dep_id=10021179
Gold Spar mine | 33.18177 | -108.66952 | NM | Hybrid magmatic REE / basin brine path | Fluorspar | fluorspar | Mogollon-Wilcox-Gila fluorite districts | CM-past producer | 1 | Production: 70 tons (WWI), 210 tons (1929), 53 tons (1938), 400 tons (1939-1941), 259 tons (1952-1953); ore @~62.5% CaF2. | Unknown. | MRDS (2005) | https://mrdata.usgs.gov/mrds/show-mrds.php?dep_id=10013281
Golden Horn | 62.44314 | -157.92581 | AK | Porphyry Cu-Mo-Au | Polymetallic sulfide S-R-V-IS | antimony, arsenic, tungsten, zinc | Kuskokwim-White Mountains Sn-W | CM-past producer+resources | 5 | Production (1925-1937): 528 tons ore @0.884% Pb, 4.96 troy oz/ton Ag, 5.13 troy oz/ton Au, and 0.0618% Zn. | Resource (1992): 134,390 tonnes ore @1.2% Sb, 1.9% As, 9.9 g/t Au, 2.0% W, and 21.8 g/t Ag. | Karl and others (2020) | https://doi.org/10.5066/P97NJLI4
Goodwin Gulch | 65.58775 | -167.91923 | AK | Placer | Cassiterite | tin | Lost River-Kougarok Sn-W | CM-past producer | 1 | Production (1924-1939): 478 short tons Sn. | Unknown. | Karl and others (2018) | https://doi.org/10.5066/P97JYNJL
Gordonsvile-Elmwood (Middle Tennessee) | 36.19699 | -85.93436 | TN | Basin brine path | Zinc-lead (MVT and sedex) | germanium, zinc | South Central Kentucky and North Central Tennessee mineral district | CM-past producer+resources | 5 | Production (1975-1985): 288,777 Mt Zn recovered. | Resource (1996): 20.9 Mst ore with grades of 3.2% Zn and 0.0002% Ge. Elmwood mine (1981): 70 million short tons ore @16.5% Zn. | MRDS (2005); Long (1992) | https://mrdata.usgs.gov/mrds/show-mrds.php?dep_id=10251007
Grace mine | 40.172 | -75.882 | PA | IOA-IOCG | Polymetallic sulfide S-R-V | cobalt | Cornwall mines | CM-past producer+resources | 5 | Production (1958-1977): ~45 million tons of ore with 43.7% Fe, 0.06% Cu, and 0.02% Co. | Resources (1973): 22,675,000 metric tons ore @0.056% Co and 0.06% Cu; (1975): In-situ reserves 50,000 metric tons ore @0.04% Co. | MRDS (2005); Dicken and others (2022) | https://mrdata.usgs.gov/mrds/show-mrds.php?dep_id=10067406
Granite Creek | 41.13643 | -117.27606 | NV | Porphyry Cu-Mo-Au | S-R-V tungsten | tungsten | Northern Nevada tungsten skarns | CM-past producer+resources | 5 | Production (1942-1957): 149,100 stu WO3. | Resource (1943): 100,000 tons @0.4% WO3. | Karl and others (2020) | https://doi.org/10.5066/P97NJLI4
Graphite Creek mine | 65.0393 | -165.538 | AK | Metamorphic | Graphite (coal or carbonaceous sed) | graphite | Seward Peninsula Graphite | CM-past producer+resources | 5 | Production (1912-1916): 135 tons graphite. | Inferred resource (2019): 91,890,000 tonnes @8% graphite, cutoff grade 5% graphite. Measured + Indicated resource (2019): 10,950,000 tonnes @7.8% graphite. | Karl and others (2022a) | https://doi.org/10.5066/P99RK9SU
Graysill mine | 37.71279 | -107.89786 | CO | Meteoric recharge | Sandstone uranium | vanadium | Entrada | CM-past producer | 1 | Production (<1971): Graysill No. 1 mine mined 171 tons @0.049% U3O8 and 1.907% V2O5; Graysill No. 2 mined 31,778 tons @0.08% U3O8 and 2.41% V2O5. | Unknown. | MRDS (2005); Dicken and others (2022) | https://mrdata.usgs.gov/mrds/show-mrds.php?dep_id=10014146
Green Cove Springs | 29.9072 | -81.73379 | FL | Placer | Ilmenite/rutile/leucoxene | REE, titanium, zirconium | Lower Shoreline Placers | CM-past producer+resources | 5 | Production (1972-2005): 229,000,000 short tons ore @3.5% heavy minerals. | Resources (1997): 274,000,000 tonnes ore @33.8% ilmenite-leucoxene, 0.7% monazite-xenotime, 8.8% rutile, and 15.1% zircon. | Bellora and others (2019) | https://doi.org/10.5066/F7FN15D1
Green Energy | 38.5419 | -109.76469 | UT | Marine evaporite | Potash | lithium, potash | Paradox Basin evaporites | CM resources | 3 | None. | Historical resource estimate of 15 million barrels of brine containing 96,000 tons Na, 158,000 tons K (302,400 tons of KCl), 5,750 tons Li (30,535 tons of Li2CO3), 157,000 tons Ca and 147,000 tons Mg (576,450 tons of MgCl2). No industry-compliant resources in 2021. | Peek and Durgin (2021)
Green River | 38.6889 | -110.045 | UT | Marine evaporite | Potash | potash | Paradox Basin evaporites | CM resources | 3 | None. | Potential resource (1976): 4,7400,000 metric tons ore @15% K2O. | Hite (1976)
Greenleaf mine | 32.39346 | -107.70727 | NM | Hybrid magmatic REE / basin brine path | Fluorspar | fluorspar | Cooks Range-Fluorite Ridge fluorite-manganese | CM-past producer | 1 | Estimated total production 41,900 short tons of fluorspar. | Unknown. | MRDS (2005); McAnulty (1978) | https://mrdata.usgs.gov/mrds/show-mrds.php?dep_id=10069414
Greenough mine | 46.88799 | -113.35453 | MT | Basin brine path | Barite (replacement and bedded) | barite | Missoula barite (Elk Creek-Coloma district) | CM-past producer | 1 | Production (1957): approximately 90,000 tons barite. Cumulative production continued until 1988, with production between 150,000 to 200,000 tons barite. | Unknown. | MRDS (2005); Dicken and others (2022) | https://mrdata.usgs.gov/mrds/show-mrds.php?dep_id=10221988
Greens Creek | 58.07942 | -134.63048 | AK | Volcanogenic seafloor | Zinc-copper sulfide | zinc | Southeast Alaska VMS | CM-recent producer+resources | 6 | Production (2016): 9,253,543 oz Ag, 53,912 oz Au, 20,596 tons Pb, and 57,729 tons Zn. 2019 - 2022 produces about 50,000 metric tons Zn/year. | Total reserves and resources (2022): 19,485,421 metric tons @2.7% Pb, 7.1% Zn, 3.086 g/t Au, and 408 g/t Ag. | ARDF (1996) | https://mrdata.usgs.gov/ardf/show-ardf.php?ardf_num=JU253
Greenstone Creek | 64.29897 | -155.53282 | AK | Placer | Cassiterite | tin | Placer Au | CM-past producer | 1 | Production (1940-1942): 300 lbs Sn. | Unknown. | Karl and others (2018) | https://doi.org/10.5066/P97JYNJL
Grey Eagle | 39.73792 | -122.60275 | CA | Mafic magmatic | Chromite | chromium | California Coastal Ranges chromite | CM-past producer+resources | 5 | Production (as of 1944): 140,000 tons ore from Grey Eagle and Black Diamond area. | Resource (1944): Total Measured+Indicated+Inferred ore 173,820 short tons ore @12.9% Cr2O3. | MRDS (2005); Rynearson and Wells (1944); Kingston and others (1970) | https://mrdata.usgs.gov/mrds/show-mrds.php?dep_id=10098580
Greyhound Ridge | 44.31989 | -114.56593 | ID | Porphyry Cu-Mo-Au | Polymetallic sulfide S-R-V-IS | zinc | White Cloud mineral district | CM-past producer | 1 | Production (1916-1981): 5,689 tons of ore; 42.43 oz Au, 13,148 oz Ag, 682 lbs Cu, 26,994 lbs Pb, and 4,511 lbs Zn. | Unknown. | MRDS (2005); Dicken and others (2022) | https://mrdata.usgs.gov/mrds/show-mrds.php?dep_id=10216544
Greystone mine | 40.28056 | -116.90111 | NV | Basin brine path | Barite (replacement and bedded) | barite | North-central Nevada barite | CM-recent producer+resources | 6 | Production (2017): 133,000 tons barite. No mining in 2021. | Unknown, but an intermittently active mine. Production alternates with the Mountain Springs mine; stockpile ore actively processed. | MRDS (2005); Dicken and others (2022) | https://mrdata.usgs.gov/mrds/show-mrds.php?dep_id=10044879
Guanajibo deposit | 18.13627 | -67.15982 | PR | Chemical weathering | Nickel-cobalt laterite | chromium, cobalt, nickel | Puerto Rico Ni-Co laterite | CM resources | 3 | None. | Inferred drill-Indicated resource (1959): 46,800,000 short tons @0.51% Cr, 0.08% Co, 20.54% Fe, and 0.88% Ni. | Burger and others (2018) | https://doi.org/10.5066/P9V74HIU
Halibut Bay | 57.361 | -154.598 | AK | Mafic magmatic | Chromite | chromium | Chugach Mountains-Kodiak Island PGE | CM resources | 3 | None. | Identified resource (1985): 201,000 tons Cr2O3. Note multiple Cr occurrences in ARDF; location is for KR024 Halibut Bay 49. | Foley and Barker (1985)
Halleck Creek | 41.86966 | -105.29979 | WY | Magmatic REE | Peralkaline syenite/granite/rhyolite/alaskite/pegmatites | REE | Central Laramie Range | CM resources | 3 | None. | Total measure, Indicated, and Inferred resources (2023): 1,430,000,000 metric tons @0.33% TREO. Estimated light rare earth oxide grades: 653 ppm La2O3, 1397 ppm Ce2O3, 579 ppm Nd2O3, 155 ppm Pr6O11, 92 ppm Sm2O3, Estimated heavy rare earth oxide grades: 181 ppm Y2O3, 12 ppm Eu2O3, 63 ppm Gd2O3, 8 ppm Tb4O7, 40 ppm Dy2O3, 7 ppm Ho2O3, 18 ppm Er2O3, 2 ppm Tm2O3, 15 ppm Yb2O3, and 2 ppm Lu2O3. Other: 58 ppm ThO2 and 7 ppm UO2. | American Rare Earths (2023)
Harding pegmatite | 36.19283 | -105.79696 | NM | Magmatic REE | Peralkaline syenite/granite/rhyolite/alaskite/pegmatites | beryllium | New Mexico Proterozoic alkaline rocks and pegmatites | CM-past producer | 1 | Production: 848 tons beryl, averaging 10% BeO, 12,000 tons lepidolite-spodumene by 1930, and an additional 806 tons of lepidolite ore and spodumene ore (1950-1959), averaging 4% Li2O, >20,000 lbs Ta concentrate. | Unknown. | MRDS (2005); Schilling (1960) | https://mrdata.usgs.gov/mrds/show-mrds.php?dep_id=10009174
Hardshell Incline mine | 31.45958 | -110.71706 | NM | Chemical weathering | Supergene manganese | manganese | Borderlands Carbonate Replacement Deposits | CM-past producer+resources | 5 | Production (1895-1920; 1943-1948; 1964): 5 million lbs Pb and 250,000 oz Ag (all manganiferous); (WWI): 500 short tons ore and 500 short tons concentrate, both with >40% Mn. | Resource (1972): 2,947,000 metric tons ore @15% Mn, 0.75% Pb, 0.75% Zn, and 141 g/t Ag. | MRDS (2005); Chatman (1994) | https://mrdata.usgs.gov/mrds/show-mrds.php?dep_id=10103551
Harriman prospect | 44.20792 | -69.23719 | ME | Mafic magmatic | Nickel-copper-PGE sulfide | nickel | Union-Warren nickel sulfide deposits | CM resources | 3 | None. | Resource (in situ 1975): 6.7 million tons @0.99% Ni and 0.49% Cu. | MRDS (2005); Dicken and others (2022) | https://mrdata.usgs.gov/mrds/show-mrds.php?dep_id=10084421
Harris mine | 38.01278 | -79.22528 | VA | Chemical weathering | Bauxite | aluminum | Virginia bauxite | CM-past producer | 1 | Production (1940-1946): total production from Lightner, Harris and Allen mines was 30,000 long tons bauxite. | Unknown. | MRDS (2005); Warren and others (1965) | https://mrdata.usgs.gov/mrds/show-mrds.php?dep_id=10080674
Hatch Point | 38.2792 | -109.5628 | UT | Marine evaporite | Potash | potash | Paradox Basin evaporites | CM resources | 3 | None. | Inferred resource (2013): 780,700,000 metric tons ore @12.9% K2O. Measured + Indicated (2013): 121,700,000 metric tons ore @11.8% K2O. | Potash Minerals Ltd. (2013)
HB mine | 32.56108 | -103.97381 | NM | Marine evaporite | Potash | potash | Permian Basin Salado Formation | CM-recent producer+resources | 6 | Production (2021): 117,000 metric tons of KCl (or 67,132 metric tons of K2O). | Total reserves and resources (2022): 775,633,881 metric tons @13.251% K2O. | Intrepid Potash, Inc. (2009-2020); Intrepid Potash, Inc. (2022)
Henderson mine | 39.75894 | -105.83928 | CO | Climax-type | Porphyry molybdenum | rhenium | Henderson-Urad | Past producer+CM resources | 2 | Production (1976-2016): 970,548,900 lbs Mo. | Resource (2016): 77,000,000 metric tons ore @0.17% Mo; Urad-Henderson; 437,000,000 metric tons @0.228% Mo and 0.76 g/metric ton Re. | Burger and Long (2018) | https://doi.org/10.5066/F7KP81F2
Henry | 42.8762 | -111.4732 | ID | Marine chemocline | Phosphate | REE | Phosphoria Formation | Past producer+CM resources | 2 | Production of phosphate. | Resource (1989): 847,000 tons @0.189% monazite. | Bellora and others (2019) | https://doi.org/10.5066/F7FN15D1
Hermada antimony mine | 43.85958 | -115.34454 | ID | Orogenic* | Antimony | antimony | Boise antimony | CM-past producer | 1 | Production (1947-1950?): 5,000 tons ore, containing about 640 tons Sb, of which 550 tons were recovered. | Unknown. | MRDS (2005); Popoff (1953) | https://mrdata.usgs.gov/mrds/show-mrds.php?dep_id=10070739
Hermosa project | 31.46494 | -110.72442 | AZ | Porphyry Cu-Mo-Au | Polymetallic sulfide S-R-V-IS | manganese, zinc | Black Range deposits (Lake Valley-Hermosa-Tierra Blanca-Macho-Kingston districts) | CM resources | 3 | None. | Central deposit: Measured + Indicated resources (2017): 63,500,000 tonnes @2.2% Zn, 2.3 oz/ton Ag, and 9.6% Mn. Taylor deposit: Measured + Indicated resources (2017): 101,000,000 tonnes @4.8% Pb, 4.1% Zn, and 2.1 oz/tonne Ag. Clark deposit (2022): Total resources 55 Mt @2.31% Zn, 9.09% Mn, and 78 g/t Ag. | Methven and others (2018); South32 Limited (2023)
Hersey | 43.8339 | -85.3543 | MI | Marine evaporite | Potash | potash | Michigan Basin potash | CM-past producer+resources | 5 | Production (1997-2013): minor potash production. | Reserves (2013): 40,000,000 tonnes ore @26.7% KCl. | The Mosaic Co. (2005-2020)
Hicks Dome | 37.53364 | -88.36825 | IL | Hybrid magmatic REE / basin brine path | Fluorspar | barite, fluorspar, niobium, REE | Hicks Dome Intrusion | CM resources | 3 | None. | Economically exploitable resource (1978): 14,700,000 metric tons ore @0.42% REO. Resource (1978): 11,324,000 tons ore @3.64% barite, 11.45% fluorite, 0.155% Nb, 0.209% Th, and 0.177% Y. | Bellora and others (2019); Denny and others (2020) | https://doi.org/10.5066/F7FN15D1
Higdon | 37.603468 | -90.141788 | MO | Basin brine path | Zinc-lead (MVT and sedex) | cobalt, nickel, zinc | Mine La Motte-Fredericktown subdistrict | CM resources | 3 | None (site improved, but no ore shipped). | Drill-Indicated mineral inventory (1959): 9,349,000 tons ore @0.16% Co, 0.22% Cu, 2.35% Pb, 0.18% Ni, and 1.22% Zn. Total resources reported by Doe Run Resource Company (2009): 14,000,000 metric tons @0.17% Ni, 0.14% Co; 2004 resources included Pb and Cu for lower ore tonnage. | Burger and others (2018) | https://doi.org/10.5066/P9V74HIU
Highline Group | 45.03382 | -109.41017 | MT | Mafic magmatic | Chromite | chromium | Red Lodge chromite | CM-past producer+resources | 5 | Production (1940s): 24,000 tons chromite ore. | Remaining reserve (1943): 5,000 tons. | MRDS (2005); Dicken and others (2022) | https://mrdata.usgs.gov/mrds/show-mrds.php?dep_id=10221207
Hilton Head Island | 32.18597 | -80.70174 | SC | Placer | Ilmenite/rutile/leucoxene | REE, titanium, zirconium | Lower Shoreline Placers | CM resources | 3 | None. | Economically exploitable resource (1983): 759,300,000 metric tons ore @0.008% monazite, 0.069% zircon, 0.121% rutile, 0.266% ilmenite. | Bellora and others (2019) | https://doi.org/10.5066/F7FN15D1
Holbrook, East block | 34.8508 | -109.87618 | AZ | Marine evaporite | Potash | potash | Holbrook Basin potash | CM resources | 3 | None. | Inferred resource (2013): 65,600,000 metric tons potash (K2O). Measured + Indicated resources 29,480,000 metric tons potash (K2O). | Rauche and van der Klauw (2013)
Holbrook, South block | 34.86056 | -109.93833 | AZ | Marine evaporite | Potash | potash | Holbrook Basin potash | CM resources | 3 | None. | Inferred resource (2013): 290,520,000 metric tons potash (K2O). Measured + Indicated resources 12,040,000 metric tons potash (K2O). | Rauche and van der Klauw (2013)
Holbrook, West block | 34.90437 | -109.90774 | AZ | Marine evaporite | Potash | potash | Holbrook Basin potash | CM resources | 3 | None. | Inferred resource (2013): 65,600,000 metric tons potash (K2O). Measured + Indicated resources 29.480.000 metric tons potash (K2O). | Rauche and van der Klauw (2013)
Holden mine | 48.197 | -120.78 | WA | Volcanogenic seafloor | Zinc-copper sulfide | zinc | Central Washington massive sulfide | CM-past producer+resources | 5 | Production: 9.1 Mt averaging 1.06% Cu, 0.2% Zn, 6.8 g/t Ag, and 2 g/t Au. | Resource: 5.6 t Au, 9.7 t Ag, 29.946 t Cu, and 8,167 t Zn. In reclamation in 2018. | MRDS (2005); Dicken and others (2022) | https://mrdata.usgs.gov/mrds/show-mrds.php?dep_id=10180545
Hollow Creek | 33.409909 | -81.770307 | SC | Placer | Ilmenite/rutile/leucoxene | REE, titanium, zirconium | Fall Zone Placers | CM resources | 3 | None. | Reserves (1954): 40,090 tons monazite, 159,903 tons ilmenite, 55,433 tons rutile, and 66,093 tons zircon. | Bellora and others (2019); Kline and others (1954) | https://doi.org/10.5066/F7FN15D1
Holonada Creek | 65.8496 | -152.3509 | AK | Mafic magmatic | Chromite | chromium | Southern Brooks Range (Angayucham Terrane) PGE | CM resources | 3 | None. | Reserve (1997): 21,000 metric tons Cr2O3. | Foley and others (1997)
Hoodoo | 44.1711 | -114.6333 | ID | Basin brine path | Zinc-lead (MVT and sedex) | zinc | Triumph sedex mineral system | CM-past producer+resources | 5 | Production (1973-1977): 200,000 to 300,000 short tons ore @7% Zn, 0.5% Pb, and 0.9 oz/short ton Ag. | Resource (1978): 78,900 metric tons ore @11% Zn, 0.47% Pb, 11.9 g/metric ton Ag, and 0.08% Cd. | MRDS (2005); Dicken and others (2022) | https://mrdata.usgs.gov/mrds/show-mrds.php?dep_id=10071008
Hope mine | 48.16657 | -116.17545 | ID | Coeur d'Alene-type | Polymetallic sulfide | arsenic, zinc | Clark Fork | CM-past producer | 1 | Production (1925-1943, in terms of gross metal content): 109,592 short tons ore, 28.9 fine oz Au, 319,236 fine oz Ag, 3,562 lbs Cu, 10,077,846 lbs Pb, and 774,300 lbs Zn (Zn produced only in 1942 and 1943). Enough arsenopyrite in the ore to contribute 1 to 1.5% As to concentrates shipped to smelter. | Unknown. | MRDS (2005); Anderson (1947) | https://mrdata.usgs.gov/mrds/show-mrds.php?dep_id=10088842
Horse Creek | 33.496694 | -81.887725 | SC | Placer | Ilmenite/rutile/leucoxene | REE, titanium, zirconium | Fall Zone Placers | CM-past producer+resources | 5 | Production (1955-1959): heavy mineral content 1-1.5% (proportions recovered from the jigs ~23% ilmenite, 19% zircon, 15% rutile, and 8% monazite and xenotime). | Total resources (2002): 19,000,000 metric tons @0.026% lanthanides. | Bellora and others (2019); Mertie (1975); Jackson and Christiansen (1993) | https://doi.org/10.5066/F7FN15D1
Horseshoe | 38.12967 | -115.6792 | NV | Climax-type | Fluorspar | fluorspar | Quinn Canyon district | CM-past producer+resources | 5 | District production 50 short tons fluorspar up to 1951. | Estimated reserves (1956): 410,000 short tons @ about 40% CaF2. | MRDS (2005); Nevada Bureau of Mines and Geology (2017) | https://mrdata.usgs.gov/mrds/show-mrds.php?dep_id=10044445
Howard mine | 35.57288 | -84.42131 | TN | Basin brine path | Barite (replacement and bedded) | barite, fluorspar | Sweetwater Barite District | CM-past producer+resources | 5 | Production (<1918): 50,000 tons of barite ore. | District resource (1997): 300,000,000 tons ore @4.01% CaF2. | MRDS (2005); Dicken and others (2022) | https://mrdata.usgs.gov/mrds/show-mrds.php?dep_id=10025831
Huckleberry mine | 33.31704 | -108.82231 | NM | Hybrid magmatic REE / basin brine path | Fluorspar | fluorspar | Mogollon-Wilcox-Gila fluorite districts | CM-past producer+resources | 5 | Production (<1955): 8,500 tons fluorite. | Resource (1978): 38,000 metric tons of 30% CaF2 Indicated + 45,000 tons Probable. | MRDS (2005); McAnulty (1978) | https://mrdata.usgs.gov/mrds/show-mrds.php?dep_id=10013491
Husky | 42.70217 | -111.25382 | ID | Marine chemocline | Phosphate | REE | Phosphoria Formation | CM resources | 3 | None. | Resource (1989): 23,000,000 metric tons ore @0.16% monazite. | Bellora and others (2019) | https://doi.org/10.5066/F7FN15D1
Hyatt Ranch mine | 40.4597 | -105.35337 | CO | Climax-type | Pegmatite NYF | beryllium | Crystal Mountain pegmatites | CM-past producer+resources | 5 | Production: 34 tons of beryl. | Resource: 1,100 to 2,100 tons beryl (0.02 to 0.08% BeO). | MRDS (2005); Dicken and others (2022) | https://mrdata.usgs.gov/mrds/show-mrds.php?dep_id=10013857
Idaho Cobalt Operations | 45.13384 | -114.35805 | ID | IOA-IOCG | Iron oxide copper gold | cobalt | Idaho Cobalt Belt | CM-past producer+resources | 5 | None (planned to start in 2023). Includes historical Blackbird and Ram deposits. See Blackbrid production. | Total reserves and resources (2020): 6,810,000 metric tons @0.41% Co, 0.64% Cu, and 0.4520 g/t Au. | Sletten and others (2020)
Idaho Gulch | 65.07857 | -150.91039 | AK | Placer | Cassiterite | tin | Placer Au and Sn | CM-past producer+resources | 5 | Production (1906-1956): 61 oz Au, 300 lbs Sn concentrate. | Indicated reserve (1985): 157,000 lbs ore. | Karl and others (2018) | https://doi.org/10.5066/P97JYNJL
Ima mine | 44.53288 | -113.69269 | ID | Porphyry Cu-Mo-Au | S-R-V tungsten | tungsten | Ima mine (Blue Wing mining district) | CM-past producer+resources | 5 | Production (1934-1982): 746,383 tons ore @0.12% Cu, 0.0014% Zn, 1.737 troy oz/ton Ag, 0.000404 troy oz/ton Au, 0.196% Pb, and 0.266% WO3. | Resource (1999): 350,000 tons @0.19% Cu, 0.2% Zn, 1.9 troy oz/ton Ag, 0.22% Pb, and 0.5% WO3. | Karl and others (2020) | https://doi.org/10.5066/P97NJLI4
Indian Springs | 41.62551 | -114.2448 | NV | Porphyry Cu-Mo-Au | S-R-V tungsten | tungsten | Indian Springs and Delano mining districts | CM-past producer+resources | 5 | Production (1970-1975): 12,500 tons ore @0.25% WO3. | Indicated resource (2007): 10,800,000 short tons @0.17% WO3. Inferred resource (2007): 8,200,000 short tons @0.17% WO3. | Karl and others (2020); More and Stryhas (2007) | https://doi.org/10.5066/P97NJLI4
Ingersoll | 43.91165 | -103.45344 | SD | Porphyry Sn (granite-related) | Pegmatite LCT | beryllium, lithium, niobium, tantalum, tin | Southern Black Hills pegmatites | CM-past producer | 1 | Production (1934-1945): 408.9 tons beryl, 77 tons spodumene, 1,759 tons mica, 8,091 tons lepidolite, 607 tons amblygonite, 11,500 lbs tantalite (46%), 1 ton cassiterite. | Unknown. | Karl and others (2018) | https://doi.org/10.5066/P97JYNJL
Iowa Canyon mine | 39.80351 | -116.9617 | NV | Climax-type | Fluorspar | fluorspar | Iowa Canyon district | CM-past producer | 1 | Production: about 300 tons of fluorite ore averaging 60% CaF2. | Unknown. | MRDS (2005); Stager (1977) | https://mrdata.usgs.gov/mrds/show-mrds.php?dep_id=10271203
Iron Blossom Group | 34.41611 | -118.352 | CA | Mafic magmatic | Iron-titanium oxide | titanium | San Gabriel Mountains anorthosite | CM resources | 3 | Production (1927-1928): 10,000 lbs titaniferous magnetite. | Regional resource: 4,800,000 tonnes @12% TiO2. | MRDS (2005); Dicken and others (2022); Carlson and Clark (1954) | https://mrdata.usgs.gov/mrds/show-mrds.php?dep_id=10211929
Iron Cap | 48.80625 | -117.89502 | WA | Basin brine path | Barite (replacement and bedded) | barite | North Stevens County barite | CM resources | 3 | Unknown. | Resource: Probably contains thousands of tons with one assay at 49.9% BaSO4. | MRDS (2005); Dicken and others (2022) | https://mrdata.usgs.gov/mrds/show-mrds.php?dep_id=10131990
Iron Creek (No Name Zone) | 44.962699 | -114.121799 | ID | IOA-IOCG | Iron oxide copper gold | cobalt | Idaho Cobalt Belt | CM resources | 3 | None. | Total Measured, Indicated, and Inferred resources (2023): 5,682,000 metric tons @0.160% Co (9,268 metric tons Co) and 0.86% Cu. | Burger and others (2018); Electra Battery Materials Corporation (2023) | https://doi.org/10.5066/P9V74HIU
Iron Hill carbonatite complex | 38.2599 | -107.071 | CO | Magmatic REE | Carbonatite | niobium, REE, titanium, vanadium | Powderhorn District | CM resources | 3 | None. | Reserve: 1) carbonate stock (1979): 722,700,000 tons ore @0.001% U3O8; 0.057% Nb2O5, 0.004% ThO2, 0.397% TREO. Probable potential resource (1979) 2,672,000,000 tons ore @0.57% Nb2O5, 0.004 ThO2, 0.396 TREO, 0.01% U3O8; (1975): 100,000,000 tons ore @0.05% V. 2) pyroxenite Inferred resource (2007): 1,031,000,000 tonnes @10% TiO2; Indicated resource (2007): 428,000,000 tonnes ore @11% TiO2. | Bellora and others (2019) | https://doi.org/10.5066/F7FN15D1
Iron King mine | 44.3536 | -118.9224 | OR | Mafic magmatic | Chromite | chromium | Blue Mountains province | CM-past producer+resources | 5 | Production (1916-1918): 5,850 tons @32% Cr2O3. | Resource (1956): 75,000 tons ore @22% Cr2O3. | MRDS (2005); Hundhausen and others (1956) | https://mrdata.usgs.gov/mrds/show-mrds.php?dep_id=10249977
Iron Mountain | 44.0833 | -74.04955 | NY | Mafic magmatic | Iron-titanium oxide | titanium | Sanford Lake-Tahawas Mining District | CM resources | 3 | None. | Resource: estimated reserve are 12 million short tons of titaniferous material with 2.3 million short tons TiO2. | MRDS (2005) | https://mrdata.usgs.gov/mrds/show-mrds.php?dep_id=10067872
Iron Mountain deposits (Iron Age No. 1) | 33.46871 | -107.63754 | NM | Climax-type | Greisen-S-R beryllium | beryllium, fluorspar, tungsten | Iron Mountain (Sierra Cuchillo) | CM-past producer | 1 | Production: few ton of Cu-Pb ore, 71 tons fluorite ore, 400 tons W, and about 4 carloads gem-quality scheelite. | Iron Mountain deposits: 9,100 short tons of 0.5-2% WO3 and 87,500 tons of 0.4-3.5% Be estimated. | MRDS (2005); Dicken and others (2022) | https://mrdata.usgs.gov/mrds/show-mrds.php?dep_id=10089321
Iron Mountain mine | 41.59967 | -105.3275 | WY | Mafic magmatic | Iron-titanium oxide | titanium | Central Laramie Range | Past producer+CM resources | 2 | Production (1961-1970): 116,245 short tons (for Fe). | Reserve (1957): 9.8 million short tons @33% Fe (20% recoverable) and ~12% TiO2. | MRDS (2005); Long (1992) | https://mrdata.usgs.gov/mrds/show-mrds.php?dep_id=10229543
Iron Mountain, Central nickel-copper-PGE deposit | 45.40512 | -110.06142 | MT | Mafic magmatic | Nickel-copper-PGE sulfide | cobalt, nickel, PGE | Stillwater Complex | CM resources | 3 | None. | Inferred in-pit mineral resource estimates (2021): 20.8 million tonnes ore @0.15% Ni, 0.07% Cu, 0.02% Co, 0.1 g/tonne Pt, 0.21 g/tonne Pd, and 0.03 g/tonne Au; 0.2% cutoff 0.2% NiEq. | Childs and Armitage (2021)
Iron Mountain, Crescent nickel-copper-PGE deposit | 45.39699 | -110.03465 | MT | Mafic magmatic | Nickel-copper-PGE sulfide | cobalt, nickel, PGE | Stillwater Complex | CM resources | 3 | None. | Inferred in-pit mineral resource estimates (2021): 3.9 million tonnes ore @0.26% Ni, 0.11% Cu, 0.02% Co, 0.18 g/tonne Pt, 0.13 g/tonne Pd, and 0.08 g/tonne Au; cutoff 0.2% NiEq. | Childs and Armitage (2021)
Iron Mountain, CZ nickel-copper-PGE deposit | 45.40798 | -110.07355 | MT | Mafic magmatic | Nickel-copper-PGE sulfide | cobalt, nickel, PGE | Stillwater Complex | CM resources | 3 | None. | Inferred in-pit mineral resource estimates (2021): 26.9 million tonnes ore @0.23% Ni, 0.13% Cu, 0.02% Co, 0.11 g/tonne Pt, 0.24 g/tonne Pd, 0.05 g/tonne Au, and 0.007 g/tonne Rh; cutoff 0.2% NiEq. | Childs and Armitage (2021)
Iron Mountain, HGR nickel-copper-PGE deposit | 45.4048 | -110.04601 | MT | Mafic magmatic | Nickel-copper-PGE sulfide | cobalt, nickel, PGE | Stillwater Complex | CM resources | 3 | None. | Inferred in-pit mineral resource estimates (2021): 38.2 million tonnes ore @0.26% Ni, 0.19% Cu, 0.02% Co, 0.14 g/tonne Pt, 0.29 g/tonne Pd, 0.07 g/tonne Au, and 0.012 g/tonne Rh; cutoff 0.2% NiEq. | Childs and Armitage (2021)
Iyikrok Mountain | 67.944 | -163.6521 | AK | Mafic magmatic | Chromite | chromium | Northern Brooks Range (Angayucham Terrane) PGE | CM resources | 3 | None. | Resource (1992): 264,000 short tons Cr2O3. | Foley and others (1997)
Jacksonville | 30.30303 | -81.56256 | FL | Placer | Ilmenite/rutile/leucoxene | REE, titanium, zirconium | Lower Shoreline Placers | CM-past producer+resources | 5 | Production (1943-1964): 241,723,000 metric tons ore @5.5% heavy minerals. | Resource (1997): 242,000,000 tonnes @39.1% ilmenite-leucoxene, 0.6% monazite-xenotime, 8.5% rutile, and 13% zircon. | Bellora and others (2019) | https://doi.org/10.5066/F7FN15D1
Jacobson | 48.70295 | -117.89611 | WA | Basin brine path | Barite (replacement and bedded) | barite | North Stevens County barite | CM resources | 3 | None. | Resource: Estimated 800 tons of Measured and Indicated barite ore and 2,000 tons of Inferred ore. | MRDS (2005); Dicken and others (2022) | https://mrdata.usgs.gov/mrds/show-mrds.php?dep_id=10204406
Jefferson Mines | 37.46477 | -88.41194 | IL | Hybrid magmatic REE / basin brine path | Fluorspar | fluorspar | Illinois-Kentucky Fluorspar District | CM-past producer | 1 | Production (1946-1971): more than 150,000 tons fluorite concentrate from Jefferson Mines No. 1 and No. 2). | Unknown. | MRDS (2005); Denny and others (2020) | https://mrdata.usgs.gov/mrds/show-mrds.php?dep_id=10144924
Johnson River | 60.121 | -152.954 | AK | Volcanogenic seafloor | Zinc-copper sulfide | zinc | Johnson River | CM resources | 3 | None. | Reserve: 1,099,580 tons @0.32 oz /ton Au, 0.24 oz Ag/ton, 0.76% Cu, 1.17% Pb, and 8.73% Zn. | ARDF (1996) | https://mrdata.usgs.gov/ardf/show-ardf.php?ardf_num=KN002
Johnson Tract | 60.12123 | -152.95357 | AK | Volcanogenic seafloor | Polymetallic sulfide | zinc | Johnson River | CM resources | 3 | Unknown. | Total Measured, Indicated, and Inferred resources (2022): 4,195,000 metric tons @5.04% Zn, 0.57% Cu, 4.66 g/t Au, and 6.5 g/t Ag. | Brown and others (2022)
Juana Diaz mine | 18.0715 | -66.46475 | PR | Volcanogenic seafloor | Manganese oxide (layers, crusts, nodules) | manganese | Puerto Rico volcanogenic Mn | CM-past producer | 1 | Production: ~80,000 tons of ore at an average grade of 60% Mn. | Unknown. | MRDS (2005); Dicken and others (2022) | https://mrdata.usgs.gov/mrds/show-mrds.php?dep_id=10085536
Just graphite mine | 40.07781 | -75.63293 | PA | Metamorphic | Graphite (coal or carbonaceous sed) | graphite | Chester-Allentown graphite district | CM-past producer+resources | 5 | District produced 6,350 metric tons graphite (1889–1954). | Reserve (1987—Benjamin Franklin and Just mines): 800,000 metric tons ore @2.3% graphitic carbon. | MRDS (2005); Fogg and Boyle (1987) | https://mrdata.usgs.gov/mrds/show-mrds.php?dep_id=10135434
Kaiyuh Hills | 64.2216 | -156.6661 | AK | Mafic magmatic | Chromite | chromium | Kokrine Hills-Yukon Flats (Tozitna and Angayucham Terranes) PGE | CM resources | 3 | None. | Reserve (1984): 27,000 tons Cr2O3. | Foley and others (1997)
Kauai Deposits | 22.07404 | -159.50228 | HI | Chemical weathering | Bauxite | aluminum, titanium | Hawaii bauxite | CM resources | 3 | None. | Resource (1971): estimated to be 110 million tons ferruginous bauxite containing an average of 25.9% Al2O3, 4.7% SiO2, 39.4% Fe2O3 and 6.7% TiO2. | MRDS (2005); Dicken and others (2022) | https://mrdata.usgs.gov/mrds/show-mrds.php?dep_id=10144218
Kay | 34.06036 | -112.16043 | AZ | Volcanogenic seafloor | Zinc-copper sulfide | zinc | Southern Basin and Range VMS | CM resources | 3 | Unknown. | Resource estimated at 163,000 metric tons Zn. | MRDS (2005); Dicken and others (2022) | https://mrdata.usgs.gov/mrds/show-mrds.php?dep_id=10186398
Key West mine | 36.61805 | -114.16692 | NV | Mafic magmatic | Nickel-copper-PGE sulfide | cobalt, nickel, PGE | Bunkerville district | CM-past producer+resources | 5 | Production: (1908-1935): 127,976 lbs Cu, 1,700 lbs Ni, 177 oz Pd, 52 oz Au, 10 oz Pt, and 982 oz Ag. | Resources (1980): 226,600 tons ore @0.37% Co, 1.5% Cu, 0.01 troy oz/ton Au, 1.09% Ni, 0.68 troy oz/ton Pd, 0.06 troy oz/ton Pt, and 0.34 troy oz/ton Ag. | MRDS (2005); Tingley and LaPointe (1999) | https://mrdata.usgs.gov/mrds/show-mrds.php?dep_id=10038079
Keystone mine | 44.44519 | -114.32842 | ID | Alkalic porphyry | Fluorspar | fluorspar | Challis fluorspar | Past producer+CM resources | 2 | Historical production of Ag, Cu, and Pb. | Possible reserves (1971): 5,000,000 tons @40% fluorite. Probable reserves (1971): 3,500,000 tons @40% fluorite. | MRDS (2005); Pye (1971) | https://mrdata.usgs.gov/mrds/show-mrds.php?dep_id=10071078
Kings Bend mine | 36.50038 | -83.64849 | TN | Basin brine path | Zinc-lead (MVT and sedex) | zinc | Powell River Zinc District | CM-past producer | 1 | Production (1935-1945): 800 tons Zn and Pb concentrate (with Bunch Hollow mine). | Unknown. | MRDS (2005); Dicken and others (2022) | https://mrdata.usgs.gov/mrds/show-mrds.php?dep_id=10275334
Kings Creek mine | 35.07791 | -81.43733 | SC | Volcanogenic seafloor | Barite | barite | Kings Creek Mining District | CM-past producer+resources | 5 | Production (1910-1953): ~400,000 short tons barite; (1953-1966): 32,800 short tons barite. | Reserve: probably exceed 500,000 short tons barite. | MRDS (2005); Dicken and others (2022) | https://mrdata.usgs.gov/mrds/show-mrds.php?dep_id=10078196
Kings Mountain (Foote deposit) | 35.22194 | -81.35463 | NC | Porphyry Sn (granite-related) | Pegmatite LCT | lithium | Kings Mountain pegmatite district | CM-past producer+resources | 5 | Production (1975-1986): 1,325,369 metric tons ore @1.51% Li2O and 20,700,000 short tons ore @0.06% Be. | Proven + Probable reserve (1986): 23,900,000 short tons ore @1.5% Li2O. | Karl and others (2019); Griffits (1954) | https://doi.org/10.5066/P9ZKRWQF
Kings Valley (Thacker Pass deposit) | 41.711978 | -118.074988 | NV | Lacustrine evaporite | Lithium clay | lithium | McDermitt Caldera | CM resources | 3 | None. | Total reserves and resources (2022): 1,754,400,000 metric tons @0.439% Li2O. Inferred resource (2018): 124,890,000 metric tons ore @1.1% Na, 3.04% K; Proven + Probable reserve-inclusive (2018): 179,422,000 metric tons ore @3,283 ppm Li. | Karl and others (2019); Roth and others (2022) | https://doi.org/10.5066/P9ZKRWQF
Klondike mine | 37.21947 | -88.32924 | KY | Hybrid magmatic REE / basin brine path | Fluorspar | fluorspar | Illinois-Kentucky Fluorspar District | CM-recent producer+resources | 6 | Production: produced between 10,000 and 100,000 short tons fluorspar. | Reserves (2006): 1,600,000 tonnes ore @60% fluorite. | MRDS (2005); Trace and Amos (1984); Feytis (2009) | https://mrdata.usgs.gov/mrds/show-mrds.php?dep_id=10267511
Klukwan alluvial fan deposit | 59.41966 | -135.99827 | AK | Placer | Ilmenite/rutile/leucoxene | titanium, vanadium | Placer Au | CM resources | 3 | None. | Resource (1975): 500,000,000 tons ore @2% TiO2 and 0.05% V2O5. | Robertson (1956)
Klukwan pyroxenite deposit | 59.42643 | -135.87807 | AK | Mafic magmatic | Nickel-copper-PGE sulfide | titanium, vanadium | Southeast Alaska PGE | CM resources | 3 | None. | Resource (1975): 13,000,000,000 metric tons ore @18% Fe, 2% TiO2 and 0.2% V2O5. | ARDF (1996); Fischer (1975) | https://mrdata.usgs.gov/ardf/show-ardf.php?ardf_num=SK030
Knob Creek | 35.48572 | -81.574647 | NC | Placer | Ilmenite/rutile/leucoxene | REE | Piedmont fluvial placers | CM resources | 3 | None. | Reserves (1953): 5,604 tons ilmenite, 997 tons monazite-xenotime, 886 tons rutile, and 82 tons zircon. | Bellora and others (2019); Griffith and Overstreet (1953a) | https://doi.org/10.5066/F7FN15D1
Knox | 44.17167 | -69.27481 | ME | Mafic magmatic | Nickel-copper-PGE sulfide | cobalt, nickel | Union-Warren nickel sulfide deposits | CM resources | 3 | None. | Total resources (1992): 3,100,000 metric tons @1.265% Ni (39,000t Ni), 0.585% Cu, and 0.015% Co (3,300t Co). | Beck (2010)
Kougarok | 65.66667 | -165.21667 | AK | Porphyry Sn (granite-related) | Greisen | tantalum, tin | Lost River-Kougarok Sn-W | CM resources | 3 | None. | Reserve (1980): 5,700,000 short tons @0.39% Sn. Total resources (2001): 2,700,000 metric tons @0.020% Ta and 0.500 % Sn. Estimated resources (trenching and drilling) of about 14,100 tons of Sn contained in 3 million tons of rock, including 240,000 tons grading 1.4% Sn and 110,000 tons grading 2.3% Sn. (source: Alaska Mineral Locations Database Report, March 7, 2001). Potential large resource of low-grade (0.1-0.3% Sn) Sn mineralization amenable to open-pit mining. | Karl and others (2018); Navigator Exploration Corporation (2001) | https://doi.org/10.5066/P97JYNJL
Kraken | 44.4862 | -114.3347 | ID | Alkalic porphyry | Fluorspar | fluorspar | Challis fluorspar | CM resources | 3 | None. | Measured + Indicated reserve (1977): 450,000 tonnes @30% CaF2. | Kauffman (1977)
La Paz | 34.14476 | -113.79209 | AZ | Magmatic REE | Peralkaline syenite/granite/rhyolite/alaskite/pegmatites | REE | La Paz | CM resources | 3 | None. | Inferred resource (2011): 112,000,000 tonnes @0.037% REE. Indicated resource (2011): 16,200,000 tonnes @0.037% REE. | Bellora and others (2019) | https://doi.org/10.5066/F7FN15D1
La Sal project | 38.31339 | -109.2656 | UT | Meteoric recharge | Sandstone uranium | vanadium | Colorado Plateau sandstone uranium | CM-past producer+resources | 5 | Pandora mine produced 1960s-1988. In 2019, Pandora and La Sal mines produced 5,545 tons @1.43% V2O5 and 0.21% U3O8. In 2018-2019, La Sal produced more than 5,000 tons of ore @1.51% V2O5 and 0.18% U3O8. Energy Queen shaft production 1979-1983: 12,799.7 tons @0.164% eU3O8 and 0.70% V2O5 (178,167 lbs V2O5). Other mines in the project area produced 580,000 tons of ore from 1977-1982 and 1985-1990. | Total Inferred resources for 4 deposits (Pandora, Neaver/La Sal, Redd Block, and Energy Queen) 823,000 tons @0.26% eU3O8 and 1.08% V2O5 (17,746,000 lbs V2O5). | Mathisen (2022)
Ladd | 41.8218 | -123.122 | CA | Mafic magmatic | Chromite | chromium | Klamath Mountains chromite | CM-past producer+resources | 5 | Production (1942-1943): 1,885 long tons chromite ore. | Resource (1986): 5,102,000 metric tons ore @3.39% Cr2O3. | MRDS (2005); Wetzel (1986); Wells and others (1946) | https://mrdata.usgs.gov/mrds/show-mrds.php?dep_id=10238502
Lakehurst | 40.06668 | -74.33291 | NJ | Placer | Ilmenite/rutile/leucoxene | titanium | Lower Shoreline Placers | CM-past producer | 1 | Production (1962-1976): ~90,000 Mt/year total heavy minerals @~3.5% ilmenite. | Unknown. | MRDS (2005) | https://mrdata.usgs.gov/mrds/show-mrds.php?dep_id=10024978
Lakes barite mine | 41.14028 | -116.11833 | NV | Basin brine path | Barite (replacement and bedded) | barite | North-central Nevada barite | CM-past producer+resources | 5 | Produced 1959-1965; 1973-1981 produced <1,000,000 short tons. | Resources (1982): 8,000,000 tons, 4.1 sp. gr. | MRDS (2005); Nevada Bureau of Mines and Geology (2017) | https://mrdata.usgs.gov/mrds/show-mrds.php?dep_id=10100742
Lakeview | 68.6066 | -157.4783 | AK | Basin brine path | Barite (replacement and bedded) | barite | Brooks Range-Northern Foreland Sed Cu | CM resources | 3 | None. | Inferred reserve of 3,778,000 tonnes Ba. | ARDF (1996) | https://mrdata.usgs.gov/ardf/show-ardf.php?ardf_num=HW023
Lanxess project- Smackover | 33.168601 | -92.77906 | AR | Basin brine path | Basin brine | lithium | Smackover Formation lithium | CM resources | 3 | None. | Total resources 3,149,000 metric tons LCE. Average Li concentration used in the resource calculation is 168 mg/L. | Li (2023)
Las Mesas deposit | 18.18632 | -67.10946 | PR | Chemical weathering | Nickel-cobalt laterite | cobalt, nickel | Puerto Rico Ni-Co laterite | CM resources | 3 | None. | Inferred drill-Indicated resource (1959): 25,000,000 short tons @0.75% Cr, 0.12% Co, 28.39% Fe, and 0.81% Ni; cutoff grade 0.6% Ni. | Burger and others (2018) | https://doi.org/10.5066/P9V74HIU
Last Chance deposit | 44.9382 | -113.4664 | MT | Magmatic REE | Hybrid Th-REE-Fe veins and replacements | REE | Lemhi Pass mineral district | CM resources | 3 | None. | Inferred resource (2015): 963,500 tonnes ore @1650 g/tonne TREO. Estimated resource (1991): 33,329 tons ore @0.32% REO. Possible resource (1991): 486,519 tons ore @0.28% REO. Probable resource (1991): 79,905 tons ore @0.48% REO. Proved resource (1991): 16,427 tons @0.93% REO. Note that the Lemhi Pass district that includes the Last Chance has non-compliant resource estimates (in metric tons): 77,345t Y, 25,780t La, 69,980t Ce, 11,050t Pr, 66.296t Nd, 40,515t Sm, 14,735t Eu, 40,515t Gd, 1.840t Tb, 14,735t Dy, 1,840t Ho, 1.840t Yb, and 929t or less each of Er, Tl, and Lu as well as 64,000 metric tons ThO2 resources. | Bellora and others (2019); Hedrick (2010); Long and others (2010); Staatz (1979) | https://doi.org/10.5066/F7FN15D1
Leadville mine | 39.23388 | -106.76006 | CO | Porphyry Cu-Mo-Au | Polymetallic sulfide S-R-V-IS | zinc | Central Colorado Mineral Belt carbonate-replacement deposits | CM-past producer+resources | 5 | Production: 8,400 tons Ag, 101 tons Au, 1,200,000 tons Pb, 53,000 tons Cu, 1,235,000 tons Zn, and 0.9 to 2.6 million tons Fe-Mn ore. | Resource 47.4 million tons @3.5% Zn, 2.9% Pb, 0.106% Cu, 190 g/t Ag, and 2.6 g/t Au. | MRDS (2005); Dicken and others (2022) | https://mrdata.usgs.gov/mrds/show-mrds.php?dep_id=10013378
Lejaiv Unite #1-14 | 37.37304 | -113.83137 | UT | Carlin-type | Antimony | antimony | Goldstrike district | CM-past producer | 1 | Production: ~10 tons Sb ore shipped in early 1970s. | Unknown. | MRDS (2005) | https://mrdata.usgs.gov/mrds/show-mrds.php?dep_id=10011003
Lik | 68.1664 | -163.202 | AK | Basin brine path | Zinc-lead (MVT and sedex) | zinc | Western and central Brooks Range (Brooks Range zinc belt) | CM resources | 3 | None. | Indicated resource (2021): 17.6 million tonnes @8.07% Zn, 2.68% Pb, and 50.1 g/t Ag + an additional Inferred resource 2.8 million tonnes @8.64% Zn, 2.73% Pb, and 38.9 g/t Ag. | ARDF (1996); Hulse and others (2022) | https://mrdata.usgs.gov/ardf/show-ardf.php?ardf_num=DL005
Lime Peak Pluton | 65.629126 | -146.755615 | AK | Porphyry Sn (granite-related) | Greisen | tin | Yukon-Tanana Sn-W | CM resources | 3 | None. | Resource (1988): 5,000,000 short tons ore @0.05% Sn. | Karl and others (2020) | https://doi.org/10.5066/P97JYNJL
Little Sister mine | 37.34678 | -118.53088 | CA | Porphyry Cu-Mo-Au | S-R-V tungsten | tungsten | Eastern California tungsten | CM-past producer | 1 | Production (1918-1941): 644 tons WO3. | Unknown. | Karl and others (2020) | https://doi.org/10.5066/P97NJLI4
Lone Mountain | 39.61251 | -116.26245 | NV | Basin brine path | Zinc-lead (MVT and sedex) | zinc | Lone Mountain district | CM-past producer+resources | 5 | Mountain View (Lone Mountain) mine (1964): ~5 million lbs Zn, 650,000 lbs Pb, 4,000 lbs Ag, and 600 lbs Cu. The Mountain View mine is located on the patented mining claim that forms part of the Lone Mountain Project. | Total Inferred resources (2018): 3,257,000 metric tons @7.57% Zn and 0.70% Pb at cutoff grade of 2% Zn. | Ling and others (2019)
Lone Pine | 33.2373 | -108.7198 | NM | Climax-type | High sulfidation | tellurium | Wilcox district | CM-past producer | 1 | Wilcox district produced 5 tons of tellurium as well as fluorite. | Unknown. | MRDS (2005); Lueth and others (1996); McLemore (2013) Ratte and others (1979). | https://mrdata.usgs.gov/mrds/show-mrds.php?dep_id=10174446
Lone Tree | 39.98219 | -105.50356 | CO | Porphyry Cu-Mo-Au | S-R-V tungsten | tungsten | Boulder County tungsten district | CM-past producer | 1 | Production (1907-1917): 40,000 stu WO3. | Unknown. | Karl and others (2020) | https://doi.org/10.5066/P97NJLI4
Long Valley monazite placer | 44.47657 | -115.9884 | ID | Placer | Monazite/xenotime | REE | Idaho Critical Mineral Placers | CM-past producer | 1 | Production (1950-1955): 12,880,000 yd3 bulk material @0.002 tons/yd3 zircon, 0.000351 tons/yd3 garnet, 0.000551 tons/yd3 monazite, 0.0061 tons/yd3 ilmenite. Location from MRDS and Boilings Springs 1:62,500 quadrangle. | Unknown. | MRDS (2005); Bellora and others (2019) | https://mrdata.usgs.gov/mrds/show-mrds.php?dep_id=10266505; https://doi.org/10.5066/F7FN15D1
Longnose deposit | 47.55639 | -92.00768 | MN | Mafic magmatic | Iron-titanium oxide | titanium, vanadium | Midcontinent Rift oxide-ultramafic intrusions (OUIs) | CM resources | 3 | None. | Indicated resource (2012): 58,100,000 metric tons @31.5% FeTiO3; Indicated resource (2012): 63,300,000 metric tons @31.2% FeTiO3. | MRDS (2005); Johnson and Farrow (2012) | https://mrdata.usgs.gov/mrds/show-mrds.php?dep_id=10082830
Longview and Lakeview barite (Cutaway Basin) | 68.6159 | -157.4548 | AK | Basin brine path | Barite (replacement and bedded) | barite | Brooks Range-Northern Foreland Sed Cu | CM resources | 3 | None. | Inferred reserve of 29,500,000 tonnes Ba. | ARDF (1996) | https://mrdata.usgs.gov/ardf/show-ardf.php?ardf_num=HW034
Lost Creek mine | 45.48712 | -112.8045 | MT | Porphyry Cu-Mo-Au | S-R-V tungsten | tungsten | Rock Creek-Lost Creek mining districts | CM-past producer | 1 | Production (1952-1956): 21,150 tons of ore with a grade of 0.18% WO3. | Unknown. | MRDS (2005); Dicken and others (2022) | https://mrdata.usgs.gov/mrds/show-mrds.php?dep_id=10042778
Lost River, Cassiterite Creek placer | 65.4671 | -167.16838 | AK | Placer | Cassiterite | tin | Lost River-Kougarok Sn-W | CM-past producer+resources | 5 | Production (1949-1951): 52,000 cubic yards Sn. | Resource (1995): 40,000 cubic meters ore @2.1 kg/cubic meter Sn. | Karl and others (2018) | https://doi.org/10.5066/P97JYNJL
Lost River, Cassiterite dike | 65.475309 | -167.158581 | AK | Porphyry Sn (granite-related) | Polymetallic sulfide S-R-V-IS | fluorspar, tin | Lost River-Kougarok Sn-W | CM-past producer+resources | 5 | Production: 350 tons Sn. | Measured reserve (2002): 24,600,000 tons ore @16.3% fluorite, 0.03% W, and 0.15% Sn. | Karl and others (2018) | https://doi.org/10.5066/P97JYNJL
Lost Sheep mine | 39.73327 | -113.23415 | UT | Climax-type | Fluorspar | fluorspar | Spor Mountain | CM-past producer+resources | 5 | Cumulative production 1958-2014: ~170,000 short tons of fluorite. Purple Pit breccia pipes produced most of that 1948-2007. Small-scale mining 2008-2017 in preparation for larger scale production. | Non-compliant exploration target estimate (2021): 200,000 to 350,000 metric tons at 40 to 60% fluorite. | MRDS (2005); Puritch and others (2021) | https://mrdata.usgs.gov/mrds/show-mrds.php?dep_id=10069422
Lower Jumbo mine | 33.95784 | -112.57102 | AZ | Porphyry Sn (granite-related) | Pegmatite LCT | lithium | White Picacho | CM-past producer+resources | 5 | Production (1947-1952) 55 tons of spodumene @20% Li. | Reserve (1952): 9,000 metric tons ore @20% Li. | MRDS (2005); Dicken and others (2022) | https://mrdata.usgs.gov/mrds/show-mrds.php?dep_id=10027531
Luckie No. 2 | 40.00431 | -105.40756 | CO | Porphyry Cu-Mo-Au | S-R-V tungsten | tungsten | Boulder County tungsten district | CM-past producer | 1 | Production (1913-1943): 72,000 stu WO3. | Unknown. | Karl and others (2018) | https://doi.org/10.5066/P97NJLI4
Lucky 13 | 64.23911 | -143.8994 | AK | Porphyry Cu-Mo-Au | S-R-V tungsten | tungsten | Yukon-Tanana Sn-W | CM resources | 3 | None. | Resource (1979): 20,000 tons @1.5% WO3. | Karl and others (2020) | https://doi.org/10.5066/P97NJLI4
Lucky Friday | 47.47056 | -115.7833 | ID | Coeur d'Alene-type | Polymetallic sulfide | zinc | Coeur d'Alene Mining District (Silver Valley antimony) | CM-recent producer+resources | 6 | In production since 1942. In 2022, produced 11,282 metric tons Zn, 26,520 metric tons Pb, and 4,412,764 oz Ag. | Total reserves and resources (2022): 15,056,273 metric tons @2.8% Zn, 6.6 % Pb, and 339,429 g/t Ag. | SLR International Corporation (2022); Hecla Mining Company (2023a)
M.G.L. mine | 40.03379 | -119.26441 | NV | Porphyry Cu-Mo-Au | S-R-V tungsten | tungsten | Northern Nevada tungsten skarns | CM-past producer | 1 | Production (1917-1961): 32,300 stu WO3. | Unknown. | Karl and others (2020) | https://doi.org/10.5066/P97NJLI4
MacIntyre mine | 44.05108 | -74.05035 | NY | Mafic magmatic | Iron-titanium oxide | titanium | Sanford Lake-Tahawas Mining District | CM-past producer | 1 | Production (1971-1979): 11,319,000 metric tons titaniferous magnetite ore; recoveries were 41.1% for magnetite concentrate and 51.8% for ilmenite concentrate. | Unknown. | MRDS (2005) | https://mrdata.usgs.gov/mrds/show-mrds.php?dep_id=10150830
Madison mine | 37.54614 | -90.27615 | MO | Basin brine path | Zinc-lead (MVT and sedex) | cobalt, nickel | Mine La Motte-Fredericktown subdistrict | CM-past producer+resources | 5 | Production (1944-1961): 4,156,701 metric tons ore yielding 265,613 metric tons Fe, 99,345 metric tons Pb, 28,681 metric tons Cu, 12,054 metric tons Ni, 9,560 metric tons Co. | Resource: (2002) 12,081,000 metric tons ore @0.35% Co. Probable reserve (1957) 3,000,000 short tons ore @0.2% Ni, 0.4% Cu, 0.16% Co, and 1.75% Pb. Proven reserve (1957): 1,500,000 short tons @0.24% Ni, 0.6% Cu, 2.3% Pb, and 0.18% Co. | Burger and others (2018); Dicken and others (2022) | https://doi.org/10.5066/P9V74HIU
Magmont (Casteel) mine | 37.63949 | -91.12258 | MO | Basin brine path | Zinc-lead (MVT and sedex) | zinc | Viburnum Trend | CM-past producer+resources | 5 | Production (1968-1993): ~23.6 million metric tons ore @~7.5% Pb, 2.0% Zn, and 0.15% Cu. | Resource (2008): 23,400,000 metric tons @7.3% Pb, 1.0% Zn, 0.26% Cu, and 10.6 g/metric ton Ag. | MRDS (2005); Bradley and Krolak (1989) | https://mrdata.usgs.gov/mrds/show-mrds.php?dep_id=10073171
Magnet Cove | 34.4372 | -92.8564 | AR | Magmatic REE | Carbonatite | titanium | Magnet Cove District-Potash Sulphur Springs | CM-past producer+resources | 5 | Production (1932-1944): 5,000 tons rutile concentrate. | Reserves (1976): estimated that rutile-bearing material is ~7,750,000 tons containing 100,000 tons of rutile @95% TiO2. | MRDS (2005); Herz (1976) | https://mrdata.usgs.gov/mrds/show-mrds.php?dep_id=10259905
Mammoth (CA) | 40.76291 | -122.45554 | CA | Volcanogenic seafloor | Copper-zinc sulfide | zinc | North central California massive sulfide | CM-past producer | 1 | Production (1905-1925): 3,311,145 tons Cu ore, averaging 3.99% Cu, 4.2% Zn, 2.24 oz/t Au and 0.038 oz/t Ag; 84,000 tons Zn ore, averaging 21.1% Zn, 2.4% Cu. 5.79 oz/t Ag, and 0.078 oz/t Au. | Unknown. | MRDS (2005); Dicken and others (2022) | https://mrdata.usgs.gov/mrds/show-mrds.php?dep_id=10077557
Mammoth (CO) | 39.94416 | -105.48587 | CO | Porphyry Cu-Mo-Au | S-R-V tungsten | tungsten | Boulder County tungsten district | CM-past producer | 1 | Production over 45,000 stu WO3. | Unknown. | MRDS (2005); Dicken and others (2022) | https://mrdata.usgs.gov/mrds/show-mrds.php?dep_id=10214277
Mammoth prospect | 38.15105 | -115.6564 | NV | Climax-type | Fluorspar | fluorspar | Quinn Canyon district | CM-past producer+resources | 5 | District production 50 short tons fluorspar up to 1951. | Estimated reserves (1956): 3,125,000 short tons @30-35% CaF2. | MRDS (2005); Nevada Bureau of Mines and Geology (2017) | https://mrdata.usgs.gov/mrds/show-mrds.php?dep_id=10295372
Manganese Valley mine | 32.20346 | -107.59198 | NM | Chemical weathering | Supergene manganese | manganese | Little Florida Mountains district | CM-past producer | 1 | Production (1918-1939): 16,000 tons @45% Mn; fluorite production was 13,428 tons. | Unknown. | MRDS (2005); Dicken and others (2022) | https://mrdata.usgs.gov/mrds/show-mrds.php?dep_id=10067834
Maple Mountain-Hovey Mountain | 46.39322 | -68.0316 | ME | Marine chemocline | Iron-manganese | manganese | Aroostook County manganese | CM resources | 3 | None. | Resources: 260,000,000 metric tons @8.87% Mn (23,100,000 metric tons Mn). District Reserves of 1,300,000 tons Mn from Miller (1947) updated to 29,210,000 metric tons Mn in Cannon and others (2017), citing work by Kilgore and Thomas (1982). A combined resource (including reserves designated in early studies) for the Aroostook County deposits is calculated here to be ~327 Mt @9.0% Mn (Slack and others, 2022). | MRDS (2005); Cannon and others (2017); Slack and others (2022) | https://mrdata.usgs.gov/mrds/show-mrds.php?dep_id=10084515
Margerie Glacier | 59.01282 | -137.08652 | AK | Porphyry Cu-Mo-Au | Porphyry/skarn copper | tungsten | Glacier Bay | CM resources | 3 | None. | Inferred resource (1991): 160,000,000 tons ore @0.13 troy oz/ton Ag, 0.2% Cu, 0.008 troy oz/ton Au, and 0.01% W. | Karl and others (2020) | https://doi.org/10.5066/P97NJLI4
Maricao East deposit | 18.14953 | -66.98086 | PR | Chemical weathering | Nickel-cobalt laterite | cobalt, nickel | Puerto Rico Ni-Co laterite | CM resources | 3 | None. | Inferred drill-Indicated resource (1959): 5,600,000 short tons ore @0.67% Cr, 0.11% Co, 29.45% Fe, and 1.08% Ni; cutoff grade 0.6% Ni. | Burger and others (2018) | https://doi.org/10.5066/P9V74HIU
Maricao West deposit | 18.15466 | -66.99337 | PR | Chemical weathering | Nickel-cobalt laterite | cobalt, nickel | Puerto Rico Ni-Co laterite | CM resources | 3 | None. | Inferred drill-Indicated resource (1959): 5,000,000 short tons ore @0.59% Cr, 0.1% Co, 22.05% Fe, and 0.98% Ni; cutoff grade 0.6% Ni. | Burger and others (2018) | https://doi.org/10.5066/P9V74HIU
Markus mine | 41.15612 | -117.29726 | NV | Porphyry Cu-Mo-Au | S-R-V tungsten | tungsten | Northern Nevada tungsten skarns | CM-past producer | 1 | Production (1955-1956): 100,000 stu WO3. | Unknown. | Karl and others (2020) | https://doi.org/10.5066/P97NJLI4
Mason Creek | 65.18333 | -153.31667 | AK | Placer | Cassiterite | tin | Placer Au | CM-past producer+resources | 5 | Production (1918): 2,000 lbs Sn. | Resource (1995): 14,000 cubic meters concentrate @0.35 kg/cubic meter Sn and 1.6 g/cubic meter Au. | Karl and others (2018) | https://doi.org/10.5066/P97JYNJL
Maturi | 47.804799 | -91.728694 | MN | Mafic magmatic | Nickel-copper-PGE sulfide | cobalt, nickel, PGE | Midcontinent Rift large mafic intrusions | CM resources | 3 | None. | Maturi resource (2014): Measured + Indicated mineral resource: 1,130,000,000 short tons ore @104.5 ppm Co, 0.59% Cu, 0.083 ppm Au, 0.19% Ni, 0.347 ppm Pd, 0.153 ppm Pt, and 2.14 ppm Ag. Inferred mineral resource: 530,600,000 short tons @0.07 ppm Au, 0.16% Ni, 97.6 ppm Co, 0.138 ppm Pt, 1.81 ppm Ag, 0.314 ppm Pd, and 0.49% Cu. | Barber and others (2014); Burger and others (2018) | https://doi.org/10.5066/P9V74HIU
Maturi Southwest | 47.784097 | -91.789132 | MN | Mafic magmatic | Nickel-copper-PGE sulfide | cobalt, nickel, PGE | Midcontinent Rift large mafic intrusions | CM resources | 3 | None. | Maturi Southwest Indicated resource (2014): 102,600,000 short tons ore @108.1 ppm Co, 0.48% Cu, 0.048 ppm Au, 0.17% Ni, 0.185 ppm Pd, 0.08 ppm Pt, and 1.58 ppm Ag. Maturi Southwest Inferred resource (2014): 32,300,000 short tons ore @102.2 ppm Co, 0.43% Cu, 0.041 ppm Au, 0.15% Ni, 0.157 ppm Pd, 0.065 ppm Pt, and 1.43 ppm Ag. | Barber and others (2014); Burger and others (2018) | https://doi.org/10.5066/P9V74HIU
Maybe Canyon | 42.7634 | -111.3089 | ID | Marine chemocline | Phosphate | REE | Phosphoria Formation | Past producer+CM resources | 2 | Production of phosphate. | Resource (1989): 6,350,000 metric tons @0.1% REE and 25% P2O5. | Bellora and others (2019) | https://doi.org/10.5066/F7FN15D1
McAllister | 32.88555 | -86.24857 | AL | Porphyry Sn (granite-related) | Pegmatite LCT | tantalum, tin | Alabama pegmatite zone | CM resources | 3 | None. | Combined reserves of all classes are approximately 91,000 kg SnO2 and 90,000 kg Ta2O5; Sn and Ta occur through out the pegmatite dike, averaging 0.08% SnO2 and 0.07% Ta2O5. | Karl and others (2018); Foord and Cook (1989) | https://doi.org/10.5066/P97JYNJL
McDermitt | 42.04162 | -118.05924 | OR | Lacustrine evaporite | Lithium clay | lithium | McDermitt Caldera | CM resources | 3 | None. | Total Measured, Indicated, and Inferred resources (2023): 3,000,000,000 metric tons @0.288% Li2O (8,686 000 metric tons Li2O). | Jindalee Resources Limited (2023)
McFadden Peak fluorspar | 33.90174 | -110.9682 | AZ | Climax-type | Fluorspar | fluorspar | Tonto Fluorspar | CM-past producer+resources | 5 | Production: 22,679 tonnes ore (for testing only). | Resource: historical Indicated resource of 450,000 tons @65% CaF2. | MRDS (2005); Dicken and others (2022) | https://mrdata.usgs.gov/mrds/show-mrds.php?dep_id=10056467
McGregor mine | 34.3356 | -113.61911 | AZ | Volcanogenic seafloor | Manganese oxide (layers, crusts, nodules) | manganese | Artillery Mountains manganese | CM-past producer+resources | 5 | Production (<1946): 5,000 tons sorted high grade ore; (1953-1955): 9,350 long tons, averaging 33.8% Mn. | Estimated Indicated resource of 62,201,000 t at an average grade of 2.3% Mn, and an Inferred resource of 20,033,000 t at an average grade of 2.5% Mn. | MRDS (2005); Farnham and others (1961) | https://mrdata.usgs.gov/mrds/show-mrds.php?dep_id=10027643
McGuffy Creek group | 41.7206 | -123.054 | CA | Mafic magmatic | Chromite | chromium | Klamath Mountains chromite | CM-past producer+resources | 5 | Production (WWI): 509 long tons hand-sorted chromite ore; (1944): 44.85 long tons hand-sorted chromite ore (Lady Gray claim). | Resource (1986): 417,000 metric tons of ore @8.9% Cr2O3. | Wetzel (1986); Wells and others (1949)
Meadow-Leader | 48.6395 | -121.9014 | WA | Mafic magmatic | Chromite | chromium | North-Central Washington ultramafics | CM resources | 3 | None. | Indicated + Possible reserve (1975): 1,500,000 long tons ore @8.1% Cr. | Lucas (1975)
Meeke, East gossan | 34.83682 | -118.74207 | CA | Porphyry Sn (granite-related) | Porphyry/skarn | tin | Gorman tin district | CM-past producer+resources | 5 | Production (1943-1944): Meeke mine - 4.9 tons ore @39.4% Sn. | Reserve (East Gossan; 1946): 700 tons ore @2.0% Sn. | Karl and others (2018) | https://doi.org/10.5066/P97JYNJL
Meeke, West gossan | 34.83676 | -118.74284 | CA | Porphyry Sn (granite-related) | Porphyry/skarn | tin | Gorman tin district | CM-past producer+resources | 5 | Production (1943-1944): Meeke mine - 4.9 tons ore @39.4% Sn. | Reserve (West Gossan; 1946): 22,440 tons ore @0.2% Sn. | Karl and others (2018) | https://doi.org/10.5066/P97JYNJL
Mesaba project (Minnamax; Babbitt) | 47.63166 | -91.88323 | MN | Mafic magmatic | Nickel-copper-PGE sulfide | cobalt, nickel, PGE | Midcontinent Rift large mafic intrusions | CM resources | 3 | None. | Resources (2022): Measured and Indicated resource: 2,206,787 short ktons @0.428% Cu, 0.102% Ni, 76.5 ppm Co, 0.034 ppm Pt, 0.097 ppm Pd, 0.025 ppm Au, and 1.19 ppm Ag. Inferred resources: 1,422,703 short ktons @0.368% Cu, 0.094% Ni, 67.9 ppm Co, 0.043 ppm Pt, 0.143 ppm Pd, 0.026 ppm Au, and 0.98 ppm Ag. | MRDS (2005); Listerud and Meineke (1977); Welhener and Crowie (2022) | https://mrdata.usgs.gov/mrds/show-mrds.php?dep_id=10039042
Meyers Cove | 44.85318 | -114.5005 | ID | Alkalic porphyry | Fluorspar | fluorspar | Challis fluorspar | CM-past producer+resources | 5 | Total production from area ~35,400 metric tons fluorite. | Proved + Probable reserves (Big Lead, Bear Trap, and South deposits; 1949): 2,978,789 tons ore @27.15% CaF2. | MRDS (2005); Burgin (1949) | https://mrdata.usgs.gov/mrds/show-mrds.php?dep_id=10069418
Miami-Inspiration | 33.405617 | -110.891251 | AZ | Porphyry Cu-Mo-Au | Porphyry/skarn copper | rhenium | Southwest Laramide Porphyry Belt | Recent producer+CM resources | 4 | Production (1909-2016): 11,012,206,000 lbs Cu, 15,486,000 lbs Mo, 22,000 troy oz Au, and 2,193,000 troy oz Ag. | Resource (2017): 15,910,000,000 metric tons ore @0.04% Mo, 0.009 g/metric ton Au, and 0.10 g/metric ton Re. | Burger and Long (2018) | https://doi.org/10.5066/F7KP81F2
Mica Lode mine | 38.4786 | -105.3025 | CO | Climax-type | Pegmatite NYF | beryllium, niobium, tantalum | Eight Mile Park district | CM-past producer | 1 | Production: 152,180 metric tons feldspar, 31,230 metric tons scrap mica, 51 metric tons of beryl, and 615 lbs of columbite-tantalite. | Unknown. | MRDS (2005); Dicken and others (2022) | https://mrdata.usgs.gov/mrds/show-mrds.php?dep_id=10013530
Midnight Creek | 64.31848 | -155.53545 | AK | Placer | Cassiterite | tin | Placer Au | CM-past producer | 1 | Production (1917-1918): 537 lbs Sn; (1940-1942): 7,320 lbs Sn concentrate. | Unknown. | Karl and others (2018) | https://doi.org/10.5066/P97JYNJL
Midnight Owl | 33.99839 | -112.51407 | AZ | Porphyry Sn (granite-related) | Pegmatite LCT | beryllium, lithium, niobium, tantalum | White Picacho | CM-past producer | 1 | Production (1947-1952): 62 tons of amblygonite @7.5-4% Li2O and 13 tons of beryl @11-12% BeO. | Unknown. | MRDS (2005); Dicken and others (2022) | https://mrdata.usgs.gov/mrds/show-mrds.php?dep_id=10027532
Miller Gulch | 65.07156 | -150.93205 | AK | Placer | Cassiterite | tin | Placer Au and Sn | CM-past producer+resources | 5 | Production (1906-1956): 2,668 oz Ag, 101,875 lbs Sn concentrate, 28,501 oz Au. | Indicated reserve (1985): 157,000 lbs ore. | Karl and others (2018) | https://doi.org/10.5066/P97JYNJL
Mineral Hill lode | 43.77246 | -103.64057 | SD | Magmatic REE | Carbonatite | REE | Bear Lodge District and Broader Region | CM resources | 3 | None. | Combined Measured + Indicated resource of 18 million tons averaging 3.05% ΣREO and an Inferred mineral resource of 31.8 million tons averaging 2.58% ΣREO, using a cutoff grade of 1.5% (for Bear Lodge carbonatite). | MRDS (2005); Dahlberg and others (2014) | https://mrdata.usgs.gov/mrds/show-mrds.php?dep_id=10055664
Mineral Park deposit | 35.360778 | -114.146966 | AZ | Porphyry Cu-Mo-Au | Porphyry/skarn copper | rhenium | Southwest Laramide Porphyry Belt | Past producer+CM resources | 2 | Production (1965-2013): 87,728,692 lbs Mo, 7,300,000 troy oz Ag, and 978,084,679 lbs Cu. Mine closed in 2014. | Resource (2017): 876,000,000 metric tons ore @0.011% Mo, 0.489% Cu, and 0.05 g/metric ton Re. | Burger and Long (2018) | https://doi.org/10.5066/F7KP81F2
Mineral Spring | 48.84858 | -100.10049 | ND | Chemical weathering | Supergene manganese | manganese | Turtle Mountains manganese | CM resources | 3 | None. | Resource: ~16,000 tonnes manganese ore (rancieite in calcareous tufa) with an average grade of ~10% Mn. | MRDS (2005); Dicken and others (2022) | https://mrdata.usgs.gov/mrds/show-mrds.php?dep_id=10199865
Mirror Harbor | 57.7855 | -136.3082 | AK | Mafic magmatic | Nickel-copper-PGE sulfide | cobalt, nickel | Southeast Alaska Fairweather trend PGE | CM resources | 3 | None. | Total resources (1944): 734,600 tonnes ore @0.20 % Ni, 0.10% Cu. | ARDF (1996) | https://mrdata.usgs.gov/ardf/show-ardf.php?ardf_num=SI040
Misheguk Mountain deposit | 68.2439 | -161.0826 | AK | Mafic magmatic | Chromite | chromium | Northern Brooks Range (Angayucham Terrane) PGE | CM resources | 3 | None. | Resource (1992): 41,000 short tons Cr2O3. | Foley and others (1997)
Mission mine | 31.071504 | -81.963672 | GA | Placer | Ilmenite/rutile/leucoxene | titanium, zirconium | Fall Zone Placers | CM-recent producer+resources | 6 | Production from Mission South (2014): 5,000 metric tons of zircon. The mineral assemblage is highly variable: ilmenite plus leucoxene percentages can range 25%-45%, rutile from 9%-20%, and zircon from 9%-24%. | Unavailable. Chemours operates a mineral sands mine in Jesup, GA in addition to the Mission mine. | Oladeni (2022); Van Gosen and Ellefsen (2018)
Moab | 38.5047 | -109.68 | UT | Marine evaporite | Potash | potash | Paradox Basin evaporites | CM-past producer+resources | 5 | Production at Cane Creek underground mine in 1964; subsequent solution mining started in 1970. Before 1974, 1.7 million tons of potash produced. In 2021, Moab produced 118,000 tons of KCl. Annual production about 110,000 tons (varies with evaporation rates). | Total reserves and resources (2021): 321.7 million metric tons @25% K2O. | Intrepid Potash, Inc. (2022)
Mohawk mine | 45.67823 | -112.32838 | MT | Mafic magmatic | Chromite | chromium | Tobacco Root chromite | CM-past producer | 1 | Production (1940-1944): Cr - quantity unknown. | Unknown. | MRDS (2005) | https://mrdata.usgs.gov/mrds/show-mrds.php?dep_id=10108480
Monte Cristo mine | 36.13319 | -92.55457 | AR | Basin brine path | Zinc-lead (MVT and sedex) | zinc | Northern Arkansas MVT Mineral District | CM-past producer+resources | 5 | Production (1916-1918): 1,971 tons of Zn concentrate from smithsonite. | Reserve (1943): 120,000 tons ore @4.7% Zn, or 75,000 tons @7.5% Zn. | MRDS (2005); Dicken and others (2022) | https://mrdata.usgs.gov/mrds/show-mrds.php?dep_id=10235149
Monument | 37.7958 | -109.1161 | UT | Marine evaporite | Potash | potash | Paradox Basin evaporites | CM resources | 3 | None. | Inferred resource (2014): 188,300,000 metric tons ore @26.96% K2O. Potential resource (2014): 90,200,000 metric tons ore @11.11% K2O. | Stirrett and Shewfelt (2014)
Monumental Summit | 44.90378 | -115.2674 | ID | Metamorphic | Gneiss REE (monazite, xenotime) | REE | Yellow Pine/Stibnite mining district | CM resources | 3 | None. | Resource (1973): 95,000 tons ore, @7.2 lbs/ton REE (represents about 310 metric tons REE). | Bellora and others (2019) | https://doi.org/10.5066/F7FN15D1
Morenci mine | 33.0965 | -109.3603 | AZ | Porphyry Cu-Mo-Au | Porphyry/skarn copper | rhenium, zinc | Southwest Laramide Porphyry Belt | CM-recent producer+resources | 6 | Production (1973-2015): 208,000 lbs Zn, 37,471,383,000 lbs Cu, 2,569,000 troy oz Ag, 224,000 lbs Pb, 65,887,000 lbs Mo, and 504,000 troy oz Au. | Proven + Probable mineral reserve (2016): 684,000,000 metric tons mill ore @0.02% Mo and 0.42% Cu. Resource (2017): 6,470,000,000 metric tons ore @0.072 g/metric ton Re. | Burger and Long (2018) | https://doi.org/10.5066/F7KP81F2
Mouat nickel-copper mine | 45.37947 | -109.89796 | MT | Mafic magmatic | Chromite | chromium | Stillwater Complex | CM-past producer+resources | 5 | Production (1953-1961): 1.9 million tonnes @38.5% Cr2O3. | Resources: estimated that 13.6 million tonnes ore @20 to 22% Cr2O3 remains at the Mouat and Benbow mines. | Childs and Armitage (2021)
Mouat-Sampson Mine chromite deposit | 45.38728 | -109.90668 | MT | Mafic magmatic | Chromite | chromium | Stillwater Complex | CM resources | 3 | None. | Resources (1984): 15,104,000 metric tons ore @22.6% Cr2O3. | Zientek and Parks (2014); Wetzel (1986)
Mount Chase/Pickett Mountain | 46.134 | -68.445 | ME | Volcanogenic seafloor | Polymetallic sulfide | zinc | Callahan mine area | CM resources | 3 | None. | Total Measured, Indicated, and Inferred resources (2021): 6,317,600 metric tons @9.12% Zn, 3.83% Pb, 1.16% Cu, 101.9 g/t Ag, and 0.74 g/t Au. | MRDS (2005); Bakker and others (2020) | https://mrdata.usgs.gov/mrds/show-mrds.php?dep_id=10048799
Mount Hope | 39.78742 | -116.15897 | NV | Climax-type | Porphyry molybdenum | zinc | Mount Hope | CM-past producer+resources | 5 | Production (1870-1970): Small scale underground mining for zinc, copper, silver. Recent focus on Mo potential. | Resource (1946): ~176,000 metric tons ore @9.9% Zn. Resources (1970): 290,000 metric tons @6% Zn. Proven and Probable Reserve (2014): 985 Mt at 0.07% MoS2; Measured and Indicated resource: 65 Mt at 0.033% MoS2. | MRDS (2005); Matson (1946); Huss and others (2014) | https://mrdata.usgs.gov/mrds/show-mrds.php?dep_id=10044732
Mount Tolman mine | 48.0475 | -118.7054 | WA | Porphyry Cu-Mo-Au | Porphyry/skarn copper | rhenium | Mount Tolman | CM resources | 3 | Unknown. | Resource (1990): Proven and Probable reserve of 2.4 billion tons of ore with an average grade of 0.093% MoS2 and 0.09% Cu; the cutoff grade used was 0.048% MoS2; (2017): 2,177,000,000 metric tons ore @0.09% Cu, 0.054% Mo, and 0.163 g/metric ton Re. | MRDS (2005); Burger and Long (2018) | https://mrdata.usgs.gov/mrds/show-mrds.php?dep_id=10155557
Mount Vernon | 48.3687 | -122.29291 | WA | Mafic magmatic | Chromite | nickel | North-Central Washington ultramafics | CM resources | 3 | No ore shipped; drilled 1930s and 1940s-era mining operation planned but not developed. | Resource: 45 Mt of ore at 0.27% Ni. | MRDS (2005); Dicken and others (2022) | https://mrdata.usgs.gov/mrds/show-mrds.php?dep_id=10047917
Mount Wheeler | 38.90106 | -114.34001 | NV | Climax-type | Polymetallic sulfide S-R-V-IS | beryllium, fluorspar, tungsten | Mount Wheeler mine area | CM-past producer+resources | 5 | Production (1952-1954): 1,800 tons @1.3% WO3. | Resource (2002): >200,000 metric tons @0.2% WO3, 0.75% BeO, 20% CaF2. | MRDS (2005); Barton and Young (2002) | https://mrdata.usgs.gov/mrds/show-mrds.php?dep_id=10037300
Mountain Fuel | 42.6393 | -111.2855 | ID | Marine chemocline | Phosphate | REE | Phosphoria Formation | Past producer+CM resources | 2 | Production of phosphate. | Resource (1989): 5,400,000 metric tons @0.166% monazite. | Bellora and others (2019) | https://doi.org/10.5066/F7FN15D1
Mountain Pass deposit | 35.48087 | -115.53399 | CA | Magmatic REE | Carbonatite | REE | Mountain Pass | CM-recent producer+resources | 6 | Production (1952-2014). 614,000 short tons REO. Reopened in 2022, producing 42,499 metric tons of lanthanides (677,000 short tons REO). | Total reserves and resources (2022): 35,951,731 metric tons @5.94% lanthanides (2,134,152 metric tons lanthanides). | Bellora and others (2019); MP Materials (2022) | https://doi.org/10.5066/F7FN15D1
Mountain Springs | 40.3068 | -117.04154 | NV | Basin brine path | Barite (replacement and bedded) | barite | North-central Nevada barite | CM-recent producer+resources | 6 | Production (2021): 46,500 short tons of barite. | Unknown, but an intermittently active mine. Production alternates with the Greystone mine. | MRDS (2005); Visher and Patterson (2022) | https://mrdata.usgs.gov/mrds/show-mrds.php?dep_id=10271105
Mt. Hamilton, Monte Cristo mine | 39.2453 | -115.5515 | NV | Porphyry Cu-Mo-Au | S-R-V tungsten | tungsten | Central Nevada tungsten skarns | CM-past producer+resources | 5 | Production (1954): 434 tons ore @0.447% WO3. | Ore reserve (2014): 4,200,000 tons ore @0.6% Cu and 0.37% Mo; 6,200,000 tons ore @0.37% WO3. | Karl and others (2020) | https://doi.org/10.5066/P97NJLI4
Muscovite mine | 46.88956 | -116.57933 | ID | Reduced intrusion-related | Pegmatite LCT | beryllium | Latah County beryllium | CM-past producer | 1 | Production (1946-1954): 2,100 metric tons beryl. | Unknown. | MRDS (2005) | https://mrdata.usgs.gov/mrds/show-mrds.php?dep_id=10290309
Music Valley, Baby Blue | 34.01533 | -115.93986 | CA | Metamorphic | Gneiss REE (monazite, xenotime) | REE | Music Valley | CM resources | 3 | None. | Resource (1993): 50,000 metric tons ore @8.6% TREO. | Bellora and others (2019) | https://doi.org/10.5066/F7FN15D1
Myers Ranch mine | 38.79306 | -105.59586 | CO | Porphyry Sn (granite-related) | Pegmatite LCT | beryllium, niobium, tantalum | Meyers Ranch | CM-past producer+resources | 5 | Production (1930s): 200 tons feldspar, 150 tons scrap mica, 25 tons beryl, and 1 ton columbite-tantalite. | Reserves are difficult to estimate as the percentages of muscovite, feldspar, beryl, and columbite varies and character at depth is unknown; an estimated 7,500 tons of rock contains about 1,900 tons muscovite, 38 to 150 tons of beryl, and 15 to 30 tons columbite. | MRDS (2005); Dicken and others (2022) | https://mrdata.usgs.gov/mrds/show-mrds.php?dep_id=10013023
Needles magnesite deposit (White Moon) | 34.77643 | -114.77641 | CA | Marine evaporite | Sedimentary magnesite | magnesium | Southern California magnesite | CM resources | 3 | Unknown. | Resource: possible additional 5 to 10 million short tons of magnesite. | MRDS (2005); Dicken and others (2022) | https://mrdata.usgs.gov/mrds/show-mrds.php?dep_id=10164450
Nevada fluorspar (Lander Co.) | 39.8315 | -116.9922 | NV | Climax-type | Fluorspar | fluorspar | Iowa Canyon district | CM-past producer | 1 | Production (1974): 924,000 short tons @26% CaF2. | Unknown. | Nevada Bureau of Mines and Geology (2017) | https://mrdata.usgs.gov/mrds/show-mrds.php?dep_id=10295674
Nevada Scheelite | 39.01455 | -118.32345 | NV | Porphyry Cu-Mo-Au | S-R-V tungsten | tungsten | Central Nevada tungsten skarns | CM-past producer | 1 | Production (1935-1982): 310,000 stu WO3. | Unknown. | Karl and others (2020) | https://doi.org/10.5066/P97NJLI4
New Prospect mine | 36.39787 | -83.84046 | TN | Basin brine path | Zinc-lead (MVT and sedex) | zinc | Powell River Zinc District | CM-past producer | 1 | Production (1883-1901): 100,000 tons of Zn ore; (1939-1943) 3,089 tons ore containing 72 tons Zn and 31 tons Pb was entirely from pillars. | None (because of removal of pillars). | MRDS (2005); Dicken and others (2022) | https://mrdata.usgs.gov/mrds/show-mrds.php?dep_id=10025409
New Rambler mine | 41.22028 | -106.28111 | WY | Porphyry Cu-Mo-Au | Polymetallic sulfide S-R-V-IS | PGE | Medicine Bow Mountains | CM-past producer | 1 | Production (1900-1918): 6,080 short tons ore containing 1,753,924 lbs Cu, 171.35 oz Au, 7,346 oz Ag, 170.16 oz Pt, 451.409 oz Pd. | Unknown. | MRDS (2005); Dicken and others (2022) | https://mrdata.usgs.gov/mrds/show-mrds.php?dep_id=10103638
Newry mines | 44.54444 | -70.72111 | ME | Porphyry Sn (granite-related) | Pegmatite LCT | tin | Oxford County pegmatite field | CM resources | 3 | Unknown. | Reserve (1942): 7 metric tons ore @78.77% Sn. | MRDS (2005) | https://mrdata.usgs.gov/mrds/show-mrds.php?dep_id=10194447
Niblack | 55.0666 | -132.1475 | AK | Volcanogenic seafloor | Copper-zinc sulfide | zinc | Southeast Alaska VMS | Past producer+CM resources | 2 | Production (1905-1908): about 30,000 short tons @3.2% Cu, 0.04 opt Au, and 0.68 opt Ag. | Total Indicated resources (2022): 5,851,000 tonnes ore @0.94% Cu, 1.73% Zn, 1.83 g/t Au, and 29 g/t Ag; Total Inferred resources of 214,000 tonnes @0.93% Cu, 1.38% Zn, 4.52 g/t Au, and 18 g/t Ag. | ARDF (1996); Arseneau (2023) | https://mrdata.usgs.gov/ardf/show-ardf.php?ardf_num=CR216
Nickel Mountain | 42.96021 | -123.43628 | OR | Chemical weathering | Nickel-cobalt laterite | cobalt, nickel | California-Oregon laterites | CM-past producer+resources | 5 | Production (1964-1984): 550,000,000 lbs Ni commodity, estimated contained 250,000 metric tons Ni. | Resource (1969): 16,000,000 tonne @0.05% Co; (2011): 37,500,000 tonnes @0.8% Ni. | Burger and others (2018) | https://doi.org/10.5066/P9V74HIU
Nightingale | 40.00975 | -119.22758 | NV | Porphyry Cu-Mo-Au | S-R-V tungsten | tungsten | Northern Nevada tungsten skarns | CM-past producer | 1 | Production (1918-1971): 40,044 stu WO3. | Unknown. | Karl and others (2020) | https://doi.org/10.5066/P97NJLI4
Nikolai | 63.33 | -145.59333 | AK | Mafic magmatic | Nickel-copper-PGE sulfide | cobalt, nickel, PGE | Talkeetna Mountains-Eastern Alaska Range PGE | CM resources | 3 | None. | Exploration (2022) target estimated (non-compliant) contains between 140 million tonnes and 211 million tonnes, with grades ranging from 0.28% NiEq to 0.42% NiEq. Potential grades: 0.16-0.25% Ni, 0.06-0.08% Cu, 0.014-0.020% Co, 0.035-0.053 g/t Pt, 0.077-0.115 g/t Pd, and 0.010-0.015 g/t Au. | Millrock Resources, Inc. (2022)
No Name Creek | 66.1191 | -150.06083 | AK | Placer | Cassiterite | REE, tin | Kokrines-Hodzana REE | CM resources | 3 | None. | Inferred reserve (1991): 21,100,000 cubic yards bulk material @0.313 lbs/cubic yard SnO2, 0.046 lbs/cubic yard REE. | Bellora and others (2019) | https://doi.org/10.5066/F7FN15D1
Nolan Creek | 67.4745 | -150.2324 | AK | Orogenic | Antimony | antimony | Eastern Brooks Range-Old Crow Gold | Past producer+CM resources | 2 | Placer gold produced since 1904. | Probable lode reserves (2011): 42,412 tons @0.048 oz/ton Au and 28% Sb (11,880 tons Sb and 17,300 oz Au). Indicated lode resources (vein-fault ore zone): 11,204 short tons @19.71% Sb and 0.238 oz/ton Au (2,209.6 tons Sb and 2,667.5 oz Au). Inferred resources (Pringle and Workman's Bench): 32,459 short tons @14.50% Sb and 0.362 oz/ton Au (4,708.5 tons Sb and 11,752.5 oz Au). | ARDF (1996); Bundtzen (2011) | https://mrdata.usgs.gov/ardf/show-ardf.php?ardf_num=WI101
North Henry | 42.905 | -111.5082 | ID | Marine chemocline | Phosphate | REE, vanadium | Phosphoria Formation | Past producer+CM resources | 2 | Production of phosphate. | Resources (1985): 3,200,000 metric tons ore @0.1% REO and 27% P2O5; (1976): 84,000 short tons F, 385 short tone U, and 2,800 short tons V. | Bellora and others (2019) | https://doi.org/10.5066/F7FN15D1
North Silver Bell | 32.43107 | -111.53664 | AZ | Porphyry Cu-Mo-Au | Porphyry/skarn copper | rhenium, zinc | Southwest Laramide Porphyry Belt | CM-past producer+resources | 5 | Production (1885-2015): 2,328,374,000 lbs Cu, 3,440,000 lbs Pb, 40,780,000 lbs Zn, 5,987,000 troy oz Ag, 2,200 troy oz Au, and 6,570,000 lbs Mo. | Resource (2017): 285,000,000 metric tons ore @0.013% Mo, 0.66% Cu, 0.26 g/metric ton Au, and 0.115 g/metric tons Re. | Burger and Long (2018) | https://doi.org/10.5066/F7KP81F2
North Tyger River | 34.76096 | -81.932466 | SC | Placer | Monazite/xenotime | REE, titanium, zirconium | Piedmont fluvial placers | CM resources | 3 | None. | Reserves (1955): 6,750 tons monazite, 51,200 tons ilmenite, 13,400 tons zircon, and 2,100 tons rutile. | Bellora and others (2019); Hansen and Cuppels (1955) | https://doi.org/10.5066/F7FN15D1
NorthMet | 47.61961 | -91.97024 | MN | Mafic magmatic | Nickel-copper-PGE sulfide | cobalt, nickel, PGE | Midcontinent Rift large mafic intrusions | CM resources | 3 | None. | Measured + Indicated mineral resource (2018): 649,300,000 tons ore @71 ppm Co, 0.24% Cu, 33 ppb Au, 0.074% Ni, 221 ppb Pd, 65 ppb Pt, and 0.91 ppm Ag; cutoff grade 0.496 CuEq. Proven + Probable mineral reserve (2018): 254,669,000 tons ore @1.06 ppm Ag, 0.294% Cu, 0.084% Ni, 74.42 ppm Co, 80 ppb Pt, 39 ppb Au, and 268 ppb Pd. | Burger and others (2018) | https://doi.org/10.5066/P9V74HIU
Number One | 48.16992 | -109.71303 | MT | Magmatic REE | Carbonatite | niobium | Bearpaw Mountains-Eagle Buttes | CM resources | 3 | None. | Resource estimated as approximately 200,000 tons of rock with about 1,000,000 lbs Nb and 500,000 lbs U. | MRDS (2005); Lindsey and others (1977) | https://mrdata.usgs.gov/mrds/show-mrds.php?dep_id=10221174
Nye Basin - Alice Lode chromite deposit | 45.38179 | -109.8481 | MT | Mafic magmatic | Chromite | chromium | Stillwater Complex | CM resources | 3 | None. | Resource (1984): 8,530,000 metric tons ore @22.2% Cr2O3. | Wetzel (1986)
Nye Basin Ni-Cu deposit | 45.379063 | -109.852611 | MT | Mafic magmatic | Nickel-copper-PGE sulfide | nickel | Stillwater Complex | CM resources | 3 | None. | Resource (1993): 60,000,000 short tons ore @0.52% Cu and 0.59% Ni. | Suda and others (2009)
Oak Grove | 36.39208 | -88.17028 | TN | Placer | Monazite/xenotime | REE | McNairy Sand placers | CM resources | 3 | None. | Resource (1982): 174,600,000 metric tons @0.155% monazite. | Bellora and others (2019) | https://doi.org/10.5066/F7FN15D1
Ochoa project | 32.2858 | -103.6029 | NM | Marine evaporite | Potash | potash | Permian Basin Rustler Formation | CM resources | 3 | None. | Proved + Probable reserve (2017): 41,300,000 tons @88.4% polyhalite (K2Ca2Mg(SO4)4*2H2O). | PolyNatura Corp. (2017)
Ogden (Great Salt Lake, North Arm and South Arm) | 41.40271 | -112.79911 | UT | Lacustrine evaporite | Residual brine | lithium, magnesium, potash | Bonneville basin playas and salt lakes | CM-recent producer+resources | 6 | In 2022, Ogden produced 686,213 tons MgCl2, 245,165 tons SOP, and 1,165,767 tons salt. | Total Indicated resources (2022): 435,571 metric tons Li; avg grade 39 mg/L. Total Measured and Indicated resources (2022): 360,191,436 tons MgCl2; 2,401,218 tons LCE; 89.965,949 tons SOP, and 2,141,525,310 tons salt. | Karl and others (2019); Compass Minerals (2022a,b) | https://doi.org/10.5066/P9ZKRWQF
Old Abe mine | 33.75538 | -105.75638 | NM | Porphyry Cu-Mo-Au | Polymetallic sulfide S-R-V-IS | tungsten | White Oaks Mining District | CM-past producer | 1 | Production (1890-1951): 45,745 oz Au, as well as Ag and W. District production ~152,373 oz Au and 119,933 lbs of WO3 concentrate. | Unknown. | MRDS (2005); Dicken and others (2022) | https://mrdata.usgs.gov/mrds/show-mrds.php?dep_id=10014069
Old Hickory | 36.975619 | -77.55213 | VA | Placer | Ilmenite/rutile/leucoxene | titanium, zirconium | Fall Zone Placers | CM-past producer+resources | 5 | Past heavy mineral production. | Measured resources (2016): In situ heavy minerals 1,112,000 tonnes @2.9% heavy minerals; heavy mineral assemblage grade 59.6% ilmenite and 16.8% zircon. Indicated resources (2016): In situ heavy minerals 589,000 tonnes @3.2% heavy minerals; heavy mineral assemblage grade 59.3% ilmenite and 16.5% zircon. Inferred resources (2016): In situ heavy minerals 235,000 tonnes @1.9% heavy minerals; heavy mineral assemblage grade 60.4% ilmenite and 15.3% zircon. | MRDS (2005); Iluka Resources Limited (2017a) | https://mrdata.usgs.gov/mrds/show-mrds.php?dep_id=10251790
Ontario mine | 40.62414 | -111.49798 | UT | Porphyry Cu-Mo-Au | Polymetallic sulfide S-R-V-IS | zinc | Central Wasatch Mountains | CM-past producer+resources | 5 | Production (1875-1970): 2,761,613 tons @0.2 oz/ton Au, 21.02 oz/ton Ag, 4.13% Pb, 5.46% Zn, and 0.098% Cu. | Reserve: 1,328,000 tons @4.5 oz/ton Ag, 5.9% Pb, and 9.2% Zn. | MRDS (2005); James (1973); Dicken and others (2022) | https://mrdata.usgs.gov/mrds/show-mrds.php?dep_id=10300784
Oreana mine | 40.40156 | -118.2582 | NV | Climax-type | Greisen-S-R beryllium | beryllium, tungsten | Oreana mine area | CM-past producer | 1 | Production (1935-1943): 150 units of WO3. Tungsten ore mill tailings contained 0.1% BeO. | Unknown. | MRDS (2005); Dicken and others (2022) | https://mrdata.usgs.gov/mrds/show-mrds.php?dep_id=10047424
Oregon | 40.00662 | -105.44908 | CO | Porphyry Cu-Mo-Au | S-R-V tungsten | tungsten | Boulder County tungsten district | CM-past producer | 1 | Production (1903-1929): 40,000 stu WO3. | Unknown. | Karl and others (2020) | https://doi.org/10.5066/P97NJLI4
Oregon (Heavy Mineral Sands) | 43.252 | -124.371 | OR | Placer | Zircon | chromium, zirconium | Coastal Oregon beach placers | CM resources | 3 | None. | Proved reserves (2010): 8,682,378 short tons (7,876,500 metric tons) @7.5% chromite, 0.4% zircon, 21.5% heavy mineral sands, and 1.6% garnet. Indicated resources: 3,674,780 short tons @9.1% chromite. Inferred resources: 9,200,000 short tons @7.8% chromite. | Industrial Minerals Corporation Limited (2010)
Oregon Chrome | 42.36092 | -123.77176 | OR | Mafic magmatic | Chromite | chromium | Klamath Mountains chromite | CM-past producer | 1 | Production (intermittent 1937-1958); 31,918 long tons ore. | Unknown. | MRDS (2005) | https://mrdata.usgs.gov/mrds/show-mrds.php?dep_id=10128659
Overton mine | 36.49999 | -114.47862 | NV | Lacustrine evaporite | Magnesite | magnesium | Lake Mead/Muddy lithium | CM-past producer+resources | 5 | Small production 1920s. | Resources (1936): 850,000 short tons 38% MgO; 3,700,000 short tons 34% MgO; and 5,100,000 short tons 30% MgO. | MRDS (2005); Nevada Bureau of Mines and Geology (2017) | https://mrdata.usgs.gov/mrds/show-mrds.php?dep_id=10221960
Pacific mine (ID) | 44.4111 | -114.3197 | ID | Alkalic porphyry | Fluorspar | fluorspar | Challis fluorspar | Past producer+CM resources | 2 | Pacific mine (intermittent between 1901-1964): 19,183 tons of ore and reprocessed 15 tons of old tailings, yielding 74 oz Au, 130,801 oz Ag, 31,995 lbs Cu. 1,666,188 lbs Pb, and 339,166 lbs Zn. No fluorite production reported. | In situ resource (1987): Inferred 600,000 metric tons ore; Demonstrated 3,450,000 metric tons ore; Indicated 550,000 metric tons ore, Measured 2,900,000 metric tons ore, Total resource 4,020,000 metric tons @36% fluorite. | MRDS (2005); Dicken and others (2022); Mitchell (1999) | https://mrdata.usgs.gov/mrds/show-mrds.php?dep_id=10071113
Pacific mine (NV) | 41.14669 | -117.26128 | NV | Porphyry Cu-Mo-Au | S-R-V tungsten | tungsten | Northern Nevada tungsten skarns | CM-past producer+resources | 5 | Production (1951-1956): 150,000 stu WO3. | Resource (1943): 40,000 tons ore @0.5% WO3. | Karl and others (2020) | https://doi.org/10.5066/P97NJLI4
Paisano mine | 29.46079 | -103.45907 | TX | Hybrid magmatic REE / basin brine path | Fluorspar | fluorspar | Big Bend alkaline rocks | CM-past producer+resources | 5 | Production (1971-1986): < 30,000 tons fluorite. | Resources (1967): 9,000,000 t of ore @79.6% CaF2. | MRDS (2005); McAnulty (1967) | https://mrdata.usgs.gov/mrds/show-mrds.php?dep_id=10023863
Pajarito Mountain | 33.23719 | -105.42368 | NM | Magmatic REE | Peralkaline syenite/granite/rhyolite/alaskite/pegmatites | REE, zirconium | Pajarito Mountain | CM resources | 3 | None. | Resource (1990): 2,700,000 tons @0.18% Y2O3 and 1.2% Zr02. | Bellora and others (2019) | https://doi.org/10.5066/F7FN15D1
Palm Park barite | 32.74956 | -107.12502 | NM | Hybrid magmatic REE / basin brine path | Fluorspar | barite | Palm Park (Rincon district) | CM-past producer+resources | 5 | Production (1948-1950): 450 tons barite concentrate. | Reserve (1979): 680,000 metric tons ore @27% barite. | MRDS (2005); Williams and others (1964) | https://mrdata.usgs.gov/mrds/show-mrds.php?dep_id=10012966
Palmer (Glacier Creek) | 59.3966 | -136.3919 | AK | Volcanogenic seafloor | Zinc-copper sulfide | barite, zinc | Southeast Alaska VMS | CM resources | 3 | None. | Total Measured, Indicated, and Inferred resources (2019): 14,271,000 metric tons @5.04% Zn, 0.885% Cu, 56.551 g/t Ag, and 0.362 g/t Au. Total Indicated (2018):4,677,000 metric tons @23.9% BaSO4 and total Inferred resources 9,594,000 metric tons @27.7% BaSO4 for a total of 3,770,000 metric tons of barite. | ARDF (1996); Goodwin and others (2019, 2022) | https://mrdata.usgs.gov/ardf/show-ardf.php?ardf_num=SK066
Pan American-Comet mines | 37.89024 | -114.61334 | NV | Porphyry Cu-Mo-Au | Polymetallic sulfide S-R-V-IS | zinc | Marysvale-Pioche belt | CM-past producer+resources | 5 | Total recorded production Comet district mines (1913-1952): 2.03 million lbs Pb, 2.4 million lbs Zn, 75,000 lbs Cu, 233,447 oz Ag, and 1,500 oz Au. Production Pan American mine (1951-1978) 2,081,786 metric tonnes ore @4 g/t Ag, 1.06 % Pb, 2.42 % Zn, and 9.4 % Mn, and a small amount Au. | Reserves (1967): Proven reserves: 1.3 million short tons @1.84oz/t Ag, 1.38% Pb, and 2.36% Zn; Probable reserves: 0.3 million short tons ore @2.15 oz/t Ag, 1.38% Pb, and 2.36% Zn; Possible reserves: 1.2 million short tons @1.9 oz/t Ag, 1.3% Pb, and 2.7% Zn. | MRDS (2005); Long (1992) | https://mrdata.usgs.gov/mrds/show-mrds.php?dep_id=10310403
Panther Run | 37.849991 | -79.164092 | VA | Porphyry Sn (granite-related) | Polymetallic sulfide S-R-V-IS | tin | Irish Creek Tin District | CM-past producer+resources | 5 | Production from the No. 1 workings (1890-1919): 2,043 metric tons @3% Sn. Production form the No.2 workings (1884-1919): 916 metric tons @11% Sn. | Reserve (1942):10,180 metric tons @1% Sn. | Karl and others (2018) | https://doi.org/10.5066/P97JYNJL
Paradox | 38.5685 | -109.73452 | UT | Basin brine path | Basin brine | lithium | Paradox Basin brine | CM resources | 3 | None. | Total Measured, Indicated, and Inferred resources (2022): 1,568,000,000 metric tons @0.025% Li2O (419,500 metric tons Li2O), or 1,027900 metric tons LCE and 5.27 million metric tons of bromine. | Anson Resources (2022)
Paris-Bloomington | 42.19323 | -111.4375 | ID | Marine chemocline | Phosphate | fluorspar, REE, vanadium | Phosphoria Formation | CM resources | 3 | Unknown. | Resource (1977): 42,000,000 metric tons @31% P2O5, 0.0229% fluorite, 0.0016% V2O5, 0.0001% U3O8, 0.0009% REE, 0.0033 g/metric ton Ag, 0.0004% Zn, 0.0001% Se, 0.0085% Tl, and 0.0001% Cd. | MRDS (2005) | https://mrdata.usgs.gov/mrds/show-mrds.php?dep_id=10143655
Park City Consolidated mine | 40.63744 | -111.47661 | UT | Porphyry Cu-Mo-Au | Polymetallic sulfide S-R-V-IS | zinc | Central Wasatch Mountains | CM-past producer | 1 | Production from Park City district (1875-1978): 16,721,723 tons ore containing 1,453,867 oz Au, 253,344,128 oz Ag, 2,708,146,385 lbs Pb, 1,487,843,818 lbs Zn, and 128,967,698 lbs Cu. | Unknown. | MRDS (2005); Dicken and others (2022) | https://mrdata.usgs.gov/mrds/show-mrds.php?dep_id=10011510
Patterson Creek | 65.04372 | -150.9349 | AK | Placer | Cassiterite | tin | Placer Au and Sn | CM-past producer | 1 | Production (1906-1956): 2,599 oz Au, 385 oz Ag, and 20,282 lbs Sn concentrate. | Unknown. | Karl and others (2018) | https://doi.org/10.5066/P97JYNJL
Paystreak and Marker Veins | 56.26165 | -133.11674 | AK | Magmatic REE | Peralkaline syenite/granite/rhyolite/alaskite/pegmatites | niobium, REE | Southeastern Alaska REE | CM resources | 3 | None. | Resource (1961): 4,380,000 lbs ore @0.16% Th. Veins here and similar veins nearby at Salmon Bay contain combined Indicated reserves of approximately 340,000 lbs Nb, 2.2 million lbs REE, minimal estimate, and 11,700 lbs Th within approximately 763,000 st of rock. | ARDF (1996); Bellora and others (2019); Warner (1989) | https://mrdata.usgs.gov/ardf/show-ardf.php?ardf_num=PE055
Pea Ridge | 38.12262 | -91.05028 | MO | IOA-IOCG | Iron oxide apatite | REE | Southeast Missouri Iron Metallogenic Province | Past producer+CM resources | 2 | Production (1964-2001): 52,270,458 tons ore @46.6% magnetite. | Resource (1990) 600,000 metric tons @12% REO; (2012): 206,765,000 short tons @59.81% Fe, cutoff grade 45% magnetic Fe. | Bellora and others (2019) | https://doi.org/10.5066/F7FN15D1
Pearsol Creek | 44.50877 | -115.97737 | ID | Placer | Monazite/xenotime | REE | Idaho Critical Mineral Placers | CM resources | 3 | None. | Resource (1982): 172.5 million tonnes @0.0186% monazite or 0.011% REO. | MRDS (2005); Jackson and Christiansen (1993); U.S. Bureau of Mines (1982, unpublished data) | https://mrdata.usgs.gov/mrds/show-mrds.php?dep_id=10266660
Pebble/ Pebble, West Zone | 59.89878 | -155.29811 | AK | Porphyry Cu-Mo-Au | Porphyry/skarn copper | PGE, rhenium | Western Alaska Range PCD | CM resources | 3 | None. | Measured + Indicated resource (2020; cutoff CuEq 0.3%): 6,456,000,000 tonnes @0.4% Cu, 0.34 g/tonne Au, 240 ppm Mo, 1.7 g/tonne Ag, and 0.41 ppm Re. Inferred resource (2020; cutoff CuEq 0.3%): 4,454,000,000 tonnes @0.25% Cu, 0.25 g/tonne Au, 226 ppm Mo, 1.2 g/tonne Ag, and 0.36 ppm Re. Resource (2011): 1,590,000 troy oz Pd (projected over possible life of mine). | Burger and Long (2018); Kalanchey and others (2022) | https://doi.org/10.5066/F7KP81F2.
Pecos mine | 35.7592 | -105.6683 | NM | Volcanogenic seafloor | Zinc-copper sulfide | zinc | Sangre de Cristo VMS | CM-past producer | 1 | Production: 2,302,753 short tons ore, including 178,858 oz Au, 5,477,760 oz Ag, 18,687,426 lbs Cu, 133,942,500 lbs Pb, and 421,543,000 lbs Zn. | Unknown. | MRDS (2005); Dicken and others (2022) | https://mrdata.usgs.gov/mrds/show-mrds.php?dep_id=10272669
Peerless mine | 43.89035 | -103.42003 | SD | Porphyry Sn (granite-related) | Pegmatite LCT | beryllium, lithium, niobium, tantalum, tin | Southern Black Hills pegmatites | CM-past producer+resources | 5 | Production (1907-1950): 1,013 tons amblygonite-montebrasite, 1 ton cassiterite, 239.3 lbs mica, 511 tons beryl, and 930 lbs tantalite-columbite. | Reserves of mica, beryl, potash feldspar, and amblygonite-montebrasite are estimated at 1 to 6 times past production of the minerals. | Karl and others (2018); Sheridan and others (1957) | https://doi.org/10.5066/P97JYNJL
Pelican River deposit | 45.59694 | -89.295 | WI | Volcanogenic seafloor | Zinc-copper sulfide | zinc | Pembine-Wausau and Minnesota Paleoproterozoic | CM resources | 3 | None. | Resource (1977): 2,000,000 metric tons ore @4.5% Zn and 1% Cu. | MRDS (2005); Dicken and others (2022) | https://mrdata.usgs.gov/mrds/show-mrds.php?dep_id=10073160
Pend Oreille mine | 48.88333 | -117.35645 | WA | Basin brine path | Zinc-lead (MVT and sedex) | germanium, zinc | Metaline zinc-lead district | CM-recent producer+resources | 6 | Production (2010): 14.8 million tonnes containing 2.3% Zn and 1.1% Pb. Ge produced as byproduct from Teck's smelter at Trail, Canada. | Resources (2010): 5,727,000 tonnes, grading 7.7% Zn and 1.4% Pb. | MRDS (2005); Dicken and others (2022) | https://mrdata.usgs.gov/mrds/show-mrds.php?dep_id=10180448
Picher Field | 36.9834 | -94.83357 | OK | Basin brine path | Zinc-lead (MVT and sedex) | gallium, germanium, zinc | Tri-State district | CM-past producer | 1 | Production (1948-1953): Zn; (1883-1953) Cu-Ag. District production: 498 Mst of ore, with 2.8 Mst Pb and 11.7 Mst Zn. Past minor production of Cd, Ge, and Ga as byproducts of Zn and Pb extraction. | Unknown. | MRDS (2005); Dicken and others (2022) | https://mrdata.usgs.gov/mrds/show-mrds.php?dep_id=10026251
Pidlite pegmatite mine | 35.87033 | -105.49084 | NM | Porphyry Sn (granite-related) | Pegmatite LCT | lithium, tantalum | Rociada | CM-past producer | 1 | Production (1946-1947): 372 tons of lepidolite and 1.5 tons of microlite (calcium-tantalum oxide). | Unknown. | MRDS (2005); Dicken and others (2022) | https://mrdata.usgs.gov/mrds/show-mrds.php?dep_id=10014821
Piedmont (Core, Central, and Huffstetler deposits) | 35.39151 | -81.28811 | NC | Porphyry Sn (granite-related) | Pegmatite LCT | lithium | Kings Mountain pegmatite district | CM resources | 3 | None. | Total Indicated and Inferred resources (2021): 44,150,000 metric tons @1.08% Li2O at a 0.4% Li2O cutoff grade with byproduct quartz (12,990,000 metric tons), feldspar (20,000,000 metric tons), and mica (1,820,000 metric tons). | Karl and others (2019); Piedmont Lithium (2021) | https://doi.org/10.5066/P9ZKRWQF
Pilliken | 38.78209 | -121.09273 | CA | Mafic magmatic | Chromite | chromium | Sierra Nevada Foothills chromite | CM-past producer+resources | 5 | Production (1916-1918): 7,134 tonnes ore @43% Cr2O3; (1936-1944): 17,512 tonnes ore @~43% Cr2O3; (1953-1956): 722 tonnes ore @~43% Cr2O3. | Total resource (Pilliken area; 1986): 344,000 metric tons Cr2O3 contained in 3,284,000 metric tons ore; additional 1,336,500 metric tons Cr2O3 contained in 41,767,000 metric tons low-grade material. | MRDS (2005); Wetzel (1986) | https://mrdata.usgs.gov/mrds/show-mrds.php?dep_id=10236310
Pilot Mountain, Desert Scheelite mine | 38.37915 | -117.87082 | NV | Porphyry Cu-Mo-Au | S-R-V tungsten | tungsten, zinc | Central Nevada tungsten skarns | CM-past producer+resources | 5 | Production (1941-1957): 500 stu WO3. | Indicated + Inferred resource (2018): 10,700,000 tonnes ore @0.26% WO3, 0.38% Zn, 0.15% Cu, and 19.38 g/tonne Ag. | Karl and others (2020) | https://doi.org/10.5066/P97NJLI4
Pilot Mountain, Garnet mine | 38.3933 | -117.8872 | NV | Porphyry Cu-Mo-Au | S-R-V tungsten | tungsten | Central Nevada tungsten skarns | CM-past producer+resources | 5 | Production (1941-1953): 215 stu WO3. | Inferred resource (2018): 1,830,000 tonnes ore @0.36% WO3. | Karl and others (2020) | https://doi.org/10.5066/P97NJLI4
Pilot Mountain, Gunmetal deposit | 38.3864 | -117.8905 | NV | Porphyry Cu-Mo-Au | S-R-V tungsten | tungsten | Central Nevada tungsten skarns | CM-past producer | 1 | Production (1925-1956): 23,000 stu WO3. | Unknown. | Karl and others (2020) | https://doi.org/10.5066/P97NJLI4
Pilot Valley, Bounty Potash | 41.0228 | -113.9111 | UT | Lacustrine evaporite | Residual brine; Salt | potash | Paradox Basin evaporites | CM resources | 3 | None. | Resource (1967): 119,830,000 tons ore with 761,000 tons contained KCl and 1,4303,880 tons contained NaCl. | Durgin (2013)
Pima mine | 31.98506 | -111.07127 | AZ | Porphyry Cu-Mo-Au | Porphyry/skarn copper | rhenium | Southwest Laramide Porphyry Belt | Past producer+CM resources | 2 | Production (1957-1985): 914,338,000 troy oz Ag, 2,129,147,542 lbs Cu, and 19,215,429 lbs Mo. | Resource (2017): 900,000,000 metric tons ore @0.52% Cu, 0.015% Mo, and 0.15 g/metric ton Re. | Burger and Long (2018) | https://doi.org/10.5066/F7KP81F2
Pine Creek mine | 37.3928 | -118.71838 | CA | Porphyry Cu-Mo-Au | S-R-V tungsten | tungsten | Eastern California tungsten | CM-past producer+resources | 5 | Production (1937-1990): 19,000,000,000 lbs ore @0.19% Cu, 18,000,000,000 lbs @0.14% Mo, 3,600 troy oz Au, and 1,800,000 troy oz Ag; (1918-1990): 16,224,611 tons ore @0.6% WO3. | Resource (1998): 1,500,000 tons ore @0.5% WO3. | Karl and others (2020) | https://doi.org/10.5066/P97NJLI4
Pine Flat | 41.99085 | -123.99385 | CA | Chemical weathering | Nickel-cobalt laterite | chromium, cobalt, nickel | California-Oregon laterites | CM resources | 3 | None. | Inferred resource (1986): 5,500,000 tons @0.062% Co and 0.78% Ni. Probable reserve (1986): 19,232,000 tons ore @0.062% Co and 0.78% Ni. Data for 1982 reported total resources as 65,318,000 metric tons @0.2% Cr2O3 , 0.01% Co, and 0.85% Ni. | MRDS (2005); Burger and others (2018) | https://mrdata.usgs.gov/mrds/show.php?labno=10211682 https://doi.org/10.5066/P9V74HIU
Piney River | 37.70176 | -79.02334 | VA | Mafic magmatic | Iron-titanium oxide | titanium | Virginia nelsonites | CM-past producer+resources | 5 | Production of Ilmenite from saprolite from 1931 until 1971. | Resource (1949): in situ 21,800,000 metric tons @18.5% TiO2. | MRDS (2005); Herz and Force (1987) | https://mrdata.usgs.gov/mrds/show-mrds.php?dep_id=10179636
Platinum Creek placer | 58.92139 | -161.70722 | AK | Placer | PGE | PGE | Placer PGE and Au | CM-past producer+resources | 5 | Production (1920s): 50,000 yards of play produced ~ 1,000 oz of platinum group minerals. | There are about 50,000 cubic yards of tailings with an estimated average grade of about 0.0026 oz/cubic yard PGM at Platinum Creek, above the mouth of Squirrel Creek. | ARDF (1996); Fechner (1988) | https://mrdata.usgs.gov/ardf/show-ardf.php?ardf_num=HG014
Platt mine | 41.11507 | -106.50464 | WY | Magmatic REE | Peralkaline syenite/granite/rhyolite/alaskite/pegmatites | REE | Medicine Bow Mountains | CM-past producer | 1 | Production (1956-1958): 4,500 kg euxenite, 12 tonnes U. Euxenite could include columbite-tantalite. | Unknown. | Bellora and others (2019) | https://doi.org/10.5066/F7FN15D1
Plumbago Mountain | 44.53716 | -70.73913 | ME | Porphyry Sn (granite-related) | Pegmatite LCT | lithium | Oxford County pegmatite field | CM resources | 3 | None. | Reserve: 10 million metric tons spodumene ore; an average content from two tests of bulk ore was 4.68% Li2O. Total beryl content may be 72 tons. | MRDS (2005); Dicken and others (2022); Cameron and others (1954) | https://mrdata.usgs.gov/mrds/show-mrds.php?dep_id=10291425
Ponte Vedra | 30.22395 | -81.3727 | FL | Placer | Monazite/xenotime | REE | Lower Shoreline Placers | CM-past producer | 1 | Production (1925): 1 short ton monazite. | Unknown. | Bellora and others (2019) | https://doi.org/10.5066/F7FN15D1
Port Leyden | 43.58504 | -75.34116 | NY | IOA-IOCG | Iron oxide apatite | REE, titanium, zirconium | Port Leyden mine area | CM resources | 3 | None. | Resource (Port Leyden area; 1976): 2,400,000,000 tons of sand @1.3% ilmenite, 0.0036% rutile, and 0.1% zircon. | Force and others (1976)
Potato Mountain | 65.65424 | -167.572 | AK | Porphyry Sn (granite-related) | Polymetallic sulfide S-R-V-IS | tin | Lost River-Kougarok Sn-W | CM-past producer | 1 | Production (1902-1953): 2,000 lbs Sn. | Unknown. | Karl and others (2018) | https://doi.org/10.5066/P97JYNJL
Pratt mine | 39.56912 | -113.03414 | UT | Porphyry Cu-Mo-Au | R-V manganese | manganese | Drum Mountains | CM-past producer | 1 | Production: nearly 50 million lbs Mn, mainly from the Staats and Pratt mines. In 1944, 505 long tons of ore had an average grade of 36.6% Mn. | Additional large discoveries within the immediate area of the Staats and Pratt mines is not considered likely. | MRDS (2005); Dicken and others (2022) | https://mrdata.usgs.gov/mrds/show-mrds.php?dep_id=10020439
Prince mine/Virginia Louise mine | 37.90107 | -114.4739 | NV | Climax-type | Polymetallic sulfide S-R-V-IS | manganese, zinc | Marysvale-Pioche belt | CM-past producer+resources | 5 | Pioche district production (1905-1958): 810,366 oz Au, 17,956,492 oz Ag, 6,254,900 lbs Cu, 317,007,800 lbs Pb, 640,224,100 lbs Zn, and 711,400 tons Mn ore. Prince mine production (through 1976): 5,227,587 short tons ore @3.7% Pb, 8.6% Zn, and 4.5 oz/short ton Ag. | Pioche district reserve (1958): Casselton type ore: 2,642,830 metric tons ore @0.046 oz/t Au, 5.32 oz/ton Ag, 4.81% Pb, and 11.82% Zn; Pan American type ore: 149,629 metric tons ore @0.028 oz/t Au, 1.64 oz/t Ag, 1.39% Pb, 2.66% Zn, and 9.7% Mn. Prince mine reserve: 0.2-0.3 million short tons ore @2.2% Pb, 3.0% Zn, and 2.6 oz/t Ag; Virginia Louise mine reserve (1936): 494,000 short tons ore @2.5% Pb, 2.6% Zn, and 2.5 oz/ton Ag. | MRDS (2005); Long (1992) | https://mrdata.usgs.gov/mrds/show-mrds.php?dep_id=10008111
Punta Guanajibo | 18.16356 | -67.17836 | PR | Chemical weathering | Nickel-cobalt laterite | chromium, cobalt, nickel | Puerto Rico Ni-Co laterite | CM resources | 3 | None. | Inferred drill-Indicated resource (1959): 2,100,000 short tons ore @0.63% Cr, 0.07% Co, 19.03% Fe, and 1.03% Ni. | Burger and others (2018) | https://doi.org/10.5066/P9V74HIU
Pure Gold | 32.55844 | -110.73624 | AZ | Porphyry Cu-Mo-Au | S-R-V tungsten | tungsten | Basin and Range Laramide and Jurassic W veins and skarns | CM-past producer | 1 | Production (1943-1944): 11,815 stu WO3. | Small resources at a variety of grades were left when mines closed. Some mines have obvious potential for additional undiscovered resources, but with no examples known with potential. | MRDS (2005); Dale (1959) | https://mrdata.usgs.gov/mrds/show-mrds.php?dep_id=10039523
Quartz Hill | 55.406 | -130.479 | AK | Porphyry Cu-Mo-Au | Porphyry/skarn copper | rhenium | Glacier Bay | CM resources | 3 | None. | Resource (2017): 1,600,000,000 metric tons ore @0.003% Cu, 0.0762% Mo, and 0.189 g/metric ton Re. | Burger and Long (2018) | https://doi.org/10.5066/F7KP81F2
Quay | 39.97421 | -105.52815 | CO | Porphyry Cu-Mo-Au | S-R-V tungsten | tungsten | Boulder County tungsten district | CM-past producer | 1 | Production (1915-1944): 30,000 stu WO3. | Unknown. | Karl and others (2020) | https://doi.org/10.5066/P97NJLI4
Queen Creek mine | 33.28923 | -111.09209 | AZ | Porphyry Cu-Mo-Au | Polymetallic sulfide S-R-V-IS | manganese | Resolution | CM-past producer | 1 | Production (1907-1942): Cu, Au, and Ag, as well as over 30,000 tons of ~ 29% Mn (Monarch vein). | Unknown. | MRDS (2005); Dicken and others (2022) | https://mrdata.usgs.gov/mrds/show-mrds.php?dep_id=10088907
Questa mine | 36.71671 | -105.51724 | NM | Climax-type | Porphyry molybdenum | rhenium | Questa-Log Cabin-Spring Gulch | Past producer+CM resources | 2 | Production (1919-1992): 197,125,000 lbs Mo. | Resource (2017): 424,000,000 metric tons ore @0.15% Mo and 0.09 g/metric ton Re. | Burger and Long (2018) | https://doi.org/10.5066/F7KP81F2
Rabbit Creek area | 42.21026 | -105.2323 | WY | Metamorphic | Graphite (coal or carbonaceous sed) | graphite | Rocky Mountain graphite | CM resources | 3 | Production minor. | Resource: estimated reserve are 277,500 cubic ft graphite. | MRDS (2005); Dicken and others (2022) | https://mrdata.usgs.gov/mrds/show-mrds.php?dep_id=10254511
Rabon Creek | 34.528439 | -82.167419 | SC | Placer | Monazite/xenotime | REE, titanium, zirconium | Piedmont fluvial placers | CM resources | 3 | None. | Reserves (1955): 10,939 tons monazite, 52,910 tons ilmenite, 5,005 tons rutile, and 6,435 tons zircon. | Bellora and others (2019); Hansen and Caldwell (1955) | https://doi.org/10.5066/F7FN15D1
Raisbeck mine | 42.62807 | -90.3765 | WI | Basin brine path | Zinc-lead (MVT and sedex) | barite, germanium, zinc | Upper Mississippi Valley mineral district | CM-past producer | 1 | Total production quite large, but figures incomplete. District production (1800 to 1954): 832,365 short tons metallic Pb, 1,209,965 short tons Zn metal, and 2,441 short tons Cu ore. In addition, small tonnages of barite, Fe, and iron sulfide concentrates were also produced, and small quantities of Cd and Ge were also recovered as smelter byproducts. | Unknown. | MRDS (2005); Dicken and others (2022) | https://mrdata.usgs.gov/mrds/show-mrds.php?dep_id=10111349
Ram (Idaho Cobalt Project) | 45.14378 | -114.35994 | ID | IOA-IOCG | Iron oxide copper gold | cobalt | Idaho Cobalt Belt | CM resources | 3 | None. | Proven + Probable mineral reserve (2017): 3,662,000 tons ore @0.47% Co, 0.68% Cu, and 0.015 oz/ton Au; cutoff grade 0.25% Co. Inferred mineral resource (2017): 0.68% Cu, 0.51% Co, and 0.012 oz/ton Au; cutoff grade 0.2% Co. Measured + Indicated mineral resource (2017): 0.59% Co, 0.73% Cu, and 0.16 oz/ton Au; cutoff grade 0.2% Co. | Burger and others (2018) | https://doi.org/10.5066/P9V74HIU
Ray mine | 33.18315 | -110.99236 | AZ | Porphyry Cu-Mo-Au | Porphyry/skarn copper | rhenium, zinc | Southwest Laramide Porphyry Belt | CM-past producer+resources | 5 | Production (1905-2015): 8,018,000 lbs Mo, 12,122,000 lbs Pb, 284,000 lbs Zn, 15,103,719,000 lbs Cu, 57,900 troy oz Au, and 24,017,276 troy oz Ag. | Resource (2017): 1,583,000,000 metric tons ore @0.001% Mo, and 0.014 g/metric ton Re. | Burger and Long (2018) | https://doi.org/10.5066/F7KP81F2
Ray River | 65.9863 | -150.57123 | AK | Placer | Cassiterite | REE, tin | Kokrines-Hodzana REE | CM resources | 3 | None. | Inferred reserve (1991): 130,000,000 cubic yards bulk material @0.356 lbs/cubic yard SnO2 and 0.161 lbs/cubic yard REE. | Bellora and others (2019) | https://doi.org/10.5066/F7FN15D1
Red Cloud | 34.19679 | -105.74025 | NM | Magmatic REE | Peralkaline syenite/granite/rhyolite/alaskite/pegmatites | fluorspar, zinc | Texas-New Mexico alkaline belt | CM-past producer | 1 | Production: Red Cloud fluorite mine: 11,000 tons of 50% fluorite ore, and 142,000 lbs bastnaesite; Red Cloud copper mine: 2,384 short tons of Ag-Pb-Cu-Zn ore. | Unknown. | MRDS (2005) | https://mrdata.usgs.gov/mrds/show-mrds.php?dep_id=10150086
Red Cloud mine | 34.19731 | -105.74361 | NM | Magmatic REE | Peralkaline syenite/granite/rhyolite/alaskite/pegmatites | fluorspar, REE, zinc | New Mexico Tertiary alkaline rocks and REE veins | CM-past producer+resources | 5 | Production: 1,000 short tons fluorspar and 2,384 short tons of Ag-Pb-Cu-Zn ore; (1950s): 142,000 lbs bastnasite. | Gallinas-Red Cloud area has resources of 537,000 short tons @2.95% ΣREE. | MRDS (2005); Schreiner (1993); McLemore (2018) | https://mrdata.usgs.gov/mrds/show-mrds.php?dep_id=10013654
Red Dog | 68.0704 | -162.8379 | AK | Basin brine path | Zinc-lead (MVT and sedex) | germanium, zinc | Western and central Brooks Range (Brooks Range zinc belt) | CM-recent producer+resources | 6 | Production (1990-2022): 15,822,519 metric tons Zn, 2,894,001 metric tons Pb, and 12,562,361 oz Ag. The Trail smelter in Canada which processes Red Dog and other zinc ores, produced about 40 metric tons of Ge in 2007. | Total reserves and resources (2022): 72,000,000 metric tons @12.664% Zn, 4.153% Pb, and 75.912 g/t Ag. | ARDF (1996); Guberman (2010); Teck (2022) | https://mrdata.usgs.gov/ardf/show-ardf.php?ardf_num=DL001
Red Flats | 42.3492 | -124.2943 | OR | Mafic magmatic | Nickel-copper-PGE sulfide | nickel | Klamath Mountains chromite | CM resources | 3 | None. | Indicated ore reserve (1958): 3,000,000 tons @0.91% Ni. Inferred ore reserve (1958): 10,000,000 tons @0.81% Ni. Measured ore reserve (1958): 3,000,000 tons ore @0.91% Ni. | Pacific Nickel Corp. (1958)
Red Mountain (WTF, Dry Creek) | 63.92037 | -147.3807 | AK | Volcanogenic seafloor | Zinc-copper sulfide | zinc | Eastern Alaska Range | CM resources | 3 | None. | Reserve: 1.1 million metric tons @0.15% Cu, 2.5% Pb, 7.9% Zn, 270 g/t Ag, and 1.9 g /t Au. | ARDF (1996) | https://mrdata.usgs.gov/ardf/show-ardf.php?ardf_num=HE122
Red Mountain alunite deposit | 37.97779 | -107.33396 | CO | Climax-type | Lithocap alunite | aluminum | Red Mountain | CM resources | 3 | None. | Resource: 225 Mt ore at 30% alunite (second largest alunite resource in the U.S., after Blawn Mountain). | MRDS (2005); Dicken and others (2022) | https://mrdata.usgs.gov/mrds/show-mrds.php?dep_id=10096873
Red Mountain deposits (Kenai Chrome) | 59.3776 | -151.478 | AK | Mafic magmatic | Chromite | chromium | Chugach Mountains-Kodiak Island PGE | CM-past producer+resources | 5 | Production (1943-1944): 7,414 short tons ore @42% Cr2O3; (1954-1957): 21,435 short tons ore @~ 45% Cr2O3. Data for a group of 33 chromite deposits in the Red Mountain area. | Reserve (1985): 1,584,000 tons Cr2O3. Data for a group of 33 chromite deposits in the Red Mountain area. | ARDF (1996); Foley and Barker (1985) | https://mrdata.usgs.gov/ardf/show-ardf.php?ardf_num=SV015
Red Mountain mine | 31.50375 | -110.71928 | AZ | Porphyry Cu-Mo-Au | Lithocap alunite | aluminum | Red Mountain, Arizona | CM resources | 3 | Unknown. | Resource (1975): 25,000,000 metric tons @0.71% Cu; estimated 200 to 400 billion lbs Al. | MRDS (2005); Dicken and others (2022) | https://mrdata.usgs.gov/mrds/show-mrds.php?dep_id=10048337
Reef Ridge | 63.384 | -154.364 | AK | Basin brine path | Zinc-lead (MVT and sedex) | zinc | Farewell Terrane | CM resources | 3 | None. | Inferred reserve of 1,800,000 tonnes @6.5% Zn. | ARDF (1996) | https://mrdata.usgs.gov/ardf/show-ardf.php?ardf_num=MD055
Reese and Berry | 39.4291 | -116.06757 | NV | Climax-type | Greisen-S-R beryllium | beryllium, fluorspar | McCullough Butte | CM resources | 3 | Production considered to be small. | District resource: Beryllium: Resource of 175 million metric tons, contained 47,000 metric tons of BeO, grade of 0.27% BeO, and grade of 0.01% Be. Fluorite (2015): 6,700,000 tons, 10.8% CaF2 (Indicated mineral resource, 9% CaF2 cutoff); 88,500,000 tons, 0.7% CaF2 (Inferred mineral resource, 9% CaF2 cutoff). | MRDS (2005); Dicken and others (2022) | https://mrdata.usgs.gov/mrds/show-mrds.php?dep_id=10044701
Reiter | 47.85203 | -121.58538 | WA | Porphyry Cu-Mo-Au | Porphyry/skarn copper | arsenic | Sultan Basin | CM-past producer | 1 | Production (1922-1923): 22 tons red As. | Unknown. | MRDS (2005); Dicken and others (2022) | https://mrdata.usgs.gov/mrds/show-mrds.php?dep_id=10103536
Rhyolite Ridge (North Basin) | 37.810671 | -117.855115 | NV | Lacustrine evaporite | Lithium clay | lithium | Clayton Valley-Rhyolite Ridge lithium | CM resources | 3 | None. | Total Measured, Indicated, and Inferred resources (2022): 146,700,000 metric tons @0.431% Li2O and 5% borates. Total Proven and Probable reserves (2020): 60,000,000 metric tons @0.388% Li2O and 4.9% borates. Total reserves and resources for potash reported in 2018: 475,400,000 metric tons @0.870% K2O. | Karl and others (2019); Sibanye Stillwater (2023) | https://doi.org/10.5066/P9ZKRWQF
Rifle mine | 39.66581 | -107.68733 | CO | Meteoric recharge | Sandstone uranium | vanadium | Entrada | CM-past producer | 1 | Production: ~ 57,000 lbs U3O8 and 4,627 tV. | Unknown. | MRDS (2005); Dicken and others (2022) | https://mrdata.usgs.gov/mrds/show-mrds.php?dep_id=10090134
Riley mine/Riley Extension mine | 41.18909 | -117.25071 | NV | Porphyry Cu-Mo-Au | S-R-V tungsten | tungsten | Northern Nevada tungsten skarns | CM-past producer+resources | 5 | Production (Riley mine; 1943-1957): 337,000 short tons WO3; (Riley Extension mine; 1951-1957): 70,000 short tons WO3. | Resource (1943): 15,000 tons @0.6% WO3. | Karl and others (2020) | https://doi.org/10.5066/P97NJLI4
Robinson/Ely | 39.26262 | -114.99346 | NV | Porphyry Cu-Mo-Au | Porphyry/skarn copper | rhenium | Ely (Robinson District) | Recent producer+CM resources | 4 | Production (Robinson mine; 1908-2015): 3,336,254 troy oz Au, 10,451,175 troy oz Ag, 7,544,033,000 lbs Cu, and 10,182,000 lbs Mo. | Resource (Ely; 2017): 754,000,000 metric tons ore @0.613% Cu, 0.01% Mo, 0.27 g/t Au, and 0.27 g/t Re. | Burger and Long (2018) | https://doi.org/10.5066/F7KP81F2
Rogers, Rogers No. 1 deposit | 39.99698 | -105.43733 | CO | Porphyry Cu-Mo-Au | S-R-V tungsten | tungsten | Boulder County tungsten district | CM-past producer | 1 | Production (1907-1994): 37,000 stu WO3. | Unknown. | Karl and others (2020) | https://doi.org/10.5066/P97NJLI4
Rosario North deposit | 18.17094 | -67.03755 | PR | Chemical weathering | Nickel-cobalt laterite | chromium, cobalt, nickel | Puerto Rico Ni-Co laterite | CM resources | 3 | None. | Inferred drill-Indicated resource (1959): 4,800,000 short tons @0.58% Cr, 0.07% Co, 20.76% Fe, and 0.85% Ni; cutoff grade 0.6% Ni. | Burger and others (2018) | https://doi.org/10.5066/P9V74HIU
Rosario South deposit | 18.16582 | -67.02142 | PR | Chemical weathering | Nickel-cobalt laterite | chromium, cobalt, nickel | Puerto Rico Ni-Co laterite | CM resources | 3 | None. | Inferred drill-Indicated resource (1959): 1,100,000 short tons @0.34% Cr, 0.03% Co, 12.47% Fe, and 0.85% Ni; cutoff grade 0.71% Ni. | Burger and others (2018) | https://doi.org/10.5066/P9V74HIU
Rose Creek mine | 37.57367 | -88.40974 | IL | Hybrid magmatic REE / basin brine path | Fluorspar | fluorspar, zinc | Illinois-Kentucky Fluorspar District | CM-past producer | 1 | Production (1942-1949): 8,500 tons @60% CaF2 ore and 3,450 tons 35-50% CaF2 ore. | Unknown. | MRDS (2005); Denny and others (2020) | https://mrdata.usgs.gov/mrds/show-mrds.php?dep_id=10266176
Rosiclare mine | 37.42535 | -88.34837 | IL | Hybrid magmatic REE / basin brine path | Fluorspar | fluorspar | Illinois-Kentucky Fluorspar District | CM-past producer | 1 | Production (began 1842 - mine flooded 1954): (1909-1915): averaged 40,000 tons of finished fluorspar produced each year; maximum yearly production of 100,000 tons in 1917. | Unknown. | MRDS (2005); Denny and others (2020) | https://mrdata.usgs.gov/mrds/show-mrds.php?dep_id=10106427
Rossi | 41.07462 | -116.42954 | NV | Basin brine path | Barite (replacement and bedded) | barite | North-central Nevada barite | CM-recent producer+resources | 6 | Authorized by Bureau of Land Management to process up to 600,000 tons of barite ore annually. Between 1947 and 1981, >1.890,000 metric tons Ba were produced from the Rossi/Sage Hen deposit. In 2021, produced 414 tons of barite. | Inactive 2015-2121; mine expansion completed in 2022. Active mine, data proprietary. | MRDS (2005); Nevada Division of Environmental Protection (2021) | https://mrdata.usgs.gov/mrds/show-mrds.php?dep_id=10221439
Rough and Ready (OR) | 42.0984 | -123.7493 | OR | Mafic magmatic | Chromite | chromium | Klamath Mountains chromite | CM resources | 3 | None. | Resource (1982): 5,931,000 metric tons ore @1.5% Cr2O3. | Lemons and others (1982)
Rough and Ready (SD) | 44.37893 | -104.05145 | SD | Porphyry Sn (granite-related) | Pegmatite LCT | tantalum, tin | Bear Lodge District and Broader Region | CM-past producer+resources | 5 | Production (1906-1909): 14,330 tons ore @10.995 lbs/ton Sn. District production (1903-1927): 104.57 short tons of concentrate yielding 105,039 lbs Sn (Hess and Bryan, 1938). Tantalum (columbite) was mined from 1936-1938, which is also when a few tons of amblygonite were mined and shipped. | Ore reserve (1939): 450,800 short tons @6.33 lbs/ton Sn. | Karl and others (2018); MRDS (2005); Smith and Page (1941) | https://mrdata.usgs.gov/mrds/show-mrds.php?dep_id=10299304
Round Top | 31.27668 | -105.4762 | TX | Magmatic REE | Peralkaline syenite/granite/rhyolite/alaskite/pegmatites | aluminum, beryllium, gallium, hafnium, lithium, magnesium, manganese, niobium, REE, scandium, tantalum, titanium, yttrium, zirconium | Texas-New Mexico alkaline belt | CM resources | 3 | None. | Inferred resource (2019): 735,000,000 metric tons @6.52% Al, 18.22 ppm Be, 16.96 ppm Ga, 77.33 ppm Hf, 445.2 ppm Li, 0.01% Mg, 118.86 ppm Mn, 46.52 ppm Nb, 0.71 ppm Sc, 134.94 ppm Sn, 195.84 ppm Y, 1049.38 ppm Zr + abundant REE. Measured + Indicated resource (2019): 364,000,000 metric tons ore @6.56% Al, 32.15 ppm Be, 65.8 ppm Ga, 79.36 ppm Hf, 458.33 ppm Li, 0.03% Mg, 471.28 ppm Mn, 164.6 ppm Nb, 0.68 ppm Sc, 137.51 ppm Sn, 214 ppm Y, 1,104.1 ppm Zr + abundant REE. | Karl and others (2021a)
Ruby (Crystal Graphite) | 45.10259 | -112.50528 | MT | Metamorphic | Graphite (coal or carbonaceous sed) | graphite | Southwest Montana graphite | CM-past producer | 1 | Production (1902-1920): 2,200 tons graphite. | Not defined yet but currently under exploration in 2022. | MRDS (2005); Karl and others (2022a); Kerins and Close (2023) | https://mrdata.usgs.gov/mrds/show-mrds.php?dep_id=10070489
Saddleback Mountain | 32.88622 | -109.01981 | NM | Porphyry Cu-Mo-Au | Lithocap alunite | aluminum | Saddleback Mountain-Goat Camp (and Steeple Rock district) | CM resources | 3 | None. | Resource: potential alunite resource of 60 million tons with 30% alunite. | MRDS (2005); Dicken and others (2022) | https://mrdata.usgs.gov/mrds/show-mrds.php?dep_id=10062631
Sadler mine | 32.39624 | -107.7128 | NM | Hybrid magmatic REE / basin brine path | Fluorspar | fluorspar | Cooks Range-Fluorite Ridge fluorite-manganese | CM-past producer | 1 | Estimated total production 34,283 short tons of fluorspar. | Unknown. | MRDS (2005); McAnulty (1978) | https://mrdata.usgs.gov/mrds/show-mrds.php?dep_id=10222988
Sage Plain | 37.9654 | -109.07658 | UT | Meteoric recharge | Sandstone uranium | vanadium | Colorado Plateau sandstone uranium | CM-past producer+resources | 5 | Historical production at the Calliham mine (reclaimed) and Sage mine. Calliham mine (1990-1991) produced 13,300 tons ore averaging 0.21% U3O8 (~56,000 lbs U3O8) and 1.29% V2O5 (~343,000 lbs V2O5). | Resources (2015): 1,611,000 lbs U3O8 and 13,261,000 lbs V2O5 in 475,100 tons of Measured and Indicated mineral resources @0.17% U3O8 and 1.40% V2O5. In addition, Inferred resources of 36,700 lbs U3O8 and 283, 600 lbs V2O5 in 11,800 tons ore @0.16% U3O8 and 1.2% V2O5. | Peters (2015)
Salmon Canyon | 45.29972 | -114.55751 | ID | IOA-IOCG | Iron oxide copper gold | cobalt | Idaho Cobalt Belt | CM resources | 3 | None. | Probable geologic resource (1979) 1,270,000 tons ore @0.2% Co, 1.3% Cu, 0.015 oz/ton Au, and 0.3 oz/ton Ag. | Burger and others (2018) | https://doi.org/10.5066/P9V74HIU
Salmon River Bench | 58.94 | -161.7 | AK | Placer | PGE | PGE | Placer PGE and Au | CM-past producer | 1 | Production (1937-1984): >600,000 oz platinum group minerals produced from alluvial workings. | Measured and Indicated reserve estimates (from private company files) total over 63 million cubic yards with grades ranging from 0.0017 to 0.0084 oz/cubic yard platinum group minerals. | ARDF (1996); Fechner (1988) | https://mrdata.usgs.gov/ardf/show-ardf.php?ardf_num=HG032
Salton Sea brine deposit | 33.22882 | -115.62648 | CA | Lacustrine evaporite | Residual brine | lithium | Salton Trough lithium and potash | CM resources | 3 | None. | Resource (2011): 316,000 tonnes Li. | Karl and others (2019) | https://doi.org/10.5066/P9ZKRWQF
San Juan Silver | 37.85665 | -106.93612 | CO | Alkalic porphyry | Polymetallic sulfide S-R-V-IS | zinc | Central Colorado epithermal Au-Ag | Past producer+CM resources | 2 | Produced silver in the 1980s. | Inferred resources (2023): 2,570,000 metric tons @1.1% Zn, 1,4% Pb, 11.3 opt Ag, and 0.01 opt Au for 39,850 tons Zn, 49,400 tons Pb, 38,203 oz Ag, and 34 oz Au. | Hecla Mining Company (2023b)
San Manuel mine (Kalamazoo) | 32.6837 | -110.69348 | AZ | Porphyry Cu-Mo-Au | Porphyry/skarn copper | rhenium | Southwest Laramide Porphyry Belt | Past producer+CM resources | 2 | Production (1955-2002): 15,924,900 troy oz Ag, 784,000 troy oz Au, 9,243,310,000 lbs Cu, and 140,047,000 lbs Mo. | Resource (2017): 1,390,000,000 metric tons ore @0.011% Mo, 0.6% Cu, 0.017 g/t Au, and 0.165 g/t Re. | Burger and Long (2018) | https://doi.org/10.5066/F7KP81F2
San Rafael | 38.97886 | -110.37379 | UT | Meteoric recharge | Sandstone uranium | vanadium | Colorado Plateau sandstone uranium | CM-past producer+resources | 5 | Production (1948-1956): 60,584 short tons @0.25% U3O8 and 0.44% V2O5. Location for San Rafael #2 Mine. | Resources (2014): Indicated resources of 758,050 short tons of ore @0.225% U3O8 and 0.30 % V2O5 and Inferred resources of 453,850 short tons @0.205% U3O8 and 0.28% V2O5. | MRDS (2005); Gatten (2014) | https://mrdata.usgs.gov/mrds/show-mrds.php?dep_id=10071430
Sandy Run Creek | 35.316059 | -81.697058 | NC | Placer | Ilmenite/rutile/leucoxene | REE, titanium, zirconium | Piedmont fluvial placers | CM resources | 3 | None. | Reserves (1953): 5,604 tons ilmenite, 997 tons monazite-xenotime, 886 tons rutile, and 82 tons zircon. | Bellora and others (2019); Griffith and Overstreet (1953c) | https://doi.org/10.5066/F7FN15D1
Sanford Hill-South Extension | 44.05081 | -74.05511 | NY | IOA-IOCG | Iron oxide apatite | REE, titanium, vanadium | Sanford Lake-Tahawas Mining District | CM-past producer+resources | 5 | Production of titanium and iron. | Indicated reserve (1942): 4,200,000 short tons ore @0.24% V. Measured reserve (1942): 16,500,000 short tons @0.22% V. Resource (2002): 31,000,000 tons ilmenite. Mineville district dump tailings are estimated to contain 800,000 short tons of apatite in mine waste that could contain about 104,000 short tons of total REO. | MRDS (2005); Staatz and others (1980) | https://mrdata.usgs.gov/mrds/show-mrds.php?dep_id=10082226
Sanostee deposit | 36.45225 | -108.89066 | NM | Placer | Ilmenite/rutile/leucoxene | REE, titanium, zirconium | Arizona-New Mexico Cretaceous placers | CM resources | 3 | None. | Resource: 3.2 million tons @15.6% TiO2, 2.6% ZrO2, 0.12% ThO2 and minimum estimated 0.3% TREE. | MRDS (2005); McLemore (2010a) | https://mrdata.usgs.gov/mrds/show-mrds.php?dep_id=10096167
Santa Rosa mine | 36.41803 | -117.72313 | CA | Porphyry Cu-Mo-Au | Polymetallic sulfide S-R-V-IS | zinc | Eastern California tungsten | CM-past producer | 1 | Production (through 1976?): 80,482 short tons @16.4% Pb, 6.2% Zn, and 11.6 oz/ton Ag. | Unknown. | MRDS (2005); Long (1992) | https://mrdata.usgs.gov/mrds/show-mrds.php?dep_id=10076644
Savercool | 40.14157 | -121.10745 | CA | Basin brine path | Barite (replacement and bedded) | barite | Sierra Nevada Foothills barite | CM-past producer | 1 | Production (1946-1953): 20,000 tons barite. | Unknown. | MRDS (2005); Dicken and others (2022) | https://mrdata.usgs.gov/mrds/show-mrds.php?dep_id=10140265
Sawmill beryl quarry | 41.45079 | -72.51312 | CT | Porphyry Sn (granite-related) | Pegmatite LCT | beryllium | Connecticut pegmatites | CM-past producer | 1 | District production (1942-1945): estimated as 26 tons beryl. | Unknown. | MRDS (2005); Dicken and others (2022) | https://mrdata.usgs.gov/mrds/show-mrds.php?dep_id=10240541
Scheelite Chief | 38.79425 | -114.35381 | NV | Porphyry Cu-Mo-Au | S-R-V tungsten | tungsten | Shoshone Mining District | CM-past producer+resources | 5 | Production (1916-1956): 107,860 stu WO3. | Inferred reserve (1943): 17,000 tons @0.7% WO3. Measured reserve (1943): 1,200 tons @0.75% WO3. Indicated reserve (1943): 6,200 tons ore @0.74% WO3. | Karl and others (2020) | https://doi.org/10.5066/P97NJLI4
Schullsburg mine | 42.54168 | -90.24261 | WI | Basin brine path | Zinc-lead (MVT and sedex) | barite, germanium, zinc | Upper Mississippi Valley mineral district | CM-past producer | 1 | District production (1800 to 1954): 832,365 short tons metallic Pb, 1,209,965 short tons Zn metal, and 2,441 short tons Cu ore. In addition, small tonnages of barite, Fe, and iron sulfide concentrates were also produced, and small quantities of Cd and Ge were also recovered as smelter byproducts. | Unknown. | MRDS (2005); Dicken and others (2022) | https://mrdata.usgs.gov/mrds/show-mrds.php?dep_id=10080282
Scrub Oaks | 40.89131 | -74.60091 | NJ | IOA-IOCG | Iron oxide apatite | REE | Franklin-Sterling Hill mining district | Past producer+CM resources | 2 | Production (1949): 206,444 tons Fe. | Resources (1959): 9,072 metric tons ore @3.3% REE. | MRDS (2005); Bellora and others (2019) | https://doi.org/10.5066/F7FN15D1
Searles Lake brine deposit | 35.71765 | -117.31597 | CA | Lacustrine evaporite | Residual brine | lithium, tungsten | California lithium and potash | CM resources | 3 | None. | Probable reserve (1976): 475,000,000 metric tons ore @0.005% Li. Unclassified reserve (1959): 1,200,000,000 short tons ore @70 ppm WO3. | Karl and others (2019) | https://doi.org/10.5066/P9ZKRWQF
Searles Lake mine | 35.725 | -117.3302 | CA | Lacustrine evaporite | Lithium clay | lithium | California lithium and potash | CM-past producer | 1 | Production (1938-1978): 36,000 metric tons LiCO3. | Unknown. | Karl and others (2020) | https://doi.org/10.5066/P97NJLI4
Serpentine deposit | 47.67528 | -91.87185 | MN | Mafic magmatic | Nickel-copper-PGE sulfide | nickel | Midcontinent Rift large mafic intrusions | CM resources | 3 | None. | Resources (1979): over 250 million tons grading 0.41% Cu, 0.14% Ni, and 1.96% S were calculated using a 0.20% Cu cutoff. A higher-grade reserve of over 7 million tons at 0.88% Cu, 0.30% Ni, and 5.67% S was calculated at a 0.60% Cu cutoff. Additional possible reserves of 175 million tons were determined for adjacent land. | MRDS (2005); Kulas (1979); Listerud and Meineke (1977); Zanko and others (1994) | https://mrdata.usgs.gov/mrds/show-mrds.php?dep_id=10082823
Sevier Playa | 38.9392 | -113.1411 | UT | Lacustrine evaporite | Residual brine | potash | Paradox Basin evaporites | CM resources | 3 | None. | Inferred resource (2018): 1,745,000 metric tons MgSO4, 553,000 metric tons K2SO4, 16,988,000 metric tons NaCl, and 87,000 metric tons Na2SO4. Measured + Indicated resource (2018): 27,104,000 metric tons MgSO4, 9,538,000 metric tons K2SO4, 272,236,000 metric tons NaCl, and 1,349,000 metric tons Na2SO4. | Brebner and others (2018)
Shallenberger | 48.10405 | -117.9892 | WA | Basin brine path | Barite (replacement and bedded) | barite | South Stevens County barite | CM resources | 3 | None. | Resource (with Deer Park #1): 8,000 tons of Measured and Indicated ore and 10,000 tons of Inferred ore. | MRDS (2005); Dicken and others (2022) | https://mrdata.usgs.gov/mrds/show-mrds.php?dep_id=10180808
Shannon Queen prospect | 38.00551 | -115.69893 | NV | Climax-type | Fluorspar | fluorspar | Quinn Canyon district | CM-past producer+resources | 5 | District production 50 short tons fluorspar up to 1951. | Estimated reserves (1956): 12,000 short tons @51% CaF2. | MRDS (2005); Nevada Bureau of Mines and Geology (2017) | https://mrdata.usgs.gov/mrds/show-mrds.php?dep_id=10044459
Sheep Hill | 61.5818 | -144.9887 | AK | Mafic magmatic | Chromite | chromium | Chugach Mountains-Kodiak Island PGE | CM resources | 3 | None. | Reserve (1985): 26,000 tons Cr2O3. | ARDF (1996); Foley and Barker (1985) | https://mrdata.usgs.gov/ardf/show-ardf.php?ardf_num=VA015
Sherman mine | 39.22809 | -106.17561 | CO | Porphyry Cu-Mo-Au | Polymetallic sulfide S-R-V-IS | zinc | Central Colorado Mineral Belt carbonate-replacement deposits | CM-past producer+resources | 5 | Production: 1 million oz Ag, 51,500 g Au, 220,000 tons Pb, ~ 3,000 tons Cu, and 70,900 tons Zn. | Resource: 1.17 million tons @2.7% Zn, 6% Pb, and 610 g/ton Ag. | MRDS (2005); Dicken and others (2022) | https://mrdata.usgs.gov/mrds/show-mrds.php?dep_id=10190904
Shooting Creek placer | 35.05011 | -83.7499 | NC | Placer | Ilmenite/rutile/leucoxene | titanium | Blue Ridge placers | CM resources | 3 | None. | Inferred resource: 68,812 tons or 12 lbs TiO2/cubic yard; estimated 172,000 tons of concentrate with 4% recoverable TiO2. | MRDS (2005); Dicken and others (2022) | https://mrdata.usgs.gov/mrds/show-mrds.php?dep_id=10069118
Shoshone mines | 35.83888 | -116.10225 | CA | Porphyry Cu-Mo-Au | Polymetallic sulfide S-R-V-IS | zinc | Eastern California tungsten | CM-past producer+resources | 5 | Production (1907 through 1953): 439,126 short tons ore @12.8% Pb, 2.0% Zn, and 6.5 oz/short ton Ag. | Reserves (1992): 300,000 short tons ore @6.0% Pb, 6.8% Zn, and 2.5 oz/ton Ag. | MRDS (2005); Long (1992); Goodwin (1957) | https://mrdata.usgs.gov/mrds/show-mrds.php?dep_id=10033994
Shrine mine | 32.65512 | -108.4525 | NM | Hybrid magmatic REE / basin brine path | Fluorspar | fluorspar | Burro Mountains | CM-past producer | 1 | Estimated district total production 71,736 short tons of fluorspar. | Unknown. | MRDS (2005); McAnulty (1978) | https://mrdata.usgs.gov/mrds/show-mrds.php?dep_id=10069415
Shylo Group | 40.11386 | -107.66038 | CO | Meteoric recharge | Sandstone uranium | vanadium | Meeker | CM-past producer | 1 | Production (as of 1971): 3,060 tons ore @0.22% U3O8 (13,340 lbs) and 0.87% V2O5 (53.291 lbs). | Unknown. | MRDS (2005) | https://mrdata.usgs.gov/mrds/show-mrds.php?dep_id=10013417
Sierra magnesite mine | 38.86659 | -117.88427 | NV | Porphyry Cu-Mo-Au | Skarn magnesite | magnesium | Gabbs magnesite | CM-recent producer+resources | 6 | Production: 80,000 tons of Mg metal was produced from 900,000 tons of magnesite ore. Premier Magnesia, LLC is currently (2023) operating an active mine (production data proprietary). | Unknown. | MRDS (2005); Dicken and others (2022) | https://mrdata.usgs.gov/mrds/show-mrds.php?dep_id=10008840
Sierrita deposit | 31.871642 | -111.138612 | AZ | Porphyry Cu-Mo-Au | Porphyry/skarn copper | rhenium | Southwest Laramide Porphyry Belt | Recent producer+CM resources | 4 | Active mine in 2023. Production for 2022: 83,461 metric tons Cu; 7,711 metric tons Mo. Production (1959-2015): 9,396,226,000 lbs Cu, 15,000,000 troy oz Ag, and 829,770,000 lbs Mo. | Total reserves and resources (2022): 6,617,000 metric tons @0.195% Cu, 0.018% Mo, and 0.83 g/t Ag (Re not reported). Proven + Probable mineral reserve (2016): 2,434,000,000 metric tons mill ore @0.23% Cu, 0.02% Mo, and 1.36 g/tonne Ag. Resource (Sierrita-Esperanza; 2017): 2,262,000,000 metric tons ore @0.116 g/metric ton Re and 0.003 g/metric ton Au. | Burger and Long (2018); Freeport-McMoRan, Inc. (2022) | https://doi.org/10.5066/F7KP81F2
Silica deposit | 36.03333 | -88.18333 | TN | Placer | Monazite/xenotime | REE | McNairy Sand placers | Past producer+CM resources | 2 | Production of silica sand. | Resource (1989): 26,700,000 metric tons @0.013% monazite. | Bellora and others (2019) | https://doi.org/10.5066/F7FN15D1
Silver Bell | 32.415 | -111.521 | AZ | Porphyry Cu-Mo-Au | Porphyry/skarn copper | rhenium | Southwest Laramide Porphyry Belt | CM resources | 3 | Unknown. | Resource (2017): 268,000,000 metric tons ore @0.66% Cu, 0.026 g/metric tons Au, 0.013% Mo, and 0.115 g/metric ton Re. | Burger and Long (2018) | https://doi.org/10.5066/F7KP81F2
Silver Creek | 35.697286 | -81.764313 | NC | Placer | Ilmenite/rutile/leucoxene | REE, titanium, zirconium | Piedmont fluvial placers | CM resources | 3 | None. | Indicated + Inferred reserves (1954): 6,252 tons monazite. 38,480 tons ilmenite, and 6,840 tons zircon. | Bellora and others (2019); Hansen and White (1954) | https://doi.org/10.5066/F7FN15D1
Silver Dyke | 38.31691 | -118.19709 | NV | Porphyry Cu-Mo-Au | S-R-V tungsten | tungsten | Central Nevada tungsten skarns | CM-past producer | 1 | Production (1916-1972): 65,000 stu WO3. | Unknown. | Karl and others (2020) | https://doi.org/10.5066/P97NJLI4
Silver Hill mine | 47.557 | -117.32861 | WA | Porphyry Sn (granite-related) | Polymetallic sulfide S-R-V-IS | tin | Silver Hill tin | CM-past producer | 1 | Production (1907-1912): 125 tons ore @6% Sn. | Unknown. | Karl and others (2018) | https://doi.org/10.5066/P97JYNJL
Silver Leaf Graphite Co. Mine | 43.5412478 | -73.4889902 | NY | Metamorphic | Graphite (coal or carbonaceous sed) | graphite | Glens Falls Graphite Areas | CM resources | 3 | Unknown. | Area contains 10 to 13 million tons of graphite schist. | MRDS (2005); Dicken and others (2022) | https://mrdata.usgs.gov/mrds/show-mrds.php?dep_id=10247786
Silver Peak brine operation (Clayton Valley) | 37.797783 | -117.553474 | NV | Lacustrine evaporite | Residual brine | lithium | Clayton Valley-Rhyolite Ridge lithium | CM-recent producer+resources | 6 | Production (1967-2017): 47,471 metric tons Li. Annual production for the years 2020-2022: 2,000 metric tons of lithium metal. In 2021, shipped 12,963,995 lbs of lithium compounds. | Demonstrated in situ mineral reserve (1986): 240,000,000 metric tons brine @0.033% Li. Total reserves and resources (2022): 208,700 metric tons @0.023% Li2O. | Karl and others (2019); Albemarle Corporation (2022) | https://doi.org/10.5066/P9ZKRWQF
Silver Tail mine | 32.81345 | -107.66893 | NM | Porphyry Cu-Mo-Au | S-R-V tungsten | tungsten | Tierra Blanca Mining District | CM-past producer | 1 | Production: about 5 tons of ore assaying 4% WO3 (1942); 50 tons of ore assaying 3% WO3 (1955). | Unknown. | MRDS (2005); Dicken and others (2022) | https://mrdata.usgs.gov/mrds/show-mrds.php?dep_id=10011711
Sleitat Mountain | 60.046685 | -157.081525 | AK | Porphyry Sn (granite-related) | Porphyry/skarn | tin, tungsten | Kuskokwim Mountains PCD | CM resources | 3 | None. | Inferred resource (1991): 28,600,000 short tons @0.37% Sn, 0.04% W, and 17 ppm Ag. | Karl and others (2020) | https://doi.org/10.5066/P97NJLI4
Slick Rock | 38.04972 | -108.85778 | CO | Meteoric recharge | Sandstone uranium | vanadium | Colorado Plateau sandstone uranium | CM-past producer+resources | 5 | Production (1957-1983): 2,236,723 lbs U3O8 and 13,941,457 lbs V2O5. | Inferred mineral resource (at a 0.15% eU3O8 cutoff) of 2,549 ktons @ an estimated 0.228% eU3O8 grade which contains an estimated 11.6 million pounds U3O8 and 69.6 million pounds V2O5 @ an estimated 1.37% V2O5 grade. | Beahm and others (2014)
Smokey Canyon | 42.6968 | -111.1319 | ID | Marine chemocline | Phosphate | REE | Phosphoria Formation | Past producer+CM resources | 2 | Production of phosphate. | Resource (1989): 35,000,000 metric tons ore @0.158% monazite. | Bellora and others (2019) | https://doi.org/10.5066/F7FN15D1
Smucker | 67.298 | -157.1609 | AK | Basin brine path | Zinc-lead (MVT and sedex) | zinc | Southern Brooks Range-Ambler | CM resources | 3 | None. | Reserve (1986): >8 million tonnes @6.8% Zn, 2.3% Pb, 200 g/tonne Ag. | ARDF (1996) | https://mrdata.usgs.gov/ardf/show-ardf.php?ardf_num=AR033
South Hill (Salado) | 33.1094 | -107.5038 | NM | Hybrid magmatic REE / basin brine path | Fluorspar | fluorspar | Salado Mountains district | CM resources | 3 | None. | Probable reserve (1973): 2,350,000 tons ore @19.35% CaF2. | McAnulty (1978)
South Mountain | 42.73704 | -116.9189 | ID | Porphyry Cu-Mo-Au | Polymetallic sulfide S-R-V-IS | zinc | South Mountain district | CM-past producer+resources | 5 | Production (1941 - 1953): 53,653 metric tons of ore produced 15,600,000 lbs Zn, 2,600,000 lbs Pb, 13,932 lbs Cu, 566,343 oz Ag, and 3,118 oz Au. | Total Measured, Indicated, and Inferred resources (2021): 943,950 metric tons @8.03% Zn, 0.98% Pb, 0.77% Cu, 187 g/t Ag, and 1.56 g/t. | Choquette and others (2019, 2021)
South Muddy Creek | 35.6591 | -81.855849 | NC | Placer | Ilmenite/rutile/leucoxene | REE, titanium, zirconium | Piedmont fluvial placers | CM resources | 3 | None. | Indicated + Inferred reserves (1954): 5,796 tons monazite, 18,290 tons ilmenite, and 6,340 tons zircon. | Bellora and others (2019); Hansen and White (1954) | https://doi.org/10.5066/F7FN15D1
South Reef Zone | 67.0652656 | -156.919515 | AK | Basin brine path | Copper (sed-hosted and replacement) | cobalt | Brooks Range-Central Belt Sed Cu | CM resources | 3 | None. | Inferred resource (2018): 57,800,000 tonnes ore @0.025% Co and 2.89% Cu; cutoff grade 1.5% Cu. | Burger and others (2018) | https://doi.org/10.5066/P9V74HIU
Southwestern graphite mine | 30.78491 | -98.35783 | TX | Metamorphic | Graphite (coal or carbonaceous sed) | graphite | Central Texas graphite | CM-past producer+resources | 5 | Production (1937-1979): 75,000 metric tons graphite. | Resource (1987): 800,000 metric tons ore @5.2% graphite. | Karl and others (2022a) | https://doi.org/10.5066/P99RK9SU
Spar Hill mine | 32.6229 | -108.47923 | NM | Hybrid magmatic REE / basin brine path | Fluorspar | fluorspar | Burro Mountains | CM-past producer | 1 | Spar Hill mine produced 1940-1945. Average grade 52.5% CaF2. Estimated district total production 172,539 short tons of fluorspar. | Unknown. | MRDS (2005); Richter and Lawrence (1983) | https://mrdata.usgs.gov/mrds/show-mrds.php?dep_id=10013310
Spar mine | 38.13578 | -115.67 | NV | Climax-type | Fluorspar | fluorspar | Quinn Canyon district | CM-past producer+resources | 5 | District production 50 short tons fluorspar up to 1951. | Estimated reserves (1956): 33,000 short tons @80% CaF2. | MRDS (2005); Nevada Bureau of Mines and Geology (2017) | https://mrdata.usgs.gov/mrds/show-mrds.php?dep_id=10044455
Spar Valley mine - North and South | 30.93824 | -105.04802 | TX | Climax-type | Fluorspar | fluorspar | Eagle Mountains fluorite | CM-past producer+resources | 5 | Production (1942-1949): 11,400 tons fluorspar. | Inferred reserve (1943): estimated 50,000 to 65,000 tons 40% CaF2. | MRDS (2005); Gillerman (1953); Dicken and others (2022) | https://mrdata.usgs.gov/mrds/show-mrds.php?dep_id=10100557
Spor Mountain | 39.707 | -113.217 | UT | Climax-type | Volcanogenic beryllium | beryllium, fluorspar | Spor Mountain | CM-recent producer+resources | 6 | Production ongoing from 1969 to present. Production (2018-2022): combined total of 845 metric tons contained Be. | Reserve (1970): 19.71 million short tons @0.8% BeO. Proven + Probable ore reserve (2019): 8,812,000 tons @0.248% Be. Bertrandite reserves (2011): 5.75 million dry tons @0.265% Be; bertrandite contains 15,200 metric tons Be. | Materion Corp. (2012-2021); Long (1992); Foley and others (2017)
Springer (Sutton) mine | 40.77807 | -118.13429 | NV | Porphyry Cu-Mo-Au | S-R-V tungsten | tungsten | Northern Nevada tungsten skarns | CM-past producer+resources | 5 | Production (1914-1982): 3,174,253 tons ore @0.571% WO3. | Inferred resource (2013): 1,616,000 tons ore @0.459% WO3. Indicated resource (2013): 355,000 tons @0.537% WO3. | Karl and others (2020) | https://doi.org/10.5066/P97NJLI4
Spruce Road | 47.834542 | -91.671349 | MN | Mafic magmatic | Nickel-copper-PGE sulfide | cobalt, nickel | Midcontinent Rift large mafic intrusions | CM resources | 3 | None. | Inferred mineral resource (2014): 480,000,000 short tons @0.43% Cu and 0.16% Ni. | Burger and others (2018) | https://doi.org/10.5066/P9V74HIU
Staats mine | 39.56745 | -113.03192 | UT | Porphyry Cu-Mo-Au | R-V manganese | manganese | Drum Mountains | CM-past producer | 1 | Production: nearly 50 million lbs Mn, mainly from the Staats and Pratt mines. In 1944, 505 long tons of ore had an average grade of 36.6% Mn. | Additional large discoveries within the immediate area of the Staats and Pratt mines is not considered likely. | MRDS (2005); Dicken and others (2022) | https://mrdata.usgs.gov/mrds/show-mrds.php?dep_id=10020440
Star (Noonday) | 47.49379 | -115.8182 | ID | Coeur d'Alene-type | Polymetallic sulfide | zinc | Coeur d'Alene Mining District (Silver Valley antimony) | CM-past producer+resources | 5 | Limited production 1980 - 1990 as Star Morning and Star Phoenix mines. | Total Measured, Indicated, and Inferred resources (2022): 3,555,257 metric tons @6.4% Zn, 6.0% Pb, and 106.286 g/t Ag. | Hecla Mining Company (2023c)
Star Tungsten mine | 40.0135 | -119.11238 | NV | Porphyry Cu-Mo-Au | S-R-V tungsten | tungsten | Star Tungsten Mine | CM-past producer | 1 | Production (1941, 1952-56, 1972); 11,659 units of WO3; 10,580 metric tons of ore at 1.0% WO3. | Unknown. | MRDS (2005); Dicken and others (2022) | https://mrdata.usgs.gov/mrds/show-mrds.php?dep_id=10111431
Stewart mine | 33.38145 | -117.06256 | CA | Porphyry Sn (granite-related) | Pegmatite LCT | lithium | Peninsular Ranges pegmatites | CM-past producer | 1 | Production (1900-1929): 23,480 short tons of lepidolite. | Unknown. | MRDS (2005); Dicken and others (2022) | https://mrdata.usgs.gov/mrds/show-mrds.php?dep_id=10286994
Stibnite Hill (US Antimony mine) | 47.57927 | -115.60181 | MT | Coeur d'Alene-type | Antimony | antimony, tungsten | Coeur d'Alene mining district (Silver Valley antimony) | CM-past producer | 1 | Production (1970-1984): Approximately 170,000 metric tons of ore, recovering approximately 2,600 metric tons Sb. | Unknown. | MRDS (2005); Dicken and others (2022) | https://mrdata.usgs.gov/mrds/show-mrds.php?dep_id=10246021
Stillwater Mine (J-M Reef PGE deposit) | 45.38947 | -109.87678 | MT | Mafic magmatic | PGE (low sulfide) | PGE | Stillwater Complex | CM-recent producer+resources | 6 | Production (2020): Stillwater and East Boulder mines produced a total of 603,066 2E PGE oz in 2020 (2E = PGE ratio of 78% Pd and 22% Pt). | Mineral resources (2019): 85 million tonnes ore @17.6 g/tonne 2E PGE. Mineral reserves (2019): 26.8 million tonnes @19.4 g/tonne PGE (2E = PGE ratio of 78% Pd and 22% Pt). Proved + Probable ore reserve (2020): 31,000,000 tonnes ore @15.9 g/tonne PGE. | Burger and others (2018); Childs and Armitage (2021) | https://doi.org/10.5066/P9V74HIU
Strawberry mine | 37.55164 | -119.29455 | CA | Porphyry Cu-Mo-Au | S-R-V tungsten | tungsten | Eastern California tungsten | CM-past producer+resources | 5 | Production (1943-1984): 5,439 metric tons WO3. | In situ resource (1985): 100,000 metric tons ore @1% WO3. | Karl and others (2020) | https://doi.org/10.5066/P97NJLI4
Sullivan Creek | 65.09189 | -150.8812 | AK | Placer | Cassiterite | tin | Placer Au and Sn | CM-past producer+resources | 5 | Production (1906-1956): 215,445 lbs Sn concentrate, 5,463 oz Ag, and 58,136 oz Au. | Indicated resource (1985): 117,800 lbs Sn. | Karl and others (2018) | https://doi.org/10.5066/P97JYNJL
Sun | 67.0704 | -155.0431 | AK | Volcanogenic seafloor | Zinc-copper sulfide | zinc | Southern Brooks Range-Ambler | CM resources | 3 | None. | Indicated resource (2011): estimated to total 2,165,000 tonnes (2,387,000 tons) @1.42% Cu, 1.06% Pb, 4.11% Zn, 57.6 g/tonne Ag, and 0.21 g/tonne Au. Inferred resource: 11,648,000 tonnes (12.84 million tons) @1.14% Cu, 1.37% Pb, 3.91% Zn, 76.8 g/tonne Ag, and 0.24 g/tonne Au. | ARDF (1996) | https://mrdata.usgs.gov/ardf/show-ardf.php?ardf_num=SP039
Sun Valley barite | 43.54879 | -114.48981 | ID | Basin brine path | Barite (replacement and bedded) | barite | Central Idaho barite | CM-past producer | 1 | Production (1949): 6,700 tons barite; the best ore grade was 84 to 88% barite (Sun Valley mine produced most of the barite mined in Idaho). | Unknown. | MRDS (2005); Dicken and others (2022) | https://mrdata.usgs.gov/mrds/show-mrds.php?dep_id=10216701
Sunday Complex | 38.0719 | -108.80487 | CO | Meteoric recharge | Sandstone uranium | vanadium | Colorado Plateau sandstone uranium | CM-past producer+resources | 5 | Incomplete records for production from the 6 mines in the Complex; estimated (1960-1980): 1,366500 lbs U3O8 and 8,199,000 lbs V2O5; (2007-2009): 146,194 short tons @0.97% V2O5 and 0.17% U3O8. | Total resources (2015): 423,357 metric tons @1.87% V2O5 and 0.301% U3O8. | Adkins (2015)
Sunshine/East Sunshine (Idaho Cobalt Project) | 45.134 | -114.36366 | ID | IOA-IOCG | Iron oxide copper gold | cobalt | Idaho Cobalt Belt | CM resources | 3 | None. | Measured + Indicated resource (2006): 260,700 tons ore @0.604% Co, 0.327% Cu, and 0.013 oz/ton Au; cutoff grade 0.3% Co. | Burger and others (2018) | https://doi.org/10.5066/P9V74HIU
Sutherland | 40.2124 | -118.26067 | NV | Orogenic* | Antimony | antimony | Central Nevada Antimony | CM-past producer | 1 | Production: about 3000 tons of 20% Sb ore produced before 1914. Between 1915 and 1918 it was the largest antimony producer in Nevada producing 500 tons or 25 to 44 % Sb. 1948-49 produced 300 tons @33% Sb. | Unknown. | MRDS (2005); Lawrence (1963) | https://mrdata.usgs.gov/mrds/show-mrds.php?dep_id=10222521
SW Arkansas TETRA project- Smackover | 33.300164 | -93.52507 | AR | Basin brine path | Basin brine | lithium | Smackover Formation lithium | CM resources | 3 | None. | Total Inferred resources for the Upper and Middle Smackover Formation in both South and North Resource areas (2021): 225,000 metric tons Li metal or 1,195,000 metric tons LCE based on a cutoff of 50 mg/Li and average lithium concentrations of 399 mg/L and 160 mg/L for the South and North resource areas, respectively. Location is for the North Resource Area. | Karl and others (2019); Breuer and others (2021) | https://doi.org/10.5066/P9ZKRWQF
Tamarack, 138 Zone | 46.66843 | -93.118498 | MN | Mafic magmatic | Nickel-copper-PGE sulfide | cobalt, PGE | Midcontinent Rift conduit-type magmatic sulfide Ni-Cu-PGE | CM resources | 3 | None. | Inferred mineral resource (2021): 3,953,000 tonnes ore @0.02% Co, 0.63% Cu, 0.82% Ni, 0.14 g/tonne Au, 0.12 g/tonne Pd, and 0.21 g/tonne Pt. | Correia and others (2021)
Tamarack, Lower SMSU | 46.672199 | -93.12076 | MN | Mafic magmatic | Nickel-copper-PGE sulfide | cobalt, nickel, PGE | Midcontinent Rift conduit-type magmatic sulfide Ni-Cu-PGE | CM resources | 3 | None. | Inferred mineral resource (2021): 115,000 tonnes @0.51% Cu, 0.02% Co, 0.86% Ni, 0.25 g/tonne Au, 0.34 g/tonne Pd, and 0.55 g/tonne Pt. Indicated mineral resource (2021): 2,340,000 tonnes @1.32% Ni, 0.04% Co, 0.78% Cu, 0.17 g/tonne Pt, 0.12 g/tonne Au, and 0.14 g/tonne Pd. | Correia and others (2021)
Tamarack, MSU Zone | 46.669937 | -93.120911 | MN | Mafic magmatic | Nickel-copper-PGE sulfide | cobalt, nickel, PGE | Midcontinent Rift conduit-type magmatic sulfide Ni-Cu-PGE | CM resources | 3 | None. | Inferred mineral resources (2021): 443,000 tonnes @5.93% Ni, 2.52% Cu, 0.12% Co, 0.7 g/tonne Pt, 0.26 g/tonne Au, and 0.52 g/tonne Pd. Indicated mineral resources (2021): 124,000 tonnes @2.36% Cu, 5.72% Ni, 0.23 g/tonne Au, 0.46 g/tonne Pd, and 0.6 g/tonne Pt. | Correia and others (2021)
Tamarack, Upper SMSU | 46.672199 | -93.12076 | MN | Mafic magmatic | Nickel-copper-PGE sulfide | cobalt, nickel, PGE | Midcontinent Rift conduit-type magmatic sulfide Ni-Cu-PGE | CM resources | 3 | None. | Inferred mineral resource (2021): 2,652,000 tonnes @0.47% Cu, 0.02% Co, 0.76% Ni, 0.12 g/tonne Au, 0.14 g/tonne Pd, and 0.25 g/tonne Pt. Indicated mineral resource (2021): 1,462,000 tonnes @1.83% Ni, 0.05% Co, 0.99% Cu, 0.42 g/tonne Pt, 0.2 g/tonne Au, 0.26 g/tonne Pd. | Correia and others (2021)
Tami-Mosi | 39.199624 | -114.76725 | NV | Basin brine path | Reflux and hydrothermal dolomite | magnesium | Nevada high-Mg dolomite | CM resources | 3 | None. | Inferred resource (2011): 412,000,000 tons @ an average grade 12.3% Mg for a contained metal content of 111 billion lbs Mg using a 12% cutoff grade. | Brown and others (2011); Buckingham and others (2014)
Tererro (Jones Hill) | 35.73156 | -105.72904 | NM | Volcanogenic seafloor | Zinc-copper sulfide | zinc | Sangre de Cristo VMS | CM-past producer+resources | 5 | Production (1927-1939) 2,000,000 metric tons @13.1% Zn, 4.0% Pb, 0.78% Cu, 116 g/t Ag, and 3.63 g/t Au. | Resource estimate (1981): 5,784,307 metric tons @1.02% Cu, 1.46% Zn,0.24% Pb, 22 g/t Ag, and 1.96 g/t Au. Note this is an historical estimate, not JORC-compliant. | New World Cobalt Limited (2019)
Thicketty Creeks | 35.084114 | -81.727265 | SC | Placer | Ilmenite/rutile/leucoxene | REE, titanium, zirconium | Piedmont fluvial placers | CM resources | 3 | None. | Reserves (1955), 4,276 tons monazite, 63,000 tons ilmenite, 450 tons zircon, and 6,300 tons rutile. | Bellora and others (2019); Hansen and Theobald (1955) | https://doi.org/10.5066/F7FN15D1
Thigpen | 32.18268 | -84.08131 | GA | Chemical weathering | Bauxite | aluminum | Georgia bauxite | CM-past producer+resources | 5 | Production (1941-1949): virtually all major production from the district was from the Thigpen and nearby Hatton mines. In 1943, stripping was on-going at all Thigpen mines. | Resources (1971): 63,500 metric tons @38% Al2O3. District reserve estimates (1948) for bauxite, bauxitic clay, and kaolin: 5,900,000 long tons bauxite (all grades); 8,090,000 long tons bauxitic clay @45-51% Al2O3; 15,830,000 long tons bauxitic clay @40-45% Al2O3, and 245,500,000 long tons kaolin. | MRDS (2005); Zapp (1965) | https://mrdata.usgs.gov/mrds/show-mrds.php?dep_id=10265754
Thompson Creek mine | 44.31924 | -114.55675 | ID | Porphyry Cu-Mo-Au | Porphyry/skarn molybdenum | rhenium, tungsten | White Cloud mineral district | CM-past producer+resources | 5 | Production (1983-2014): 324,827,000 lbs Mo. | Inferred resource (2015): 700,000 tonnes ore @0.35% Mo. Unclassified resource (2017): 212,000,000 metric tons ore @0.42 g/metric ton Re. Unclassified resource (1991): 189,000 tons ore @0.93% WO3. | Karl and others (2020) | https://doi.org/10.5066/P97NJLI4
Three Kids mine | 36.09139 | -114.91277 | NV | Marine chemocline | Iron-manganese | manganese | Three Kids district | CM-past producer+resources | 5 | Production (1917-1961): 2,225,000 tons of ore mined and treated, with 15-40% Mn. Total production from the district exceeded 1,000,000 tons of manganese ore. | Resource: 7,230,000 metric tons ore, grading 13.2% Mn for 954,000 metric tons of contained Mn. | MRDS (2005); Dicken and others (2022) | https://mrdata.usgs.gov/mrds/show-mrds.php?dep_id=10037203
Tin Boom | 43.9341 | -103.58919 | SD | Porphyry Sn (granite-related) | Pegmatite LCT | tin | Southern Black Hills pegmatites | CM-past producer | 1 | Production (1918): 0.2 short tons @60.0% Sn. | Unknown. | Karl and others (2018) | https://doi.org/10.5066/P97JYNJL
Titac (Section 34) | 47.20638 | -92.09824 | MN | Mafic magmatic | Iron-titanium oxide | titanium, vanadium | Midcontinent Rift oxide-ultramafic intrusions (OUIs) | CM resources | 3 | None. | Resource: 45.1 Mt @15% TiO2 with potential for V. Inferred resource (2012): 45,100,000 metric tons ore @28.5% ilmenite. | MRDS (2005); Farrow and Johnson (2012) | https://mrdata.usgs.gov/mrds/show-mrds.php?dep_id=10111326
Titan | 36.07581 | -88.16752 | TN | Placer | Ilmenite/rutile/leucoxene | REE, titanium, zirconium | McNairy Sand placers | CM resources | 3 | None. | Total Indicated and Inferred resources at a 0.4% total heavy minerals cutoff grade (2021): 431,000,000 metric tons @2.2% total heavy minerals, 11.5% zircon, 9.5% rutile, 40.3% ilmenite, 2.1% REE, and 14.8% staurolite. | Hyperion Metals Ltd. (2021); IperionX (2022)
TLC | 38.15412 | -117.27217 | NV | Lacustrine evaporite | Lithium clay | lithium | Clayton Valley-Rhyolite Ridge lithium | CM resources | 3 | None. | Total Measured, Indicated, and Inferred resources (2022): 2,538,000,000 metric tons @0.17% Li2O (4,350,000 metric tons Li2O). | Loveday and Kester (2023)
Tofty Gulch | 65.08513 | -150.90138 | AK | Placer | Cassiterite | tin | Placer Au | CM-past producer+resources | 5 | Production (1906-1956): 19,600 lbs Sn, 8,855 oz Au, 1,376 oz Ag. | Indicated reserve (1985): 157,000 lbs ore. | Karl and others (2018) | https://doi.org/10.5066/P97JYNJL
Tomichi mine | 38.5653 | -106.3679 | CO | Climax-type | Porphyry molybdenum | rhenium | Winfield Peak-Antero | Past producer+CM resources | 2 | Tomichi district production (1901-1950): 1,746,077 lbs Pb, 482,380 lbs Cu,744,433 oz Ag, 347,909,859 lbs Cu, and 1,373 oz Au. | Inferred mineral resource (2017): 711,000,000 tonnes @0.035% Mo, 0.21% Cu, 2.0 g/t Ag, 0.017 g/t Au, and 0.22 g/t Re. | Burger and Long (2018) | https://doi.org/10.5066/F7KP81F2
Topaz Mountain | 39.70664 | -113.21802 | UT | Climax-type | Volcanogenic beryllium | beryllium | Spor Mountain | CM-past producer+resources | 5 | Production (1988-1993): 1,329 metric tons Be. District Be production in 2019 totaled 320,706 lbs. | Resource (1994): 13,045 metric tons @0.739% BeO. | MRDS (2005) | https://mrdata.usgs.gov/mrds/show-mrds.php?dep_id=10179751
Torbyn | 38.66428 | -108.90446 | CO | Meteoric recharge | Sandstone uranium | vanadium | Colorado Plateau sandstone uranium | CM-past producer+resources | 5 | Production (1971): 16,835 metric tons @0.28% U3O8 and 1.09% V2O5. | Total Measured, Indicated, and Inferred resources (2009): 25,038 metric tons @0.22% U3O8 and 0.8% V2O5. | Alief (2009)
Tortugas mine | 32.28902 | -106.69613 | NM | Hybrid magmatic REE / basin brine path | Fluorspar | barite, fluorspar | Tortugas Mountains | CM-past producer | 1 | Production (1919-1927): 15,328 tons ore; since then (until 1945) between 3,000 and 5,000 tons have been shipped; run-of-mine ore was 77.41% CaF2 (Rothrock and others, 1946). District production: Estimated 100 short tons barite and 20,751 short tons fluorite. | Unknown. | MRDS (2005); Dicken and others (2022) | https://mrdata.usgs.gov/mrds/show-mrds.php?dep_id=10012973
Tozimoran Creek | 65.3768 | -152.80639 | AK | Placer | Cassiterite | tin | Kokrines-Hodzana Sn-W | CM-past producer | 1 | Production (1928-1943): 500 lbs Sn; (1983): 12,500 lbs Sn. | Unknown. | Karl and others (2020) | https://doi.org/10.5066/P97NJLI4
Trail Creek | 42.73333 | -111.4166 | ID | Marine chemocline | Phosphate | REE | Phosphoria Formation | CM resources | 3 | None. | Resource (1984): 27,000,000 metric tons ore @0.159% monazite. | Bellora and others (2019) | https://doi.org/10.5066/F7FN15D1
Trail Ridge | 30.164961 | -82.047375 | FL | Placer | Ilmenite/rutile/leucoxene | REE, titanium, zirconium | Lower Shoreline Placers | CM-recent producer+resources | 6 | Production (1949-present): ilmenite, zircon, staurolite. Not all data available. Zircon production (1982-1986): 115,435 metric tons. Ilmenite production (1971-1986): Annual concentrate production ranged from about 65,000 to 90,000 metric tons containing 61-71% TiO2. | Reserve (1997): 1,328,000,000 metric tonnes ore @0.03% monazite, 36.8% ilmenite, 1.7% rutile, and 15% zircon. | MRDS (2005); Bellora and others (2019) | https://mrdata.usgs.gov/mrds/show-mrds.php?dep_id=10288842; https://doi.org/10.5066/F7FN15D1
Trinity silver mine | 40.28628 | -118.54709 | NV | Porphyry Sn (granite-related) | Polymetallic sulfide S-R-V-IS | zinc | Trinity Range-Kamma Mountains | CM-past producer+resources | 5 | Production (1987): 453,000 metric tons ore @148.237 g/metric ton Ag. | Inferred resources (2013): 19.79 million metric tons @0.354% Zn, 0.217% Pb, and 1.070 opt Ag (at a 0.8 AgEq opt cutoff). | MRDS (2005); Renaissance Gold (2013) | https://mrdata.usgs.gov/mrds/show-mrds.php?dep_id=10042483
Triumph mine | 43.645 | -114.2603 | ID | Basin brine path | Zinc-lead (MVT and sedex) | zinc | Triumph sedex mineral system | CM-past producer+resources | 5 | Production (1936-1948): 966,100 metric tons @268 g/metric ton Ag, 2 g/metric ton Au, 4% Pb, and 7% Zn. Total production (1884-1967): 176,295,742 lbs Zn. | Resource (1989): 41,000 metric tons ore @10% Zn, 6% Pb, and 206 g/metric ton Ag. Superfund site. | Mitchell (1997); MRDS (2005); Dicken and others (2022) | https://mrdata.usgs.gov/mrds/show-mrds.php?dep_id=10103877
Trout Creek mine | 39.75074 | -113.88614 | UT | Climax-type | Polymetallic sulfide S-R-V-IS | tungsten, zinc | Trout Creek district | CM-past producer+resources | 5 | Production (1942-1943): 2,800 lbs Pb, 29,000 lbs Zn, and 225 oz Ag produced; (1955): 125 tons of ore, from which 41 stu WO3 was recovered; (1977-1978) 340 stu WO3. | Resource (1976): 45 metric tons ore @10% Zn and 0.2% WO3. | MRDS (2005); Nutt and others (1990) | https://mrdata.usgs.gov/mrds/show-mrds.php?dep_id=10299941
Tucker Lake | 48.06139 | -90.67319 | MN | Mafic magmatic | Iron-titanium oxide | titanium | Midcontinent Rift layered Ti-Fe in the Duluth Complex | CM resources | 3 | None. | Resource (1959): Estimate of 91.6 million tons of low grade material in 14 bodies ranging in size from 1 million to 19 million tons. Some layers are 35% Fe and 18% TiO2. | MRDS (2005); Dicken and others (2022) | https://mrdata.usgs.gov/mrds/show-mrds.php?dep_id=10082794
Tungstar | 37.3376 | -118.66599 | CA | Porphyry Cu-Mo-Au | S-R-V tungsten | tungsten | Eastern California tungsten | CM-past producer | 1 | Production (1939-1945): 70,774 tons ore @1.97% WO3. | Unknown. | Karl and others (2020) | https://doi.org/10.5066/P97NJLI4
Tungsten | 39.94334 | -105.49777 | CO | Porphyry Cu-Mo-Au | S-R-V tungsten | tungsten | Boulder County tungsten district | CM-past producer | 1 | Production (1902-1941): 60,000 stu WO3. | Unknown. | Karl and others (2020) | https://doi.org/10.5066/P97NJLI4
Tungsten Jim deposit | 44.33391 | -114.58608 | ID | Porphyry Cu-Mo-Au | S-R-V tungsten | tungsten | White Cloud mineral district | CM-past producer+resources | 5 | Production (1983-2014): 324,827,000 lbs Mo and (1955-1956): 493 tons ore @0.77% WO3. | Resources (1991): 1,800 tons ore @0.74% WO3. | Karl and others (2020) | https://doi.org/10.5066/P97NJLI4
Tungsten King mine | 32.07401 | -110.14372 | AZ | Porphyry Cu-Mo-Au | S-R-V tungsten | tungsten | Basin and Range Laramide and Jurassic W veins and skarns | CM-past producer | 1 | Production (1913-1954, intermittent): 4,000 lbs of scheelite-rich concentrates (somewhat less than 200 stu WO3, depending on concentrate grade). | Small resources at a variety of grades were left when mines closed. Some mines have obvious potential for additional undiscovered resources, but with no examples known with potential. | MRDS (2005); Dale and others (1960) | https://mrdata.usgs.gov/mrds/show-mrds.php?dep_id=10039394
Tungsten Peak | 35.68924 | -117.87722 | CA | Porphyry Cu-Mo-Au | S-R-V tungsten | tungsten | Eastern California tungsten | CM-past producer | 1 | Production (1979-1979): 200,000 tons ore @0.75% WO3. | Unknown. | Karl and others (2020) | https://doi.org/10.5066/P97NJLI4
Tungsten Queen | 36.51043 | -78.47116 | NC | Porphyry Cu-Mo-Au | S-R-V tungsten | tungsten | Hamme Tungsten mining district | CM-past producer+resources | 5 | Production (1942-1971): 1,000,000 short tons WO3. | Resource (tailings: 2015): 1,000,000 metric tons @0.25% WO3. | Karl and others (2020) | https://doi.org/10.5066/P97NJLI4
Tungsten Reef mine | 31.42684 | -110.28876 | AZ | Porphyry Cu-Mo-Au | S-R-V tungsten | tungsten | Basin and Range Laramide and Jurassic W veins and skarns | CM-past producer | 1 | Production (1916-18, 1934-42, and 1955-56): 11,345 stu WO3. | Small resources at a variety of grades were left when mines closed. Some mines have obvious potential for additional undiscovered resources, but with no examples known with potential. | MRDS (2005); Dale and others (1960) | https://mrdata.usgs.gov/mrds/show-mrds.php?dep_id=10233922
Tungstore | 35.79317 | -118.66248 | CA | Porphyry Cu-Mo-Au | S-R-V tungsten | tungsten | Eastern California tungsten | CM-past producer | 1 | Production (1932-1944): 48,162 stu WO3. | Unknown. | Karl and others (2020) | https://doi.org/10.5066/P97NJLI4
Turner Albright | 41.99958 | -123.75793 | OR | Volcanogenic seafloor | Copper-zinc sulfide | cobalt, zinc | Oregon Cyprus-type massive sulfide | CM resources | 3 | None. | Indicated mineral resource (2010): 2,422,000 short tons ore @0.046% Co, 1.18% Cu, 0.086 oz/ton Au, 0.3 oz/t Ag, and 2.48% Zn. Inferred mineral resource (2010): 2,064,000 short tons ore @2.6% Zn, 0.036% Co, 0.94% Cu, 0.084 oz/ton gold, and 0.59 oz/ton Ag. | Burger and others (2018) | https://doi.org/10.5066/P9V74HIU
Twin Buttes mine | 31.8924 | -111.0358 | AZ | Porphyry Cu-Mo-Au | Porphyry/skarn copper | rhenium | Southwest Laramide Porphyry Belt | Past producer+CM resources | 2 | Production (1969-1994): 4,053,090,165 lbs Cu and 166,154,927 lbs Mo. | Resource (2017): 940,000,000 metric tons ore @0.023% Mo, 0.502% Cu, and 0.23 g/metric ton Re. | Burger and Long (2018) | https://doi.org/10.5066/F7KP81F2
Union | 44.19859 | -69.24103 | ME | Mafic magmatic | Nickel-copper-PGE sulfide | cobalt, nickel | Union-Warren nickel sulfide deposits | CM resources | 3 | None. | Probable in situ resource (1984): 9,000,000 metric tons ore @0.04 Co, 0.45% Cu, and 0.91% Ni. | Burger and others (2018) | https://doi.org/10.5066/P9V74HIU
Union Canyon mine | 38.87159 | -117.59955 | NV | Climax-type | Fluorspar | fluorspar | Union district (Nye Co.) | CM-past producer+resources | 5 | Production (1953-1954): 360 short tons. | Estimated open pit mineable resources (1974): 433,000 short tons @18.5% CaF2. Early 1970s: 20,000 short tons @16% CaF2 mined and stockpiled. | MRDS (2005); Nevada Bureau of Mines and Geology (2017) | https://mrdata.usgs.gov/mrds/show-mrds.php?dep_id=10044432
United Verde mine | 34.75198 | -112.1238 | AZ | Volcanogenic seafloor | Copper-zinc sulfide | zinc | Southern Basin and Range VMS | CM-past producer+resources | 5 | Production (1883-1975): 1,330,000 metric tons Cu, 24,000 metric tons Zn, 1,300,000 troy oz Au, 48,300,000 troy oz Ag. | Resource remaining after production is part of a larger resource of 153,000,000 short tons with grades estimated at 0.01 to 0.015 opt Au, 0.5 to 1.0 opt Ag, 0.5 to 1.0% Cu, 2 to 4% Zn, and trace Pb. | MRDS (2005); Dicken and others (2022) | https://mrdata.usgs.gov/mrds/show-mrds.php?dep_id=10109023
Unnamed (upper Idaho Gulch) | 65.09219 | -150.94027 | AK | Magmatic REE | Carbonatite | niobium, zirconium | Kuskokwim-White Mountains REE | CM resources | 3 | None. | Inferred resource (1986): 443,000,000 lbs ore @0.07% Nb; (1986) 245,000 short tons ore @5% P2O5, 0.07% Zr. Indicated resource (1986): 42,900 lbs ore @0.7% Nb. | Bellora and others (2019) | https://doi.org/10.5066/F7FN15D1
Upper Butler | 34.84004 | -118.73001 | CA | Porphyry Sn (granite-related) | Porphyry/skarn | tin | Gorman tin district | CM resources | 3 | None. | Indicated + Inferred reserve (1946): 2,450 tons ore @1.0% Sn. | Karl and others (2018) | https://doi.org/10.5066/P97JYNJL
Urad mine | 39.75602 | -105.8268 | CO | Climax-type | Porphyry molybdenum | rhenium | Henderson-Urad | Past producer+CM resources | 2 | Production (1918-1974): 13,723,598 tons mill ore @0.35% Mo. | Resource (2016): Urad-Henderson; 437,000,000 metric tons @0.228% Mo and 0.76 g/t Re. | Burger and Long (2018) | https://doi.org/10.5066/F7KP81F2
Utah mine | 39.85688 | -113.45639 | UT | Porphyry Cu-Mo-Au | Polymetallic sulfide S-R-V-IS | zinc | Fish Springs | CM-past producer | 1 | Production (1950): 43 tons oxidized Zn-Pb ore containing 1 oz Au, 2,570 oz Ag, 26,000 lbs Pb, and 2,500 lbs Zn. District production (1890-1953): 2,436 lbs Cu, 508 troy oz, Au, 7,850,929 kg Pb, 2,658,220 troy oz Ag, and 1,271 kg Zn. | Unknown. | MRDS (2005); Dicken and others (2022) | https://mrdata.usgs.gov/mrds/show-mrds.php?dep_id=10020409
Valery mine | 40.5395378 | -118.2133734 | NV | Climax-type | Fluorspar | fluorspar | Imlay district | CM-past producer+resources | 5 | Production (1953-1955): 1,932 short tons. | Resources (1985): 800,000 short tons @25% CaF2. | MRDS (2005); Nevada Bureau of Mines and Geology (2017) | https://mrdata.usgs.gov/mrds/show-mrds.php?dep_id=10042511
Valley View | 41.15104 | -117.26177 | NV | Porphyry Cu-Mo-Au | S-R-V tungsten | tungsten | Northern Nevada tungsten skarns | CM-past producer | 1 | Production (1942-1956): 37,680 stu WO3. | Unknown. | Karl and others (2020) | https://doi.org/10.5066/P97NJLI4
Valzinco mine | 38.17616 | -77.7972 | VA | Volcanogenic seafloor | Polymetallic sulfide | zinc | Chopawamsic Ordovician VMS—Mineral, Valzinco district | CM-past producer | 1 | Production (1914-1918): estimated at 5,000 tons of ore @5% Pb and 12.5% Zn. Restarted in 1942. Total tonnage estimated to be less than 0.23 Mt having grades from 3.7% to 5.0% Pb and 7.8% to 12.5% Zn and trace amounts of Cu, Au, and Ag. | Mine has been reclaimed. | MRDS (2005); Grosh (1949); Pavlides and others (1982) | https://mrdata.usgs.gov/mrds/show-mrds.php?dep_id=10067649
Vasco No. 1, Vasco No. 1 mine | 39.97744 | -105.48461 | CO | Porphyry Cu-Mo-Au | S-R-V tungsten | tungsten | Boulder County tungsten district | CM-past producer | 1 | Production (1915-1955): 2,100 short tons ore @14% WO3. | Unknown. | Karl and others (2020) | https://doi.org/10.5066/P97NJLI4
Vasco No. 6, Vasco No. 6 mine | 39.97127 | -105.48327 | CO | Porphyry Cu-Mo-Au | S-R-V tungsten | tungsten | Boulder County tungsten district | CM-past producer | 1 | Production (1915-1943): 60,000 stu WO3. | Unknown. | Karl and others (2020) | https://doi.org/10.5066/P97NJLI4
Vernal Field (combined) | 40.58326 | -109.60072 | UT | Marine chemocline | Phosphate | vanadium | Phosphoria Formation | CM-recent producer+resources | 6 | Simplot's current mine plan for their Vernal operation reports that they intend to mine 250 Mt of phosphate rock through the life-of-mine. Byproduct fluorite, vanadium, uranium. | Simplot's current mine plan for their Vernal operation reports that they intend to mine 250 Mt of phosphate rock through the life-of-mine. | MRDS (2005) | https://mrdata.usgs.gov/mrds/show-mrds.php?dep_id=10129946
Victorio | 32.18664 | -108.10685 | NM | Climax-type | Porphyry molybdenum | tungsten | Victorio Mining District | CM resources | 3 | None. | Inferred resource (2012): 77,200,000 tons ore @0.09% WO3 and 0.07% Mo. Indicated resource (2012) 39,500,000 tons ore @0.08% Mo and 0.09% WO3. Measured resource (2012): 37,700,000 tons ore @0.9% WO3 and 0.1% Mo. | Karl and others (2020) | https://doi.org/10.5066/P97NJLI4
Victory | 38.97532 | -117.91545 | NV | Porphyry Cu-Mo-Au | S-R-V tungsten | tungsten | Central Nevada tungsten skarns | CM-past producer | 1 | Production (1951-1963): 101,100 stu WO3. | Unknown. | Karl and others (2020) | https://doi.org/10.5066/P97NJLI4
Wagon Wheel Gap fluorspar mine | 37.74612 | -106.82644 | CO | Magmatic REE | Peralkaline syenite/granite/rhyolite/alaskite/pegmatites | fluorspar | Wagon Wheel Gap | CM-past producer+resources | 5 | Production: intermittent from 1913 to 1950. | Indicated reserves (1974); 48,700 tons ore @31% CaF2. Inferred reserves (1974): 162,700 tons ore @31% CaF2. Potential reserves (1974): 98,600 tons ore @31% CaF2. | MRDS (2005); Copeland and Vendl (2011) | https://mrdata.usgs.gov/mrds/show-mrds.php?dep_id=10014057
Ward tungsten mine | 32.10874 | -108.98007 | NM | Climax-type | High sulfidation | tungsten | Peloncillo Mountains (San Simon, McGhee Peak, Steins Pass districts) | CM-past producer | 1 | Production (1954-1955): few hundred metric tons of ore averaged 0.1 to 0.2% WO3. | Unknown. | MRDS (2005) | https://mrdata.usgs.gov/mrds/show-mrds.php?dep_id=10009974
Warren | 44.17517 | -69.25614 | ME | Mafic magmatic | Nickel-copper-PGE sulfide | cobalt, nickel | Union-Warren nickel sulfide deposits | CM resources | 3 | None. | Drill-Indicated resource (1992): 2,982,800 metric tons ore @0.69% Cu, and 1.19% Ni. Probable drill-Indicated resource (1992): 2,982,800 metric tons ore @0.12% Co. | Burger and others (2018) | https://doi.org/10.5066/P9V74HIU
Waste Isolation Pilot Plant, WIPP area | 32.3715 | -103.793 | NM | Marine evaporite | Potash | potash | Permian Basin Salado Formation | CM resources | 3 | None. | Measured + Indicated reserves (1978): 77,600,000 tons langbeinite (K2SO4•2Mg(SO4)2) and 54,000,000 tons sylvite (KCl). | John and others (1978)
Water Hen | 47.39889 | -92.11324 | MN | Mafic magmatic | Iron-titanium oxide | titanium, vanadium | Midcontinent Rift oxide-ultramafic intrusions (OUIs) | CM resources | 3 | None. | Resource (2013): 62 Mt @14% TiO2 with potential for V. | MRDS (2005); Woodruff and others (2013) | https://mrdata.usgs.gov/mrds/show-mrds.php?dep_id=10082834
Wellington mine | 39.4836 | -106.01532 | CO | Porphyry Cu-Mo-Au | Polymetallic sulfide S-R-V-IS | zinc | Montezuma-Breckenridge polymetallic districts | CM-past producer | 1 | Production (1887-1928): 6,500 oz Au, 750,000 oz Ag, 40,700,000 lbs Pb, and 164,600,000 lbs Zn. | Unknown. | MRDS (2005) | https://mrdata.usgs.gov/mrds/show-mrds.php?dep_id=10108375
Wendover | 40.6994 | -113.8886 | UT | Lacustrine evaporite | Residual brine; Salt | potash | Bonneville basin playas and salt lakes | CM-past producer+resources | 5 | Started in World War 1. Production (2019-2022): ranged from about 29,000 to 42,600 metric tons of K2O per year. | Resources for sylvinite brine (2022): Measured+Indicated 80.5 million tons @0.5% K2O; Inferred 109.1 million tons @0.5% K2O; all at a cutoff grade of 0.19% K2O. Probable reserves for sylvinite brine (2022): 88.2 million tons @0.5% K2O at a cutoff grade of 0.3% K2O. | Intrepid Potash, Inc. (2022)
West Desert (Crypto) | 39.85815 | -113.46458 | UT | Porphyry Cu-Mo-Au | Porphyry/skarn copper | indium, zinc | Tintic-Deep Creek belt | CM resources | 3 | None. | Total resources (2023): 33,668,038 metric tons @3.83% Zn, 0.15% Cu, and 9.09 g/t Ag. Historical resource of more than 59 million tonnes, with a 16.5 million-tonne high-grade core at 6.3% zinc, 0.3 % copper and 33 g/t indium (1,534 metric tons on indium). | Karl and others (2022b); American West Metals Ltd. (2023) | https://doi.org/10.5066/P97FRY3M
West Fork A/B PGE-chromite deposit | 45.381966 | -110.011071 | MT | Mafic magmatic | Chromite | chromium | Stillwater Complex | CM resources | 3 | None. | Resource (1993): 3,800,000 metric tons ore @2.06 g/metric tons PGE. | Zientek (1993)
West Slope | 38.16962 | -108.56347 | CO | Meteoric recharge | Sandstone uranium | vanadium | Colorado Plateau sandstone uranium | CM-past producer+resources | 5 | Underground mine production (1977-2006): 656,820 lbs U3O8 and 3,797,990 lbs V2O5. | Total Indicated resources (2022): 1,367,000 short tons @0.197% eU3O8 and 0.984 % V2O5. | Beahm and others (2022)
Wet King manganese mine | 32.03708 | -107.62003 | NM | Magmatic REE | Peralkaline syenite/granite/rhyolite/alaskite/pegmatites | manganese | New Mexico Cambrian alkaline rocks and REE veins | CM-past producer | 1 | Small scale production 1914 - 1955; average ore grade 21.5% Mn. | Unknown. | MRDS (2005) | https://mrdata.usgs.gov/mrds/show-mrds.php?dep_id=10013940
Whippet No. 8 | 43.415 | -107.993 | WY | Porphyry Sn (granite-related) | Pegmatite LCT | beryllium, tantalum, tungsten | Copper Mountain | CM-past producer+resources | 5 | Production (1937): 300 lbs tantalite (82% Ta2O5). | Resource: estimated to contain about 11,500 tons of tantalite-bearing rock to a depth of 20 feet below the present surface. | MRDS (2005); Dicken and others (2022) | https://mrdata.usgs.gov/mrds/show-mrds.php?dep_id=10009180
Whirlwind | 38.64258 | -109.04839 | CO | Meteoric recharge | Sandstone uranium | vanadium | Colorado Plateau sandstone uranium | CM-past producer+resources | 5 | Production through 1990 (on and within a mile of the Whirlwind property): >7,000,000 lbs U3O8 and 24,000,000 lbs V2O5. | Resources (2008): Whirlwind lease: Indicated resources are 147,300 short tons in place at average thickness of 2.6 ft containing 768,300 pounds U3O8 (0.26%) and 2,594,100 pounds V2O5 (0.88%). Inferred Resource of 1,200,000 lbs U3O8 and nearly 3.9 million lbs V2O5. Crosswind claim group: Indicated resources of 18,722 tons containing 92,086 lbs U3O8 at an average grade of 0.25% and 305,076 lbs V2O5 (0.81%). Inferred Resources 500,000 lbs U3O8 and 1.6 million lbs V2O5. Far West property: Each channel could contain 100,000 lbs U3O8(300,000 lbs total) Inferred resources; and 972,000 lbs V2O5. Utah State lease area: Inferred resource of 200,000 lbs U3O8 and 648,000 lbs V2O5. | Peters (2008a)
White Eagle fluorspar mine | 32.61262 | -107.75393 | NM | Hybrid magmatic REE / basin brine path | Fluorspar | fluorspar | Cooks Range-Fluorite Ridge fluorite-manganese | CM-past producer+resources | 5 | Production (intermittent from 1918-1972): aggregate total of 62,300 tons metallurgical grade fluorspar. | Resource: approximately 80,000 tons of 60% CaF2 Proven and another 56,000 tons of 40% CaF2 Probable. | MRDS (2005); McAnulty (1978) | https://mrdata.usgs.gov/mrds/show-mrds.php?dep_id=10069411
Willhunt Group | 38.05211 | -108.75894 | CO | Meteoric recharge | Sandstone uranium | vanadium | Colorado Plateau sandstone uranium | CM resources | 3 | None. | Measured resources: 72,120 short tons @0.19% U3O8 and 0.95% V2O5. Indicated resources: 58,020 short tons @0.18% U3O8 and 0.90% V2O5. Combined Measured and Indicated resource is 484,000 lbs (291.5 metric tons) U3O8 and 2,420,000 lbs (1097.7 metric tons) V2O5. | Peters (2008b)
Wilson Consolidated mine | 40.11243 | -113.8364 | UT | Porphyry Cu-Mo-Au | Polymetallic sulfide S-R-V-IS | bismuth | Gold Hill Mining District | CM-past producer | 1 | Production: 4.33 tons of concentrate with 12.42% Bi, along with Au. | Unknown. | MRDS (2005) | https://mrdata.usgs.gov/mrds/show-mrds.php?dep_id=10098475
Wilson Springs | 34.47402 | -92.9612 | AR | Magmatic REE | Carbonatite | vanadium | Magnet Cove District-Potash Sulphur Springs | CM-past producer | 1 | Production: 4.8 million short dry tons of approximately 1.2% V2O5-bearing ore. | Unknown. | MRDS (2005); Howard and Owens (1996) | https://mrdata.usgs.gov/mrds/show-mrds.php?dep_id=10186911
Windous | 38.92966 | -115.14115 | NV | Porphyry Cu-Mo-Au | Skarn magnesite | magnesium | Currant Creek magnesite district | CM-past producer | 1 | Production: (1940-1942): 1,200 tons of selectively mined magnesite. | District reserves are small: estimated to total about 8,500 tons. | MRDS (2005); Vitaliano (1951) | https://mrdata.usgs.gov/mrds/show-mrds.php?dep_id=10037280
Wisdom Ranch Prospect | 40.59776 | -105.36503 | CO | Climax-type | Pegmatite NYF | beryllium | Crystal Mountain pegmatites | CM-past producer | 1 | Production: ~15 tons of beryl. | Unknown. | MRDS (2005); Dicken and others (2022) | https://mrdata.usgs.gov/mrds/show-mrds.php?dep_id=10013823
Won | 63.49334 | -155.67258 | AK | Porphyry Sn (granite-related) | Polymetallic sulfide S-R-V-IS | tin | Kuskokwim-White Mountains Sn-W | CM resources | 3 | None. | Resource (1992): 2,135,208 short tons ore. | Karl and others (2018) | https://doi.org/10.5066/P97JYNJL
Wood | 39.72942 | -76.10574 | PA | Mafic magmatic | Chromite | chromium | State Line district/BMC (Baltimore Mafic Complex) | CM-past producer | 1 | From 1828 until 1880 the Wood mine produced steadily except for the period from 1868 to 1873, when it was flooded. After the Civil War output was reduced from 400-500 tons a month to 500-600 tons a year. | The last mine superintendent reported in 1893 that the mine was not exhausted. | MRDS (2005); Pearre and Heyl (1960) | https://mrdata.usgs.gov/mrds/show-mrds.php?dep_id=10201993
Woodchopper Creek | 65.05273 | -151.02061 | AK | Placer | Cassiterite | tin | Placer Au | CM-past producer+resources | 5 | Production (1906-1956): 3,402 oz Ag, 40,300 lbs Sn concentrate, and 28,501 oz Au. | Indicated reserve (1985): 169,400 lbs Sn ore. | Karl and others (2018) | https://doi.org/10.5066/P97JYNJL
Woodcock Mountain | 42.13899 | -123.70309 | OR | Chemical weathering | Nickel-cobalt laterite | chromium | California-Oregon laterites | CM resources | 3 | None. | Resource (1982): 8,587,000 metric tons ore @1.3% Cr2O3. | Lemons and others (1982)
Yadkin Valley | 36.067 | -81.55 | NC | Mafic magmatic | Iron-titanium oxide | titanium | Yadkin-Richland mining district | CM-past producer | 1 | Production (1942-1952): > 200,000 short tons of ilmenite (51% TiO2). | Unknown. | MRDS (2005); Dicken and others (2022) | https://mrdata.usgs.gov/mrds/show-mrds.php?dep_id=10069116
Yellow Pine mine/deposit | 44.9284 | -115.3354 | ID | Orogenic | Gold | antimony, tungsten | Yellow Pine/Stibnite mining district | CM-past producer+resources | 5 | Production (1938-1992): 6,496,838 short tons ore @0.27 troy oz/ton Ag, 0.132% WO3, 0.62% Sb, 0.07384 troy oz/ton Au. | Inferred resource (2019): 9,031,000 metric tons ore @0.03% Sb, 1.31 g/metric ton Au, and 1.5 g/t Ag. Probable reserve (2019): 39,903,000 metric tons @0.098% Sb, 3.1 g/t Ag, and 1.97 g/t Au. | Karl and others (2020) | https://doi.org/10.5066/P97NJLI4
Yellow Pine, Hanger Flats mine | 44.8981 | -115.3384 | ID | Orogenic | Gold | antimony, tungsten | Yellow Pine/Stibnite mining district | CM-past producer+resources | 5 | Production (1928-1939): 303,853 short tons ore @0.598523 troy oz/ton Ag, 0.0022% WO3, 1.237% Sb, and 0.17 troy oz/ton Au. | Inferred resource (2019): 7,451,000 metric tons ore @1.52 g/t Au, 0.11% Sb, and 4.51 g/t Ag. Probable reserve (2019): 13,998,000 metric tons ore @1.53 g/t Au, 2.95 g/t Ag, and 0.132% Sb. | Karl and others (2020) | https://doi.org/10.5066/P97NJLI4
Yellow Pine, West Bend mine/deposit | 44.9318 | -115.3188 | ID | Orogenic | Gold | antimony | Yellow Pine/Stibnite mining district | CM-past producer+resources | 5 | Production (1978-1997): 8,156,942 short tons ore @0.0184 troy oz/ton Ag and 0.0557 g/ton Au. | Inferred resource (2020): 8,546,000 metric tons ore @0.68 g/metric ton Ag, 0.006% Sb, and 1.15 g/t Au. Probable reserve (2020): 32,341,000 metric tons ore @1.22 g/t Au and 1.36 g/metric ton Ag. | Karl and others (2020) | https://doi.org/10.5066/P97NJLI4
Yellowstone mine | 46.47435 | -110.68555 | MT | Alkalic porphyry | Polymetallic sulfide S-R-V-IS | zinc | Castle stock | CM-past producer | 1 | Production (1886-1893): unknown. (1926-1927): 3,800 tons of slag from smelter dump. (1946): 48 tons ore, with smelter returns of 1.0 oz Au, 193 oz Ag, 15,000 lbs Pb, and 1,500 lbs Zn. Cumulative production from the Castle Mountain district was about 38,000,000 lbs Pb, 2,150,000 troy oz Ag, and 147,000 lbs Zn. | Unknown. | MRDS (2005); Roby (1950); Winters (1968) | https://mrdata.usgs.gov/mrds/show-mrds.php?dep_id=10070481
Young, Immel, Coy, New Market (East Tennessee mines) | 36.07649 | -83.61299 | TN | Basin brine path | Zinc-lead (MVT and sedex) | zinc | Mascot-Jefferson City Zinc District | CM-recent producer+resources | 6 | Production (1972-1986): ~ 3,800,000 metric tons Zn ore. Estimated production (2022): 80,319 t Zn. | Reserve (East Tennessee complex operated by Nyrstar; 2018): Proven and Probable reserve of 5.61 Mst with grade of 4.4% Zn; Measured and Indicated reserve of 7.49 Mt with grade of 4.4% Zn; Inferred reserve of 24.41 Mt with a grade of 3.7% Zn. | MRDS (2005); Dicken and others (2022) | https://mrdata.usgs.gov/mrds/show-mrds.php?dep_id=10251351
Yulee | 30.66667 | -81.56667 | FL | Placer | Ilmenite/rutile/leucoxene | REE, titanium, zirconium | Lower Shoreline Placers | CM resources | 3 | None. | Resource (1997): 142,000,000 tonnes ore @52.7% ilmenite-leucoxene, 0.2% monazite-xenotime, 7.4% rutile, and 16% zircon. | Elsner (1997)

## References
Short reference | Reference | URL
Adkins (2015) | Adkins, A.R., 2015, NI [Canadian National Instrument] technical report of the Sunday Mine Complex uranium property, San Miguel County, Colorado, USA: Toronto, Ontario, Canada, Western Uranium Corporation, Inc. prepared by author, Nucla, Colorado, 42 p., accessed March 27, 2023, at https://western-uranium.com/technical-reports.html. | https://western-uranium.com/technical-reports.html
Agapito Associates, Inc. (2022) | Agapito Associates, Inc., 2022, Technical report summary of 2021estimated resources and reserves at Intrepid Potash- New Mexico: Report prepared for Intrepid Potash-New Mexico, LLC, effective date December 31, 2021, report date February 18, 2022, accessed May 2, 2023, at https://www.sec.gov/Archives/edgar/data/1421461/000142146122000011/ipi12312021exhibit961a.htm. | https://www.sec.gov/Archives/edgar/data/1421461/000142146122000011/ipi12312021exhibit961a.htm
Albemarle Corporation (2022) | Albemarle Corporation, 2022, Albemarle Corporation annual report for the fiscal year ended December 31, 2022: US SEC Form 10-K, 126 p.
Alief (2009) | Alief, M.H., 2009, NI [Canadian National Instrument] 43-101amended technical report on Torbyn Property: Lakewood, Colorado, Energy Fuels Incorporated, prepared by Alinco GeoServices, Lakewood, Colorado, 37 p.
American Rare Earths (2023) | American Rare Earths, 2023,Technical report of exploration and maiden resource estimates of the Halleck Creek Rare Earths Project: American Rare Earths, Ltd, 140 p., accessed April 7 2023 at https://americanrareearths.com.au/wp-content/uploads/2023/03/Halleck_Creek_Technical_Report_Appendices19.pdf. | https://americanrareearths.com.au/wp-content/uploads/2023/03/Halleck_Creek_Technical_Report_Appendices19.pdf
American West Metals Ltd. (2023) | American West Metals Ltd., 2023, Maiden JORC mineral resource increases zinc metal by 44% at the West Desert deposit: American West Metals Limited ASX release dated February 9, 2023, 36 p., website accessed April 3, 2023, at https://investingnews.com.au/maiden-jorc-mineral-resource-increases-zinc-metal-by-44-at-the-west-desert-deposit. | https://investingnews.com.au/maiden-jorc-mineral-resource-increases-zinc-metal-by-44-at-the-west-desert-deposit
Anderson (1947) | Anderson, A.L., 1947, Geology of the lead-silver deposits of the Clark Fork District, Bonner County, Idaho: U.S. Geological Survey Bulletin 944-B, 88 p. | https://pubs.er.usgs.gov/publication/b944B
ARDF (1996) | U.S. Geological Survey, 1996, Alaska Resource Data File, (ver. 1.7, March, 2018): U.S. Geological Survey data release, https://doi.org/10.5066/P96MMRFD. | https://doi.org/10.5066/P96MMRFD
Arkansas Geological Survey (2007) | Arkansas Geological Survey, 2007, History of bauxite in Arkansas: A.G.E.S. Brochure Series 003, 8 p., accessed May 30, 2023, at https://www.geology.arkansas.gov/docs/pdf/education/Bauxite.pdf. | https://www.geology.arkansas.gov/docs/pdf/education/Bauxite.pdf
Arseneau (2023) | Arseneau, G., 2023, NI [Canadian National Instrument] 43-101 2022 mineral resource update for the Niblack polymetallic project, Prince of Wales Island, Alaska, USA: Vancouver, British Columbia, Canada, Blackwolf Copper & Gold, Ltd., prepared by Arseneau Consulting Services Inc., Vancouver, British Columbia, Canada, 112 p.
Anson Resources (2022) | Anson Resources, 2022, Anson delivers 1 Mt LCE mineral resource at Paradox lithium project: Anson Resources press release dated November 2, 2022, 30 p., accessed March 30, 2023, at https://wcsecure.weblink.com.au/pdf/ASN/02592652.pdf. | https://wcsecure.weblink.com.au/pdf/ASN/02592652.pdf
Arizona Lithium (2022) | Arizona Lithium, 2022, Commencement of definitive feasibility study at Big Sandy lithium project: ASX announcement press release dated November 22, 2022, 3 p.
Bakker and others (2020) | Bakker, F.J., Grant, J.W., LeBlanc, B., Hinton, E., deGagne, R.C., Palkovits, F., Malhotra, D., and Ritchie, E., 2020, NI [Canadian National Instrument] preliminary economic assessment Pickett Mountain project, Penobscot County, Maine, USA: Thunder Bay, Ontario, Canada, Wolfden Resources Corporation, prepared by A-Z Mining Professionals Limited, Toronto, Ontario, Canada, 216 p.
Barber and others (2014) | Barber, John, Parker, Harry, Frost, David, Hartley, Janine, White, Trey, Martin, Chris, Sterrett, Robert, Poeck, Joanna, Eggleston, Ted, Gormley, Lynton, Allard, Simon, Annavarapu, Srikant, Radue, Tom, Malgesini, Matthew, and Pierce, Matthew, 2014, Twin Metals Minnesota Project, Ely Minnesota, USA, NI 43-101 Technical Report on Pre-feasibility Study: Prepared for Duluth Metals Corp., 558 p.
Barton and Young (2002) | Barton, M.D., and Young, S., 2002, Non-pegmatitic deposits of beryllium—Mineralogy, geology, phase equilibria and origin, in Grew, E.S., ed., Beryllium—Mineralogy, petrology, and geochemistry: Reviews in Mineralogy and Geochemistry, v. 50, p. 591–691.
Batty and others (2022) | Batty, M., Bird, E., Broili, A., Brown, A., Doundarov, G., Gorham, J., Hales, M., Harton, S., Jundis, R., Khwaja, M., Larochelle, E., Lepage, M., Marx, W., McKenzie, I., Sames, J., Tinucci, J., Willow, M., and Winters, D., 2022, NI [Canadian National Instrument] 43-101 technical report feasibility study Elk Creek Project, Nebraska: Centennial, Colorado, NioCorp Development Ltd., prepared by Understood Mineral Resources Ltd (among many), Saskatoon, Saskatchewan, Canada, 659 p., accessed March 14, 2023 at https://www.niocorp.com/wp-content/uploads/NioCorp_June-2022_NI_43-101_Technical_Report.pdf. | https://www.niocorp.com/wp-content/uploads/NioCorp_June-2022_NI_43-101_Technical_Report.pdf
Beahm and others (2014) | Beahm, D., Davis, B., and Sim, R., 2014, NI [Canadian National Instrument] 43-101 technical report preliminary economic assessment Slick Rock Project Uranium/Vanadium Deposit, San Miguel County, Southwest Colorado, USA: Corpus Cristi, Texas, Uranium Energy Corp., prepared by BRS Inc, Riverton, Wyoming, 108 p., accessed April 4, 2023, at https://www.miningdataonline.com/reports/Slick_Rock_2014_PEA.pdf. | https://www.miningdataonline.com/reports/Slick_Rock_2014_PEA.pdf
Beahm and others (2022) | Beahm, D., Warren, C., and Stewart, J., 2022, NI [Canadian National Instrument] 43-101 mineral resource technical report, US DOE uranium/vanadium leases JD-6, JD-7, JD-9, and JD-9, Montrose County Colorado, USA: Vancouver, British Columbia, Canada, Anfield Energy, Inc., prepared by BRS Inc, Riverton, Wyoming, 83 p.
Beaty and others (1986) | Beaty, D.W., Cunningham, C.G., Rye, R.O., Steven, T.A., and Gonzalez-Urien, E., 1986, Geology and geochemistry of the Deer Trail Pb-Zn-Ag-Au-Cu manto deposits, Marysvale District, west-central Utah: Economic Geology, v. 81, no. 8, p. 1932–1952. | http://pubs.er.usgs.gov/publication/70206952
Beck (2010) | Beck, F.M., 2010, A history of non-ferrous metal mining and exploration in Maine: Presentation to the Maine Geological Society, accessed May 11, 2023, at http://www.gsmmaine.org/wp-content/uploads/2010/02/A-History-of-non-ferrous-metal-mining-and-exploration-6.pdf. | http://www.gsmmaine.org/wp-content/uploads/2010/02/A-History-of-non-ferrous-metal-mining-and-exploration-6.pdf
Bellora and others (2019) | Bellora, J.D., Burger, M.H., Van Gosen, B.S., Long, K.R., Carroll, T.R., Schmeda, Germán, and Giles, S.A., 2019, Rare Earth Element Occurrences in the United States (ver. 4.0, June 2019): U.S. Geological Survey data release, https://doi.org/10.5066/F7FN15D1. | https://doi.org/10.5066/F7FN15D1
Boden and others (2016) | Boden, T., Krahulec, K., Vanden Berg, M., and Rupke, A., 2016, Utah's extractive resource industries, 2015: Utah Geological Survey Circular 123, 38 p., accessed May 3, 2023, at https://ugspub.nr.utah.gov/publications/circular/c-123.pdf. | https://ugspub.nr.utah.gov/publications/circular/c-123.pdf
Bradley and Krolak (1989) | Bradley, M.F., and Krolak, T.E., 1989, The Magmont-West lead-zinc-copper mine (Cominco American Incorporated-Dresser Minerals) Viburnum Trend, Southeast Missouri, in Mississippi Valley-type mineralization of the Viburnum Trend, Missouri, Hagni, R.D., Coveney, R.M., Jr., eds., Mississippi Valley-type mineralization of the Viburnum Trend, Missouri: Society of Economic Geology Guidebook Series 5, p. 84–95.
Brebner and others (2018) | Brebner, J., Lefaivre, A., Bairos, D., Laxer, C., Henchel, L.D., Reinke, R., and Ennis, S., 2018, NI [Canadian National Instrument] 43-101 technical report summarizing the feasibility study for the Sevier Playa potash project, Millard County, Utah: Vancouver, British Columbia, Canada, Crystal Peak Minerals Inc., prepared by Novopro Projects Inc., Montreal, Quebec, Canada, 360 p.
Breuer and others (2021) | Breuer, R., Eccles, D.R., Hunt, T., Mielke, E., Molnar, R., and Shikaze, S., 2021, NI [Canadian National Instrument] 43-101 preliminary economic assessment of SW Arkansas lithium project, amended: Vancouver, British Columbia, Canada, Standard Lithium Ltd., prepared by NORAM Engineering and Constructors, Ltd., Vancouver, British Columbia, Canada, 216 p.
Brown and others (2011) | Brown, R.W., Buckingham, F., Fraser, B.D., Ghaffari, H., Hantelmann, T., Huang, J., Ramsey, D., Tribe, N.L., and Triebel, K., 2011, NI [Canadian National Instrument] 43-101 preliminary economic assessment and technical report of the Tami-Mosi project, Nevada: Vancouver, British Columbia, Canada, Molycor Gold Corp., prepared by Wardrop, Vancouver, British Columbia, Canada, 209 p.
Brown and others (2022) | Brown, R.C., Gray, J.N., and Jones, L., 2022, NI [Canadian National Instrument] 43-101 updated mineral resource estimate and technical report for the Johnson Tract Project, Alaska: Vancouver, British Columbia, Canada, HighGold Mining, prepared by Oriented Targeting Solutions, LLC, Reno, Nevada, 199 p.
Buckingham and others (2014) | Buckingham, F., Ghaffari, H., Hantelmann, T., Huang, J., Tribe, N.L., Triebel, K., and Hafez, S.A., 2014, NI [Canadian National Instrument] 43-101preliminary economic assessment and technical report of the Tami-Mosi Magnesium Project, Nevada: Vancouver, British Columbia, Canada, Nevada Clean Magnesium, Inc., prepared by Tetra Tech, Vancouver, British Columbia, Canada, 159 p., accessed June 27, 2023, at www.sedar.com. | www.sedar.com.
Bundtzen (2011) | Bundtzen, T.K., 2011, NI [Canadian National Instrument] 43-101F update on lode mineral resource and reserve estimates, Antimony‐Gold Lode Deposits, Nolan Creek, Wiseman B‐1 Quadrangle, Koyukuk Mining District, Alaska: Vancouver, British Columbia, Canada, Silverado Gold Mines, Ltd., prepared by Pacific Rim Geological Consulting, Inc, Fairbanks, Alaska, 239 p., accessed April 13, 2023, at https://www.sedar.com/GetFile.do?lang=EN&docClass=24&issuerNo=00000545&issuerType=03&projectNo=01774181&docId=2931202. | https://www.sedar.com/GetFile.do?lang=EN&docClass=24&issuerNo=00000545&issuerType=03&projectNo=01774181&docId=2931202
Burger and Long (2018) | Burger, M.H., and Long, K.R., 2018, Rhenium occurrences in the United States: U.S. Geological Survey data release, https://doi.org/10.5066/F7KP81F2. | https://doi.org/10.5066/F7KP81F2
Burger and others (2018) | Burger, M.H., Schmeda, G., Long, K.R., Reyes, T.A., and Karl, N.A., 2018, Cobalt deposits in the United States: U.S. Geological Survey data release, https://doi.org/10.5066/P9V74HIU. | https://doi.org/10.5066/P9V74HIU
Burgin (1949) | Burgin, W.H., 1949, Chamac Mines Fluorspar Property: Geneva Steel Co. Special Report, 76 p., accessed September 1, 2021, at https://www.idahogeology.org/WebMap/WebData/Mines.asp. | https://www.idahogeology.org/WebMap/WebData/Mines.asp
Carew (2008) | Carew, T.J., 2008, NI [Canadian National Instrument] 43-101 technical report and resource estimation for the Cordero gallium project, Humboldt County, Nevada, USA: Vancouver, British Columbia, Canada, Gold Canyon Resources, Inc., prepared by Reserva International LLC, Reno, Nevada, 35 p.
Cameron and others (1954) | Cameron, E.N., Larrabee, D.M., McNair, A.H., Page, J.J., Stewart, G.W., and Shainin, V.E., 1954, Pegmatite investigations, 1942–45, New England: U.S. Geological Survey Professional Paper 255, 360 p.
Cannon and others (2017) | Cannon, W.F., Kimball, B.E., and Corathers, L.A., 2017, Manganese, chapter L, in Schulz, K.J., DeYoung Jr., J.H., Seal II, R.R., and Bradley, D.C., eds., Critical mineral resources of the United States—Economic and environmental geology and prospects for future supply: U.S. Geological Survey Professional Paper 1802, p. L1–L28, https://doi.org/10.3133/pp1802L. | https://doi.org/10.3133/pp1802L
Carlson and Clark (1954) | Carlson, D.W., and Clark, W.B., 1954, Mines and mineral resources of Amador County, California, California Journal of Mines and Geology, v. 50, p. 148-780.
Chatman (1994) | Chatman, M.L., 1994, Mineral appraisal of Coronado National Forest, Part 7 - Patagonia Mountains-Canelo Hills Unit, Cochise and Santa Cruz Counties, Arizona: U.S. Bureau of Mines Mineral Land Assessment Open-File Report 22-94, 392 p.
Childs and Armitage (2021) | Childs, J.F., and Armitage, A., 2021, NI [Canadian National Instrument] 43-101 technical report on the 2021 mineral resource estimates for the Stillwater West PGE-NI-Cu-Co + Au Project, Montana USA: Vancouver, British Columbia, Group Ten Metals Inc., prepared by Childs Geosciences Inc, Bozeman Montana, 222 p.
Choquette and others (2019) | Choquette, J., Brown, J.J., and Martin, R.K., 2019, NI [Canadian National Instrument] 43-101 technical report—updated mineral resource estimate for the South Mountain Project, Owyhee County, Idaho USA: Vancouver, British Columbia, Canada, BeMetals Corp. and Boise, Idaho, South Mountain Mines, Inc., prepared by Hard Rock Consulting LLC, Lakewood, Colorado, 263 p.
Clarke and others (2022) | Clarke, C., Thomas, B., McDonald, J., Blako, S., Pengel, E., Obermayer, J., Castendyk, D., and Karajeh, I., 2022, NI [Canadian National Instrument] 43-101 technical report on the Eagle Mine, Michigan, USA: Toronto, Ontario, Canada, Lundin Mining Corporation, prepared by WSP Golder, Windsor, Ontario, Canada, 287 p.
Compass Minerals (2022a) | Compass Minerals, 2022a, Technical report summary, updated initial assessment lithium and LCE mineral resource estimate, Compass Minerals International, Inc., GSL Ogden site, Ogden, Utah, USA, effective date March 3, 2022, 200 p., http://q4live.s22.clientfiles.s3-website-us-east-1.amazonaws.com/834578860/files/doc_downloads/2022/09/CMP-Ex96.1-Revised-Ogden-Lithium-Technical-Report-Summary.pdf. | http://q4live.s22.clientfiles.s3-website-us-east-1.amazonaws.com/834578860/files/doc_downloads/2022/09/CMP-Ex96.1-Revised-Ogden-Lithium-Technical-Report-Summary.pdf
Compass Minerals (2022b) | Compass Minerals, 2022b, Compass Minerals Fiscal 2022 Annual Report: Compass Minerals Annual Report, 158 p., accessed April 24, 2023, at https://www.compassminerals.com/info/news/compass-minerals-releases-fiscal-2022-annual-report/. | https://www.compassminerals.com/info/news/compass-minerals-releases-fiscal-2022-annual-report/
Copeland and Vendl (2011) | Copeland, J.B., and Vendl, M.A., 2011, The Wagon Wheel Gap fluorspar mine: Mining History Journal, v. 18, p. 49–65, accessed August 4, 2021, at https://www.mininghistoryassociation.org/Journal/MHJ-v18-2011-Copeland-Vendl.pdf. | https://www.mininghistoryassociation.org/Journal/MHJ-v18-2011-Copeland-Vendl.pdf
Correia and others (2021) | Correia, L., Fletcher, T., Gagnon, D., Gravel, A., Liskovych, V., Martin, A., Peters, O., Ritchie, D., and Thomas, B., 2021, NI [Canadian National Instrument] 43-101 technical report, preliminary economic assessment (PEA) #3 of the Tamarack North project - Tamarack, Minnesota: Tamarack, Minnesota, Talon Metals Corp, prepared by DRA Americas Inc., Toronto, Ontario, Canada, 359 p., accessed June 14, 2023, at http://www.sedar.com. | http://www.sedar.com
Czehura (2006) | Czehura, S.J., 2006, Butte A World Class Ore Deposit: 2006 SME Annual Meeting and Exhibit & 7th ICARD, Session on: Classic Geology and Mining Deposits, 7 p.
Dahlberg and others (2014) | Dahlberg, P.S., Noble, A.C., Pickarts, J.T., Rose, W.L., and Jaacks, J.A., 2014, NI [Canadian National Instrument] 43-101 Bear Lodge Project pre-feasibility study report on the mineral reserves and development of the Bull Hill Mine, Wyoming: Vancouver, British Columbia, Canada, Rare Element Resources, Ltd., prepared by Roche Engineering Inc., Sandy, Utah, 516 p., accessed March 24, 2021, at http://www.rareelementresources.com/App_Themes/NI43-101PreFeasibilityStudyReport/HTML/files/assets/common/downloads/publication.pdf. | http://www.rareelementresources.com/App_Themes/NI43-101PreFeasibilityStudyReport/HTML/files/assets/common/downloads/publication.pdf
Dale (1959) | Dale, V.B., 1959, Tungsten deposits of Yuma, Maricopa, Pinal and Graham Counties, Arizona: U.S. Bureau of Mines Report of Investigations 5516, 76 p.
Dale (1961) | Dale, V.B., 1961, Tungsten deposits of Gila, Yavapai, and Mohave Counties, Arizona: U.S. Bureau of Mines Information Circular IC-8078, 104 p.
Dale and others (1960) | Dale, V.B., Stewart, L.A., and McKinney, W.A., 1960, Tungsten deposits of Cochise, Pima, and Santa Cruz Counties, Arizona: U.S. Bureau of Mines Report of Investigations 5650, 132 p.
Dashevsky and Schaefer (2011) | Dashevsky, S.S., and Schaefer, C.F., 2011, NI [Canadian National Instrument] 43-101technical report on the volcanogenic massive sulphide prospects of the Delta property, Eastern Interior Alaska, USA: Vancouver, British Columbia, Canada, Heatherdale Resources Ltd., prepared by Northern Associates, Inc, Fairbanks, Alaska 83 p. | www.sedar.com.
DeMark (2003) | DeMark, R.S., 2003, Fluorite from the Blanchard mine group. Hansonburg mining district, Socorro Cunty, New Mexico: Rocks & Minerals, v. 78, p. 380–389, accessed May 15, 2023, at https://www.tandfonline.com/doi/epdf/10.1080/00357529.2003.9926752?needAccess=true&role=button. | https://www.tandfonline.com/doi/epdf/10.1080/00357529.2003.9926752?needAccess=true&role=button
Denny and others (2020) | Denny, F.B., Nelson, W.J., Breeden, J.R., and Lillie, R.C., 2020, Mines in the Illinois portion of the Illinois-Kentucky Fluorspar District: Illinois State Geological Survey, Prairie Research Institute, Circular 604, 73 p.
Dicken and others (2022) | Dicken, C.L., Woodruff, L.G., Hammarstrom, J.M., and Crocker, K.E., 2022, GIS, supplemental data table, and references for focus areas of potential domestic resources of critical minerals and related commodities in the United States and Puerto Rico: U.S. Geological Survey data release, https://doi.org/10.5066/P9DIZ9N8. | https://doi.org/10.5066/P9DIZ9N8
Dings (1951) | Dings, M.G., 1951, The Wallapai mining district, Cerbat Mountains, Mohave County, Arizona: U.S. Geological Survey Bulletin 978-E, p.123-163. | http://pubs.er.usgs.gov/publication/b978E
Doe Run Resources Corporation (2006) | Doe Run Resources Corporation, 2006, Doe Run Resources Corporation Annual Report: SEC Form 10-K/A, 138 p.
Dunn (2022) | Dunn, B.M., 2022, Ni [Canadian National Instrument] 43-101 technical report resource estimate on the Emily property, Minnesota USA: Roseville, Minnesota, North Star Manganese Inc., prepared by Barr Engineering Company, Minneapolis, Minnesota, 119 p.
Durgin (2013) | Durgin, D., 2013, NI [Canadian National Instrument] 43-101 amended technical report on the geology and mineralization, Bounty potash project, Box Elder and Tooele Counties, Utah, USA: Vancouver, British Columbia, Canada, Mesa Exploration Company, prepared by Delve Consultants, Sparks, Nevada, 41 p., accessed March 6, 2023 at chrome-extension://efaidnbmnnnibpcajpcglclefindmkaj/https://geology.utah.gov/apps/reportviewer/reports/PilotValley2013_NI43-101.pdf. | https://geology.utah.gov/apps/reportviewer/reports/PilotValley2013_NI43-101.pdf
Electra Battery Materials Corporation (2023) | Electra Battery Materials Corporation, 2023, Electra updates mineral resource estimate at its Iron Creek Cobalt-Copper Project in Idaho: Electra Battery Materials Corporation press release dated March 10, 2023, accessed March 28, 2023, at https://electrabmc.com/electra-updates-mineral-resource-estimate-at-its-iron-creek-cobalt-copper-project-in-idaho. | https://electrabmc.com/electra-updates-mineral-resource-estimate-at-its-iron-creek-cobalt-copper-project-in-idaho
Elsner (1997) | Elsner, H., 1997, Economic geology of the heavy mineral placer deposits in northeastern Florida: Florida Geological Survey Open-File Report No. 71, 98 p.
Eric and Cox (1948) | Eric, J.H., and Cox, M.W., 1948, Zinc deposits of the American Eagle Blue Moon area, Mariposa County, California: California Division of Mines Bulletin 144, p. 133–150.
Farnham and others (1961) | Farnham, L.L., Stewart, L.A., and DeLong, C.W., 1961, Manganese deposits of eastern Arizona: U.S. Bureau of Mines Information Circular 7990, 178 p.
Farrow and Johnson (2012) | Farrow, D., and Johnson, M., 2012, NI [Canadian National Instrument] technical report on the Titac ilmenite exploration project, Minnesota, USA: Vancouver, British Columbia, Canada, Cardero Resource Corp., prepared by SRK Consulting (Canada) Inc., Vancouver, British Columbia, Canada, 93 p.
Fechner (1988) | Fechner, S.A., 1988, Mineral investigation of the Goodnews Bay mining district, Alaska: U.S. Bureau of Mines Open-File Report 1-88, 230 p.
Feytis (2009) | Feytis, A., 2009, Fluorspar supply fortified, Industrial Minerals Web page, September 21, accessed August 6, 2021 at https://www.indmin.com/Article/2299402/Fluorspar-supply-fortified.html. | https://www.indmin.com/Article/2299402/Fluorspar-supply-fortified.html
Fischer (1975) | Fischer, R.P., 1975, Vanadium resources in titaniferous magnetite deposits: U.S. Geological Survey Professional Paper 926-B, 9 p., https://doi.org/10.3133/pp926B. | https://doi.org/10.3133/pp926B
First Liberty Power Company (2013) | First Liberty Power Company, 2013, First Liberty Power Company Annual Report for the fiscal year ending July 31, 2013: SEC Form 10-K, 76 p.
Fogg and Boyle (1987) | Fogg, C.T., and Boyle, E.H., Jr., 1987, Flake and high-crystalline graphite availability–Market economy countries—A minerals availability appraisal: U.S. Bureau of Mines Information Circular 9122, 40 p.
Foley and Barker (1985) | Foley, J.Y., and Barker, J.C., 1985, Chromite deposits along the Border Ranges fault, southern Alaska (in two parts), 1. field investigations and descriptions of chromite deposits: U.S. Bureau of Mines Information Circular 8990, 58 p.
Foley and others (1992) | Foley, J.Y., Dahlin, D.C., Mardock, C.L., and O'Connor, W.K., 1992, Reconnaissance investigations of chromite deposits and platinum-group metals in the western Brooks Range, northwestern Alaska: U.S. Bureau of Mines Open-File Report 80-92, 68 p., 4 sheets.
Foley and others (1997) | Foley, J.Y., Barker, J.C., and Brown, L.L., 1997, Critical and strategic minerals investigations in Alaska: Chromium: U.S. Bureau of Mines Open-File Report 97-85, 54 p.
Foley and others (2017) | Foley, N.K., Jaskula, B.W., Kimball, B.E., Piatak, N.M., and Schulte, R.F., 2017, Beryllium, chap. E of Schulz, K.J., DeYoung, J.H., Jr., Seal, R.R., II, and Bradley, D.C., eds., Critical mineral resources of the United States—Economic and environmental geology and prospects for future supply: U.S. Geological Survey Professional Paper 1802, p. E1–E32, https://pubs.er.usgs.gov/publication/pp1802E. | https://pubs.er.usgs.gov/publication/pp1802E
Force and Lynd (1984) | Force, E.R., and Lynd, L.E., 1984, Titanium mineral resources of the United States—Definitions and documentation: U.S. Geological Survey Bulletin 1558–B, p. B1–B11. | https://pubs.er.usgs.gov/publication/b1558AB
Force and others (1976) | Force, E.R., Lipin, B.R., and Smith, R.E., 1976, Map showing heavy mineral resources in Pleistocene sand of the Port Leyden quadrangle, southwestern Adirondack Mountains, New York: U.S. Geological Survey Miscellaneous Field Studies Map 728-B, scale 1:24,000. | https://pubs.er.usgs.gov/publication/mf728B
Freeport-McMoRan, Inc. (2022) | Freeport-McMoRan, Inc., 2022, Annual report, U.S. Securities and Exchange Commission Form 10-K, 232 p., accessed June 5, 2023, at https://d18rn0p25nwr6d.cloudfront.net/CIK-0000831259/6dbcd92e-1964-4cf6-b78d-831fdaaa9e86.pdf. | https://d18rn0p25nwr6d.cloudfront.net/CIK-0000831259/6dbcd92e-1964-4cf6-b78d-831fdaaa9e86.pdf
Gatten (2014) | Gatten, O.J., 2014, NI [Canadian National Instrument] 43-101 technical report on the San Rafael uranium project (including the Deep Gold uranium deposit and the Down Yonder uranium deposit), Emery County, Utah, USA: Nucla, Colorado, Pinion Ridge Mining LLC, Homeland Uranium Inc. (Utah), and Homeland Uranium Inc. (Canada), prepared by North American Exploration Inc., Kaysville, Utah, 111 p., accessed April 4, 2023, at https://western-uranium.com/reports/Technical_Report_San_Rafael.pdf. | https://western-uranium.com/reports/Technical_Report_San_Rafael.pdf
Gillerman (1953) | Gillerman, E., 1953, Fluorspar deposits of the Eagle Mountains, Trans-Pecos Texas: U.S. Geological Survey Bulletin 987, 98 p., plate 1, scale 1:24,000. | https://pubs.er.usgs.gov/publication/b987
Giroux and O'Connor (2018) | Giroux, G.H., and O'Connor, L.J., 2018, NI [Canadian National Instrument] 43-101 resource estimate for the Blue Moon massive sulphide occurrence, Township 4 South, Range 16 East MDB&M, Mariposa County, California: Report submitted to Blue Moon Zinc Corp. October 5, 2017 and amended on November 14, 2018, 70 p., accessed May 2, 2023, at https://bluemoonmining.com/wp-content/uploads/2018/11/BlueMoonZincCorp-43-101.pdf. | https://bluemoonmining.com/wp-content/uploads/2018/11/BlueMoonZincCorp-43-101.pdf
Goodwin (1957) | Goodwin, J.G., 1957, Lead and zinc in California: California Journal of Mines and Geology, v. 53, p. 353–724.
Goodwin and others (2019) | Goodwin, R., McLeod, K., Levy, M., DiMarchi, J., Gray, J.N., and Casey, J., 2019, NI [Canadian National Instrument] 43-101 technical report, Palmer project, Alaska, USA: Vancouver, British Columbia, Canada, Constantine Metal Resources Ltd., prepared by JDS Energy and Mining, Inc., Vancouver, British Columbia, Canada, 326 p.
Goodwin and others (2022) | Goodwin, R., McLeod, K., Levy, M., DiMarchi, J., Gray, J.N., and Casey, J., 2022, NI [Canadian National Instrument] 43-101 amended technical report, Palmer project, Alaska, USA: Vancouver, British Columbia, Canada, Constantine Metal Resources Ltd., prepared by JDS Energy and Mining, Inc., Vancouver, British Columbia, Canada, 387 p.
Gordon and others (1958) | Gordon, MacKenzie, Jr., Tracey, J.I., Jr., and Ellis, M.W., 1958, Geology of the Arkansas bauxite region: U.S. Geological Survey Professional Paper 299, 268 p. | https://pubs.er.usgs.gov/publication/pp299
Griffith and Overstreet (1953a) | Griffith, R.F., and Overstreet, W.C., 1953a, Knob Creek monazite placer, Cleveland County, North Carolina: U.S. Atomic Energy Commission Report RME-3112, 30 p. | https://digital.library.unt.edu/ark:/67531/metadc783680/m2/1/high_res_d/metadc783680.pdf
Griffith and Overstreet (1953b) | Griffith, R.F., and Overstreet, W.C., 1953b, Buffalo Creek monazite placer, Cleveland County, North Carolina: U.S. Atomic Energy Commission Report RME-3113, 17 p. | https://digital.library.unt.edu/ark:/67531/metadc783681/m2/1/high_res_d/metadc783681.pdf
Griffith and Overstreet (1953c) | Griffith, R.F., and Overstreet, W.C., 1953c, Sandy Run Creek monazite placer, Cleveland County, North Carolina: U.S. Atomic Energy Commission Report RME-3114, 30 p.
Griffitts (1954) | Griffitts, W.R., 1954, Beryllium resources of the tin-spodumene belt, North Carolina: U.S. Geological Survey Circular 309, 12 p.
Grosh (1949) | Grosh, W.A., 1949, Investigation of Valzinco lead-zinc mine, Spotsylvania County, Virginia: U.S. Bureau of Mines Report of Investigations 4403, 7 p.
Guberman (2010) | Guberman, D.E., 2010, Germanium: U.S. Geological Survey 2008 Minerals Yearbook, 30.0-30.7. http://minerals.usgs.gov/minerals/pubs/commodity/germanium/myb1-2007-germa.pdf. | http://minerals.usgs.gov/minerals/pubs/commodity/germanium/myb1-2007-germa.pdf
Hansen and Caldwell (1955) | Hansen, L.A., and Caldwell, D.W., 1955, Monazite placers on Rabon Creek, Laurens County, and Big Generostee Creek, Anderson County, South Carolina: U.S. Atomic Energy Commission Report RME-3118, 26 p.
Hansen and Cuppels (1954) | Hansen, L.A., and Cuppels, N.P., 1954, Monzonite [Monazite] placer on the First Broad River and its tributaries, Cleveland County, North Carolina: U.S. Atomic Energy Commission Report RME-3116, 27 p.
Hansen and Cuppels (1955) | Hansen, L.A., and Cuppels, N.P., 1955, Monazite placer at the junction of the North Tyger River with the Middle Tyger River, Spartanburg County, South Carolina: U.S. Atomic Energy Commission Report RME-3117, 23 p.
Hansen and Theobald (1955) | Hansen, L.A., and Theobald, P.K., 1955, Monazite placers of the Broad River and Thicketty Creek, Cherokee County, South Carolina: U.S. Atomic Energy Commission Report RME-3126, 30 p.
Hansen and White (1954) | Hansen, L.A., and White, A.M., 1954, Monazite placers on South Muddy Creek, McDowell County, and Silver Creek, Burke County, North Carolina: U.S. Atomic Energy Commission Report RME-3115, 28 p.
Hanson and others (2018) | Hanson, K., Orbock, E.C.C., III, Peralta, E., and Gormely, L., 2018, NI [Canadian National Instrument] 43-101 technical report on preliminary economic assessment for Gibellini Vanadium Project, Eureka County, Nevada: Vancouver, British Columbia, Canada, Silver Elephant Mining Corp. (formerly Prophecy Development Corp.), prepared by Amec Foster Wheeler E&C Services, Inc., Sparks, Nevada, 256 p., accessed April 29, 2021, at https://www.silverelef.com/files/Gibellini_2018_PEA_Technical_Report.pdf. | https://www.silverelef.com/files/Gibellini_2018_PEA_Technical_Report.pdf
Hardin (1955) | Hardin, G.C., Jr., 1955, Babb fault system, Crittenden and Livingston Counties: U.S. Geological Survey Bulletin 1012-B, 31 p. | http://pubs.er.usgs.gov/publication/b1012B
Hawley (1969) | Hawley, C.C., 1969, Geology and beryllium deposits of the Lake George (or Badger Flats) beryllium area, Park and Jefferson, Counties, Colorado: U.S. Geological Survey Professional Paper 608-A, p. A1–A44. | https://pubs.er.usgs.gov/publication/pp608A
Hecla Mining Company (2023a) | Hecla Mining Company, 2023a, Lucky Friday: Hecla Mining Company website, Mineral resources, accessed April 6, 2023, at https://www.hecla.com/operations/lucky-friday-idaho. | https://www.hecla.com/operations/lucky-friday-idaho
Hecla Mining Company (2023b) | Hecla Mining Company, 2023b, San Juan Silver: Hecla Mining Company website, Mineral resources, accessed April 6, 2023, at https://www.hecla.com/wp-content/uploads/Hecla-2022_YE_Reserves-and-Resources-Charts.pdf. | https://www.hecla.com/wp-content/uploads/Hecla-2022_YE_Reserves-and-Resources-Charts.pdf
Hecla Mining Company (2023c) | Hecla Mining Company, 2023c, Hecla reports highest silver reserves in company history: Hecla Mining Company press release dated February 14, 2023, accessed May 5, 2023, at https://stockhouse.com/news/press-releases/2023/02/14/hecla-reports-highest-silver-reserves-in-company-history. | https://stockhouse.com/news/press-releases/2023/02/14/hecla-reports-highest-silver-reserves-in-company-history
Hedrick (2010) | Hedrick, J.B., 2010, Rare earths (advance release), in 2007, Minerals yearbook: U.S. Geological Survey, 19 p. accessed September 8, 2010, at http://minerals.usgs.gov/minerals/pubs/commodity/rare_earths/myb1-2007-raree.pdf. | http://minerals.usgs.gov/minerals/pubs/commodity/rare_earths/myb1-2007-raree.pdf
Herz (1976) | Herz, N., 1976, Titanium deposits in alkalic igneous rocks: U.S. Geological Survey Professional Paper 959-E, p. E1–E6. | https://pubs.er.usgs.gov/publication/pp959AF
Herz and Force (1987) | Herz, N., and Force, E.R., 1987, Geology and mineral deposits of the Roseland district of central Virginia: U.S. Geological Survey Professional Paper 1371, 56 p. | https://pubs.er.usgs.gov/publication/pp1371
Hild (1946) | Hild, J.H., 1946, Exploration of alunite deposits, Marysvale, Piute County, Utah: U.S. Bureau of Mines Report of Investigations 3972, 74 p.
Hite (1976) | Hite, R.J., 1976, A potential target for potash solution mining in Cycle 13, Paradox Member, near Moab, Utah: U.S. Geological Survey Open-File Report 76-755, 5 p.
Hofstra and Kreiner (2020) | Hofstra, A.H., and Kreiner, D.C., 2020, Systems-Deposits-Commodities-Critical Minerals Table for the Earth Mapping Resources Initiative (ver. 1.1, May 2021): U.S. Geological Survey Open-File Report 2020–1042, 26 p., https://doi.org/10.3133/ofr20201042. | https://doi.org/10.3133/ofr20201042
Howard and Owens (1996) | Howard, J.M., and Owens, D.R., 1996, Minerals of the Wilson Springs vanadium mines, Potash Sulphur Springs, Arkansas: Rocks and Minerals, v. 70, p. 154–170.
Huang and others (2012) | Huang, J., Harder, M., O'Brien, M., Chow, N., Harris, J., Silva, M., Birdson, P., Ghaffari, H., and Ebrahimi, A., 2012, NI [Canadian National Instrument] 43-101 technical report and prefeasibility study, Artillery Peak Project, Mohave County, Arizona: Surrey, British Columbia, Canada, American Manganese Inc., prepared by Tetra Tech, Vancouver, British Columbia, Canada, 290 p.
Hulse and others (2022) | Hulse, D.E., Emanuel, C., and Shutty, M., 2022, S-K 1300 technical report summary on the Lik Project, northwest Arctic Borough, Alaska, USA: Wheat Ridge, Colorado, Solitario Zinc Corp., prepared by WSP, Lakewood, Colorado, 72 p., https://www.sec.gov/Archives/edgar/data/917225/000165495422004166/sodi_ex962.htm. | https://www.sec.gov/Archives/edgar/data/917225/000165495422004166/sodi_ex962.htm
Hundhausen and others (1956) | Hundhausen, R.J., Banning, L.H., Harris, H.M., and Kelley, H.J., 1956, Exploration and utilization studies, John Day chromites, Oregon: U.S. Bureau of Mines Report of Investigations 5238, 67 p.
Huntting (1956) | Huntting, M.T., 1956, Inventory of Washington minerals—Part II Metallic minerals: Washington Division of Mines and Geology Bulletin 37, v. 1, 428 p., v. 2, 67 p.
Huss and others (2014) | Huss, C.E., Davidson, R., Ibrado, A.S., Roth, D., and Marek, J.M., 2014, Form 43-101F1 technical report and feasibility study Mount Hope Project, Eureka, Nevada: Eureka, Nevada, Eureka Moly, LLC, prepared by M3 Engineering & Technology Corp., Tucson, Arizona, 169 p.
Hyperion Metals Ltd. (2021) | Hyperion Metals Ltd., 2021, Maiden resource confirms Tennessee as major untapped critical mineral province: Hyperion Metals Ltd., ASX release, October 6, 2021, accessed October 8, 2021, at https://www.asx.com.au/asxpdf/20211006/pdf/451bj6qjqm0n0v.pdf. | https://www.asx.com.au/asxpdf/20211006/pdf/451bj6qjqm0n0v.pdf
Iluka Resources Limited (2017a) | Iluka Resources Limited, 2017a, Iluka Resources Limited Updated mineral resource and ore reserve statement as of 31 December 2016: Australian Securities Exchange.
Iluka Resources Limited (2017b) | Iluka Resources Limited, 2017b, Iluka, Company overview— Operations & projects: Iluka Resources Ltd. website, accessed September 26, 2017, at https://www.iluka.com/ company-overview/operations. | https://www.iluka.com/ company-overview/operations
Iluka Resources Limited (2018) | Iluka Resources Limited, 2018, Iluka Annual Report 2018, 156 p.
Industrial Minerals Corporation Limited (2010) | Industrial Minerals Corporation Limited, 2010, Industrial Minerals Corporation Limited 2010 Annual Report, 90 p.
Intrepid Potash, Inc. (2009-2020) | Intrepid Potash, Inc., 2009-2020, 10-K: Edgar Securities and Exchange Commission, variously paged, accessed August 30, 2021, at https://www.sec.gov/edgar/searchedgar/companysearch.html. | https://www.sec.gov/edgar/searchedgar/companysearch.html
Intrepid Potash, Inc. (2022) | Intrepid Potash, Inc., 2022, 10-K: Edgar Securities and Exchange Commission, 266 p., accessed June 5, 2023, at https://www.sec.gov/edgar/search/#/q=Intrepid%2520Potash%252C%2520Inc. | https://www.sec.gov/edgar/search/#/q=Intrepid%2520Potash%252C%2520Inc
Intrepid Potash, Inc. (2023) | Intrepid Potash, Inc., 2023, 10-K: Edgar Securities and Exchange Commission, 97 p., accessed May 2, 2023, at https://www.sec.gov/Archives/edgar/data/1421461/000142146123000010/ipi-20221231.htm. | https://www.sec.gov/Archives/edgar/data/1421461/000142146123000010/ipi-20221231.htm
IperionX (2022) | IperionX, 2022, Titan project scoping study and Technical report summary for Titan project: IperionX press release dated June 30,2022, 95 p., IperionX website, accessed April 13, 2023, at https://iperionx.com/wp-content/uploads/2022/07/Scoping-Study-June-30.pdf. | https://iperionx.com/wp-content/uploads/2022/07/Scoping-Study-June-30.pdf
Irving (2003) | Irving, Douglas F., 2003; Technical Report, Golconda Property, Wallapai Mining District, Mohave County, Arizona; prepared for Odessa Gold Corp., dated April 24, 2003.
Jackson and Christiansen (1993) | Jackson, W.D., and Christiansen, G., 1993, International strategic minerals inventory summary report; rare-earth oxides: U.S. Geological Survey Circular 930-N, 68 p. | http://pubs.er.usgs.gov/publication/cir930N
James (1973) | James, A.H., 1973, Lead and zinc resources in Utah: Utah Geological and Mineralogical Survey Special Studies 44, 66 p.
Jindalee Resources Limited (2023) | Jindalee Resources Limited, 2023, Mineral resource at McDermitt increases to 21.5 Mt LCE, now the largest lithium deposit in the U.S.: Jindalee Resources Limited ASX press release dated February 27, 2023, accessed May 8, 2023, at https://www.jindalee.net/site/pdf/a01eecf1-e9c2-45de-af32-c862da0f08ce/Resource-at-McDermitt-increases-to-215-Mt-LCE.pdf. | https://www.jindalee.net/site/pdf/a01eecf1-e9c2-45de-af32-c862da0f08ce/Resource-at-McDermitt-increases-to-215-Mt-LCE.pdf
John and others (1978) | John, C.B., Cheeseman, R.J., Lorenz, J.C., and Millgate, M.L., 1978, Potash ore reserves in the proposed waste isolation pilot plant area, Eddy county, southeastern New Mexico: U.S. Geological Survey Open-File Report 78-828, 52 p., https://doi.org/10.3133/ofr78828. | https://doi.org/10.3133/ofr78828
John and others (2017) | John, D.A., Seal, R.R., II, and Polyak, D.E., 2017, Rhenium, chap. P of Schulz, K.J., DeYoung, J.H., Jr., Seal, R.R., II, and Bradley, D.C., eds., Critical mineral resources of the United States—Economic and environmental geology and prospects for future supply: U.S. Geological Survey Professional Paper 1802, p. P1–P49, at http://dx.doi.org/10.3133/pp1802P. | http://dx.doi.org/10.3133/pp1802P
Johnson and Farrow (2012) | Johnson, M., and Farrow, D., 2012, NI [Canadian National Instrument] technical report for Longnose ilmenite project, Minnesota, USA: Vancouver, British Columbia, Canada, Cardero Resource Corp., prepared by SRK Consulting (Canada) Inc., Vancouver, British Columbia, Canada, 96 p., accessed January 31, 2012, at http://www.sedar.com. | http://www.sedar.com
Johnston and others (2015) | Johnston, M., Coleman, K., and Ressel, M., 2015, Late Cretaceous orogenic Au-Ag vein deposits of western and north-central Nevada—Consequences of Sevier flat-slab subduction, and links with other Cordilleran orogenic deposits: May 2015 Geological Society of Nevada 2015 Symposium, Reno, Nevada U.S.A. Symposium Proceedings, 29 p.
Kalanchey and others (2022) | Kalanchey, R., Ghaffari, H., Hafez, S.A., Galbraith, L., Gaunt, Jdg., Titley, E., Hodgson, S., and Lang, J., 2022, NI [Canadian National Instrument] 43-101 Pebble Project preliminary economic assessment update: Vancouver, British Columbia, Canada, Northern Dynasty Minerals Ltd., prepared by Ausenco Engineering Canada, Vancouver, British Columbia, Canada, 381 p.
Karl and Mauk (2019) | Karl, N.A., and Mauk, J.L., 2019, Tellurium deposits in the United States: U.S. Geological Survey data release, https://doi.org/10.5066/P9XANDRN. | https://doi.org/10.5066/P9XANDRN
Karl and others (2018) | Karl, N.A., Burger, M.H., and Long, K.R., 2018, Tin deposits in the United States: U.S. Geological Survey data release, https://doi.org/10.5066/P97JYNJL. | https://doi.org/10.5066/P97JYNJL
Karl and others (2019) | Karl, N.A., Mauk, J.L., Reyes, T.A., and Scott, P.C., 2019, Lithium deposits in the United States: U.S. Geological Survey data release, https://doi.org/10.5066/P9ZKRWQF. | https://doi.org/10.5066/P9ZKRWQF
Karl and others (2020) | Karl, N.A., Carroll, T.R., Burger, M.H., Knudsen, L.D., Long, K.R., Reyes, T.A., and Schmeda, G., 2020, Tungsten deposits in the United States (ver. 2.0, August 2020): U.S. Geological Survey data release, https://doi.org/10.5066/P97NJLI4. | https://doi.org/10.5066/P97NJLI4
Karl and others (2021a) | Karl, N.K., Gnesda, W.R., Mauk, J.L., and Ringer, A.L., 2021a, Gallium deposits in the United States: U.S. Geological Survey data release, https://doi.org/10.5066/P9S73UYY. | https://doi.org/10.5066/P9S73UYY
Karl and others (2021b) | Karl, N.A., Knudsen, L.D., and Mauk, J.L., 2021b, Niobium deposits in the United States: U.S. Geological Survey data release, https://doi.org/10.5066/P9I4NFSN. | https://doi.org/10.5066/P9I4NFSN
Karl and others (2022a) | Karl, N.A., Knudsen, L.D., Gnesda, W.R., Mauk, J.L., and Schmeda, G., 2022a, Graphite deposits in the United States: U.S. Geological Survey data release, https://doi.org/10.5066/P99RK9SU. | https://doi.org/10.5066/P99RK9SU
Karl and others (2022b) | Karl, N.A., Gnesda, W.R., Funk, J.A., Mauk, J.L., and Forbush, C.R., 2022b, Indium deposits in the United States: U.S. Geological Survey data release, https://doi.org/10.5066/P97FRY3M. | https://doi.org/10.5066/P97FRY3M
Kauffman (1977) | Kauffman, J.D., 1977, Description and evaluation of the Kraken Property, Custer County, Idaho: U.S. Bureau of Mines MAS Grant G0264004, 13p., accessed September 1, 2021, at https://www.idahogeology.org/WebMap/WebData/Mines.asp. | https://www.idahogeology.org/WebMap/WebData/Mines.asp
Kerins and Close (2023) | Kerins, E., and Close, S, 2023, NI [Canadian National Instrument] 43-101 technical report Ruby Graphite Project, Beaverhead County, Montana, Vancouver, British Columbia, Canada, Reflex Advanced Materials, prepared by Ethos Geological, Bozeman, Montana, 92 p.
Kerr and others (2017) | Kerr, S.B., Todd, J.N., and Malhotra, D., 2017, NI [Canadian National Instrument] 43-101 technical report updated prefeasibility report, revised, Blawn Mountain project, Beaver County, Utah: Toronto, Ontario, Canada, Potash Ridge Corporation (now SOPerior Fertilizer), prepared by Mill Creek Mining Group, Mill Creek, Utah, 285 p., accessed June 4, 2021 at https://www.miningdataonline.com/reports/BlawnMountain_PFS_04242017.pdf. | https://www.miningdataonline.com/reports/BlawnMountain_PFS_04242017.pdf
Kilgore and Thomas (1982) | Kilgore, C.C., and Thomas, P.R., 1982, Manganese availability— Domestic: U.S. Bureau of Mines Information Circular 8889, 14 p.
Kingston and others (1970) | Kingston, G.A., Miller, R.A., and Carrillo, F.V., 1970, Availability of U.S. chromium resources: U.S. Bureau of Mines Information Circular 8465, 23 p.
Kline and others (1954) | Kline, M.H., Griffith, R.F., and Hansen, L.A., 1954, Hollow Creek monazite placer, Aiken County, South Carolina: U.S. Atomic Energy Commission Report RME-3127, 29 p.
Koba Resources Ltd. (2023) | Koba Resources Ltd., 2023, Blackpine project: Koba Resources website, accessed May 2, 2023, at https://kobaresources.com/projects/united-states/blackpine-project/. | https://kobaresources.com/projects/united-states/blackpine-project/
Kulas (1979) | Kulas, J.E., 1979, Serpentine reserve - Minnamax project: unpublished AMAX company report, 5 p.
Lawrence (1963) | Lawrence, E.F., 1963, Antimony deposits of Nevada: Nevada Bureau of Mines and Geology Bulletin 61, 258 p.
Lemmon and Dorr (1940) | Lemmon, D.M., and Dorr, J.V.N., 1940, Tungsten deposits of the Atolia District, San Bernardino and Kern Counties, California: U.S. Geological Survey Bulletin 922-H, p. 205–245. | https://pubs.er.usgs.gov/publication/b922H
Lemons and others (1982) | Lemons, Jr., J.F., Boyle, E.H., and Kilgore, C.C., 1982, Chromium availability—Domestic: U.S. Bureau of Mines Information Circular 8895, 14 p.
Lepage and others (1991) | Lepage, C.A., Foley, M.E., and Thompson, W.B., 1991, Mining in Maine: Past, present, and future: Maine Geological Survey, Open-File Report 91-7, 9 p.
Li (2023) | Li, Pen, 2023, Smackover Formation lithium update for 2021: Arkansas Geological Survey Open-File Report 2023-01, 6 p., accessed May 9, 2023, at https://www.geology.arkansas.gov/docs/pdf/publication/open_file_reports/OFR%202023-01.pdf#:~:text=Standard%20Lithium%20Ltd.%2C%20a%20lithium%20development%20company%20headquartered,and%20another%20with%20TETRA%20Technologies%2C%20Inc%20%28Figure%201%29. | https://www.geology.arkansas.gov/docs/pdf/publication/open_file_reports/OFR%202023-01.pdf#:~:text=Standard%20Lithium%20Ltd.%2C%20a%20lithium%20development%20company%20headquartered,and%20another%20with%20TETRA%20Technologies%2C%20Inc%20%28Figure%201%29
Lindsey and others (1977) | Lindsey, D.A., Sokaski, M., and McIntyre, G., 1977, Status of mineral resource information for the Rocky Boy's Indian Reservation, Montana: U.S. Geological Survey and U.S. Bureau of Mines Administrative Report BIA-34, 56 p., accessed January 19, 2018, at https://www1.eere.energy.gov/tribalenergy/guide/pdfs/rocky_boys_34.pdf. | https://www1.eere.energy.gov/tribalenergy/guide/pdfs/rocky_boys_34.pdf
Ling and others (2019) | Ling, P., Brown, F., Wilcox, G., Burga, D., Barry, J., Sutcliffe, R., and Puritch, E., 2019, NI [Canadian National Instrument] 43-101 preliminary economic assessment and technical report on the Lone Mountain property, Eureka County, Nevada, USA: Toronto, Ontario, Canada, Nevada Zinc Corporation, prepared by Peimeng Ling & Associates, Toronto, Ontario, Canada, 170 p., accessed April 4, 2023, at https://img1.wsimg.com/blobby/go/c3d99ef8-dd1b-462a-a916-d7f379fee8e1/downloads/NZN_43101_PEA_June%202019.pdf?ver=1670012985319. | https://img1.wsimg.com/blobby/go/c3d99ef8-dd1b-462a-a916-d7f379fee8e1/downloads/NZN_43101_PEA_June%202019.pdf?ver=1670012985319
Listerud and Meineke (1977) | Listerud, W.H., and Meineke, D.G., 1977, Mineral resources of a portion of the Duluth Complex and adjacent rocks in St. Louis and Lake counties, northeastern Minnesota: Minnesota Department of Natural Resources, Division of Minerals Report 93, 74 p.
Long (1992) | Long, K.R., 1992, Reserves and production data for selected ore deposits in the United States found in the files of the Anaconda Copper Company: U.S. Geological Survey Open-File Report 92-002, 22 p. | http://pubs.er.usgs.gov/publication/ofr922
Long and others (2010) | Long, K.R., Van Gosen, B.S., Foley, N.K., and Cordier, Daniel, 2010, The principal rare earth elements deposits of the United States—A summary of domestic deposits and a global perspective: U.S. Geological Survey Scientific Investigations Report 2010–5220, 96 p. Available at http://pubs.usgs.gov/sir/2010/5220/. | http://pubs.usgs.gov/sir/2010/5220/
Longwell and others (1965) | Longwell, C.R., Pampeyan, E.H., Bowyer, B., and Roberts, R.J., 1965, Geology and mineral deposits of Clark County, Nevada: Nevada Bureau of Mines and Geology Bulletin 62, 119 p., plate 1, scale 1:250,000.
Loveday and Kester (2023) | Loveday, D., and Kester, J., 2023, NI [Canadian National Instrument] 43-101 technical report, TLC property, Nye County, Nevada, USA: Vancouver, British Columbia, Canada, American Lithium Corporation, prepared by Stantec Consulting, LTD, Calgary, Alberta, Canada, 113 p., https://americanlithiumcorp.com/wp-content/uploads/2021/05/NI-43-101-Technical-Report_May-4_Final.pdf. | https://americanlithiumcorp.com/wp-content/uploads/2021/05/NI-43-101-Technical-Report_May-4_Final.pdf
Lucas (1975) | Lucas, J.M., 1975, The availability of nickel, chromium and silver in Washington: Washington Geologic Survey Open-File Report 75-14, 145 p.
MacKevett and others (1978) | MacKevett, E.M., Jr., Singer, D.A., and Holloway, C.D., 1978, Maps and tables describing metalliferous mineral resource potential of southern Alaska: U.S. Geological Survey Open-File Report 78-I-E, 2 sheets, 45 p., scale 1:1,000,000. | https://pubs.er.usgs.gov/publication/ofr781E
Malhotra and others (2020) | Malhotra, D., Ronald, E., Evans, B., and Williamson, P., 2020, NI [Canadian National Instrument] 43-101 feasibility study (Johnny Lee deposit) and mineral resource estimate update (Lowry deposit), Black Butte Copper Project: Vancouver, British Columbia, Canada, Sandfire Resources America, Inc., prepared by GR Engineering Services, Lakewood, Colorado, 622 p., accessed December 1, 2021, at http://www.sandfireamerica.com/assets/docs/library/SRA-Black-Butte-Copper-NI-43-101-FS-Technical-Report-8Dec2020.pdf. | http://www.sandfireamerica.com/assets/docs/library/SRA-Black-Butte-Copper-NI-43-101-FS-Technical-Report-8Dec2020.pdf
Mallot and others (1949) | Mallot, E.E., Boos, M.F., and Mosier, M., 1949, Investigation of Black Mountain beryl deposit, Oxford County, Maine: U.S. Bureau of Mines Report of Investigations 4412, 10 p.
Martin (2013) | Martin, W., 2013, NI [Canadian National Instrument] 43-101 technical report on the Deer Trail mine project, Piute County, Utah: Vancouver, British Columbia, Canada, Western Pacific Resources Corporation, prepared by JBR Environmental Consultants, Inc, Boise, Idaho, 68 p.
Materion Corp. (2012-2021) | Materion Corp., 2012-2021, Materion Corp. 10-K: Edgar Securities and Exchange Commission, variously paged, accessed September 14, 2021, at https://www.sec.gov/edgar/searchedgar/companysearch.html. | https://www.sec.gov/edgar/searchedgar/companysearch.html
Mathisen (2022) | Mathisen, M.B., 2022, NI [Canadian National Instrument] 43-101 technical report on the La Sal project, San Juan County, Utah: Lakewood, Colorado, Energy Fuels Inc., prepared by SLR International Corporation, Lakewood, Colorado, 117 p.
Matson (1946) | Matson, E.J. 1946, Exploration of the Mount Hope mine, Eureka County, Nevada: U.S. Bureau of Mines Report of Investigations 3928, 7 p.
McAnulty (1967) | McAnulty, W.N., 1967, Fluorspar in Brewster County, Texas [Christmas Mountains - Corazones Peaks area]: University of Texas at Austin, Bureau of Economic Geology, Geological Circular 67-2, 16 p.
McAnulty (1978) | McAnulty, W.N., 1978, Fluorspar in New Mexico: New Mexico Bureau of Mines & Mineral Resources, Memoir 34, 64 p., 14 sheets, accessed on September 2, 2021, at https://geoinfo.nmt.edu/publications/monographs/memoirs/34/. | https://geoinfo.nmt.edu/publications/monographs/memoirs/34/
McDonald and others (1990) | McDonald, W.R., Johnson, J.L., Greaves, J.N., and Wetzel, N., 1990, Chromite recovery from northern California ores using a physical concentration process: U.S. Bureau of Mines Report of Investigations 9330, 32 p.
McLemore (2010a) | McLemore, V.T., 2010a, Distribution, origin, and mineral resource potential of Late Cretaceous heavy mineral, beach-placer sandstone deposits, San Juan Basin, New Mexico, in Fassett, J.E., Zeigler, K.E., and Lueth, V., eds, Geology of the Four Corners country: New Mexico Geological Society 61st Fall Field Conference Guidebook, p. 197–212.
McLemore (2010b) | McLemore, V.T., 2010b, Beryllium resources in New Mexico and adjacent areas: New Mexico Bureau of Geology and Mineral Resources-New Mexico Institute of Mining and Technology Open-file Report OF-533, 106 p.
McLemore (2017) | McLemore, V.T., 2017, Mining districts and prospect areas in New Mexico: New Mexico Bureau of Mines and Mineral Resources, Resource Map 24, p. 1–65, 1 plate, scale 1:1,000,000.
McLemore (2018) | McLemore, V.T., 2018, Rare earth elements (REE) deposits associated with Great Plain margin deposits (alkaline-related), southwestern United States and eastern Mexico: Resources 7, no. 1: 8. https://doi.org/10.3390/resources7010008. | https://doi.org/10.3390/resources7010008
McLemore and others (1996) | McLemore, V.T., Sutphin, D.M., Hack, D.R., and Pease, T.C., 1996, Mining history and mineral resources of the Mimbres resource area, Dora Ana, Luna, Hidalgo, and Grant Counties, New Mexico: New Mexico Bureau of Mines and Mineral Resources, Open-File Report 424, 149 p.
Mertie (1975) | Mertie, Jr., J.B., 1975, Monazite placers in the southeastern Atlantic States: U.S. Geological Survey Bulletin 1390, 41 p. | https://pubs.er.usgs.gov/publication/b1390
Methven and others (2018) | Methven, G., Nussipakynova, D., Bloom, L., Jin, Q., Kaye, C., Smith, R.M., Kottmeier, C., Bartlett, D., and Christenson, E., 2018, NI [Canadian National Instrument] 43-101 technical report Hermosa property mineral resource and Taylor deposit PEA update, Santa Cruz County, Arizona: Vancouver, British Columbia, Canada, Arizona Mining Inc., prepared by AMC Mining Consultants (Canada) Ltd., Vancouver, British Columbia, Canada, 245 p.
Millrock Resources, Inc. (2022) | Millrock Resources, Inc., 2022, Millrock outlines significant exploration target of Ni-Cu-Co-PGE mineralization at the Nikolia Project, Alaska: Millrock Resources Inc. press release dated October 5, 2022, accessed May 30, 2023, at https://www.millrockresources.com/news/millrock-outlines-significant-exploration-target-of-ni-cu-co-pge-mineralization-at-the-nikolai-project-alaska. | https://www.millrockresources.com/news/millrock-outlines-significant-exploration-target-of-ni-cu-co-pge-mineralization-at-the-nikolai-project-alaska
Mining Technology (2022) | Mining Technology, 2022, Bunker Hill mine restart, Idaho, USA: Mining Technology, September 26, 2022, accessed May 30, 2023, at https://www.mining-technology.com/projects/bunker-hill-mine-restart-idaho-usa/. | https://www.mining-technology.com/projects/bunker-hill-mine-restart-idaho-usa/
Miser (1941) | Miser, H.D., 1941, Manganese carbonate in the Batesville district, Arkansas: U.S. Geological Survey Bulletin 921-A, 97 p. | https://pubs.er.usgs.gov/publication/b921A
Mitchell (1997) | Mitchell, V.E., 1997, History of the Triumph, Independence, and North Star Mines, Blaine County, Idaho: Idaho Geological Survey Staff Report 97-1, 63 p.
Mitchell (1999) | Mitchell, V.E., 1999, History of the mines in the Bayhorse area, Custer County, Idaho: Idaho Geological Survey Staff Report 99-8, 40 p.
More and Stryhas (2007) | More, S.W., and Stryhas, B., 2007, NI [Canadian National Instrument] 43-101 technical report on resources, Indian Springs tungsten property, Elko County, Nevada: Toronto, Ontario, Canada, Galway Resources Ltd., prepared by SRK Consulting Inc., Tucson, Arizona, 116 p.
MP Materials (2022) | MP Materials, 2022, Reports Fourth Quarter and Full Year 2022 Results: accessed May 9, 2023 at: https://investors.mpmaterials.com/investor-news/news-details/2023/MP-Materials-Reports-Fourth-Quarter-and-Full-Year-2022-Results/default.aspx. | https://investors.mpmaterials.com/investor-news/news-details/2023/MP-Materials-Reports-Fourth-Quarter-and-Full-Year-2022-Results/default.aspx
MRDS (2005) | U.S. Geological Survey, 2005, Mineral Resource Data System (MRDS): Reston, Virginia, https://mrdata.usgs.gov/mrds/. | https://mrdata.usgs.gov/mrds/
Muntean and others (2020) | Muntean, J.L., Davis, D.A., and Ayling, B., 2020, The Nevada Mineral Industry 2019: Nevada Bureau of Mines and Geology Special Publication MI-2019, 254 p.
Navigator Exploration Corporation (2001) | Navigator Exploration Corporation, 2001, Navigator Exploration Corp. - Option agreement on Kougarok tantalum property: Navigator Exploration Corporation press release, June 13, 2001, 2 p.
Nevada Bureau of Mines and Geology (2017) | Nevada Bureau of Mines and Geology, 2017, The Nevada mineral industry, 2015: Nevada Bureau of Mines and Geology Special Publication MI-2015, 190 p.
Nevada Division of Environmental Protection (2021) | Nevada Division of Environmental Protection, 2021, Rossi Barite mine: Fact Sheet, 15 p., accessed May 15, 2023, at https://ndep.nv.gov/uploads/documents/NEV2015112fsFY21.pdf. | https://ndep.nv.gov/uploads/documents/NEV2015112fsFY21.pdf
New World Cobalt Limited (2019) | New World Cobalt Limited, 2019, Acquisition of advanced high-grade copper-gold-zinc VMS project opens up significant new growth front in USA: New World Cobalt Limited ASX release dated April 9, 2019, 32 p., accessed April 4, 2023, at https://newworldres.com/wp-ncontent/uploads/AcquisitionOfTererroCopperGoldZincVMSProject09Apr19.pdf. | https://newworldres.com/wp-ncontent/uploads/AcquisitionOfTererroCopperGoldZincVMSProject09Apr19.pdf
New World Resources (2021) | New World Resources, 2021, Two new high-grade cobalt projects acquired in USA—to be included in upcoming demerger of cobalt assets: New World Resources ASX press release dated November 1, 2021, accessed May 2, 2023, at https://newworldres.com/wp-content/uploads/TwoNewHighGradeCobaltProjectsForUpcomingDemerger01Nov21.pdf. | https://newworldres.com/wp-content/uploads/TwoNewHighGradeCobaltProjectsForUpcomingDemerger01Nov21.pdf
New World Resources (2022) | New World Resources, 2022, Scoping study results-Antler copper project, USA: New World Resources, Executive Summary Scoping Study dated July 2022, 58 p., accessed April 23, 2023, at https://minedocs.com/22/Antler-PEA-07112022.pdf. | https://minedocs.com/22/Antler-PEA-07112022.pdf
Newmex Minerals Inc. (2000) | Newmex Minerals Inc., 2000, Project overview and site maps: Newmex Minerals website, accessed May 3, 2023, at https://web.archive.org/web/20030610121835/http://www.newmex-minerals.com:80/. | https://web.archive.org/web/20030610121835/http://www.newmex-minerals.com:80/
Nieberlein and others (1954) | Nieberlein, V.A., Fine, M.M., Calhoun, W.A., and Parsons, E.W., 1954, Progress report on development of columbian in Arkansas for 1953, U.S. Bureau of Mines Report of Investigations 5064, 23 p.
Norton and others (1964) | Norton, J.J., and others, 1964, Geology and mineral deposits of some pegmatites in the southern Black Hills South Dakota: U.S. Geological Survey Professional Paper 297-E, 55 p. | https://pubs.er.usgs.gov/publication/pp297E
Nutt and others (1990) | Nutt, C.J., Zimbelman, D.R., Campbell, D.L., Duval, J.S., and Hannigan, B.J., 1990, Mineral resources of the Deep Creek Mountains Wilderness study area, Juab and Tooele counties, Utah: U.S. Geological Survey Bulletin 1745-C, 40 p. | http://pubs.er.usgs.gov/publication/b1745C
Oladeni (2022) | Oladeni, I.A., 2022, Rare-earth element occurrences in heavy mineral sand, southeast Georgia: Atlanta, Georgia State University, MS thesis, 105 p., accessed May 9, 2023, at doi: https://doi.org/10.57709/28900383. | https://doi.org/10.57709/28900383
Orris and Grauch (2002) | Orris, G.J., and Grauch, R.L., 2002, Rare earth element mines, deposits, and occurrences: U.S. Geological Survey Open-File Report 2002-189 (online only), https://doi.org/10.3133/ofr02189. | https://doi.org/10.3133/ofr02189
Osisko Development Corporation (2022) | Osisko Development Corporation, 2022, High grade mining district in central Utah provides new operating mine and exciting frontier for development in one of the best mining jurisdictions in the world: Osisko Development Corporation press release, January 25,2022, accessed April 4, 2023, at https://www.marketscreener.com/quote/stock/OSISKO-DEVELOPMENT-CORP-49478039/news/Osisko-Development-Announces-Proposed-Acquisition-of-Tintic-Consolidated-Metals-37634377/. | https://www.marketscreener.com/quote/stock/OSISKO-DEVELOPMENT-CORP-49478039/news/Osisko-Development-Announces-Proposed-Acquisition-of-Tintic-Consolidated-Metals-37634377/
Pacific Nickel Corp. (1958) | Pacific Nickel Corp.,1958, Red Flats Nickel Project: Pacific Nickel Corp., 273 p., accessed May 9, 2023 at https://www.oregongeology.org/milo/archive/MiningDistricts/CurryCounty/GoldBeachDistrict/RedFlatsPlacers/RedFlatsPlacersReports.pdf. | https://www.oregongeology.org/milo/archive/MiningDistricts/CurryCounty/GoldBeachDistrict/RedFlatsPlacers/RedFlatsPlacersReports.pdf
Patterson (1967) | Patterson, S.H., 1967, Bauxite reserves and potential aluminum resources of the world: U.S. Geological Survey Bulletin 1228, 176 p. | https://pubs.er.usgs.gov/publication/b1228
Pavlides and others (1982) | Pavlides, L., Stern, T.W., Arth, J.G., Muth, K.G., and Newell, M.F., 1982, Middle and upper Paleozoic granitic rocks in the Piedmont near Fredericksburg, Virginia; Geochronology: U.S. Geological Survey Professional Paper 1231-B, 9 p. | https://pubs.er.usgs.gov/publication/pp1231B
Pearre (1960) | Pearre, N.C., and Heyl, A.V., Jr., 1960, Chromite and other mineral deposits in the serpentine rocks of the Piedmont Upland, Maryland, Pennsylvania, and Delaware: U.S. Geological Survey Bulletin 1082-K, p. 707-833. | https://pubs.er.usgs.gov/publication/b1082K
Peek and Durgin (2021) | Peek, B.C., and Durgin, D., 2021, NI [Canadian National Instrument] 43-101 technical report—updated geology and mineral resources, Green Energy project, Grand County, Utah, USA: Vancouver, British Columbia, Canada, Voltaic Minerals (USA) Inc., prepared by Delve Consultants, Sparks, Nevada, 53 p.
Peters (2008a) | Peters, D.C., 2008a, NI [Canadian National Instrument] 43-101 technical report on the Willhunt property, San Miguel County, Colorado: Lakewood, Colorado, Energy Fuels Inc., prepared by Peters Geoscience, Golden, Colorado, 36 p.
Peters (2008b) | Peters, D.C., 2008b, NI [Canadian National Instrument] 43-101 technical report on the Whirlwind property (including Far West and Crosswind claim groups), Mesa County, Colorado and Grand County, Utah: Lakewood, Colorado, Energy Fuels Inc., prepared by Peters Geoscience, Golden, Colorado 51 p.
Peters (2015) | Peters, D.C., 2015, NI [Canadian National Instrument] 43-101 updated technical report on Sage Plain project (including the Calliham mine), San Juan County, Utah, USA: Lakewood, Colorado, Energy Fuels Inc., prepared by Peters Geoscience, Golden, Colorado, 88 p., https://minedocs.com/20/SagePlain_TR_03182015.pdf. | https://minedocs.com/20/SagePlain_TR_03182015.pdf
Piedmont Lithium (2021) | Piedmont Lithium, 2021, Piedmont increases mineral resources with completion of Phase 5 infill drilling: Piedmont Lithium press release, October 21, 2021, https://piedmontlithium.com/wp-content/uploads/211021-Mineral-Resource-Estimate-Update-FINAL-US.pdf. | https://piedmontlithium.com/wp-content/uploads/211021-Mineral-Resource-Estimate-Update-FINAL-US.pdf
Pirkle and others (1993) | Pirkle, F.L., Pirkle, E.C., Reynolds, J.G., Pirkle, W.A., Henry, J.A., and Rice, W.J., 1993, The Folkston West and Amelia heavy mineral deposits of Trail Ridge, southeastern Georgia: Economic Geology, v. 88, p. 961–971.
Pirkle and others (2007) | Pirkle, F.L., Pirkle, W.A., and Pirkle, E.C., 2007, Chapter 45 Heavy-Mineral Sands of the Atlantic and Gulf Coastal Plains, USA, in Mange, M.A. and Wright, D.T. eds., Developments in Sedimentology: Elsevier, p. 1144–1232.
PolyNatura Corp. (2017) | PolyNatura Corp., 2017, resources and reserves: PolyNatura Corporation web page, accessed April 13, 2021, at https://www.polynatura.com/project/resources-and-reserves/. | https://www.polynatura.com/project/resources-and-reserves/
Popoff (1953) | Popoff, C.C., 1953, Hermada antimony deposit, Elmore Country, Idaho: U.S. Bureau of Mines Report of Investigations 4950, 28 p.
Potash Minerals Ltd. (2013) | Potash Minerals Ltd., 2013, Resource update for JORC 2012 on Hatch Point potash project: Potash Minerals Ltd. press release, December 6, 2013, accessed August 30, 2021 at https://www.asx.com.au/asxpdf/20141114/pdf/42tq5dx1h7t7f8.pdf. | https://www.asx.com.au/asxpdf/20141114/pdf/42tq5dx1h7t7f8.pdf
Puritch and others (2021) | Puritch, E., Sutcliffe, R.H., Brown, F, Salari, D.J. and Czarnowksy, A., 2021, NI [Canadian National Instrument] 43-101 technical report o the Lost Sheep fluorspar property, Juab County, Utah: Vancouver, British Columbia, Canada, Ares Strategic Mining, Inc., prepared by P&E Mining Consultants, Inc., Brampton, Ontario, Canada, 164 p.
Pye (1971) | Pye, W.D., 1971, Assessment of fluorspar potential of the north end of Keystone Mountain, Challis, Custer County, Idaho: Willard D. Pye Consulting Geologist, 56 p., accessed September 1, 2021, at https://www.idahogeology.org/WebMap/WebData/Mines.asp. | https://www.idahogeology.org/WebMap/WebData/Mines.asp
Ratte and others (1979) | Ratte, J.C., Gaskill, D.L., Eaton, G.P., Peterson, D.L., Stotelmeyer, R.B., and Meeves, H.C., 1979, Mineral resources of the Gila Primitive Area and Gila Wilderness, New Mexico: U.S. Geological Survey Bulletin 1451, 229 p. | http://pubs.er.usgs.gov/publication/b1451
Rauche and van der Klauw (2013) | Rauche, H., and van der Klauw, S., 2013, NI [Canadian National Instrument] 43-101 preliminary economic assessment sylvinite/carnallitite mining in the Holbrook basin, Arizona: Apache Junction, Arizona, Passport Potash Inc., prepared by ERCOSPLAN, Erfurt, Germany, 141 p.
Ray (2016) | Ray, G.E., 2016, NI [Canadian National Instrument] 43-101 technical report Bridging the Gap Silver (Pb-Zn) Project, Coeur d'Alene mining district, Shoshone County, Idaho, USA: Burnaby, British Columbia, Canada, Bayhorse Silver Inc., prepared by Ray, G.E., Victoria, British Columbia, Canada, 43 p., accessed April 19, 2023 at https://canadianminingreport.com/company_resource/161115_NI43-101_Bayho_Bri_F.pdf. | https://canadianminingreport.com/company_resource/161115_NI43-101_Bayho_Bri_F.pdf
Redden (1959) | Redden, J.A., 1959, Beryl deposits of the Beecher No. 3-Black Diamond Pegmatite Custer County South Dako: U.S. Geological Survey Bulletin 1072-I, 30 p., accessed May 15, 2023, at https://pubs.usgs.gov/bul/1072i/report.pdf. | https://pubs.usgs.gov/bul/1072i/report.pdf
Reed (2008) | Reed, R., 2008, Updated report of rare earth reserves and resources of U.S. Rare Earths, Inc., Diamond Creek, Idaho: Report prepared for U.S. Rare Earths, Inc., 17 p.
Renaissance Gold Inc. (2013) | Renaissance Gold Inc., 2013, Resource for Trinity Silver Project more than doubles: Renaissance Gold Inc. press release dated January 7, 2013, accessed June 14, 2023, at https://www.businesswire.com/news/home/20130107006620/en/Resource-for-Trinity-Silver-Project-More-Than-Doubles. | https://www.businesswire.com/news/home/20130107006620/en/Resource-for-Trinity-Silver-Project-More-Than-Doubles
Richter and Lawrence (1983) | Richter, D.H., and Lawrence, V.A., 1983, Mineral deposit map of the Silver City 1 degree by 2 degrees quadrangle, New Mexico and Arizona: U.S. Geological Survey Miscellaneous Investigations Series Map I-1310-B, scale 1:250,000. | http://pubs.er.usgs.gov/publication/i1310B
Robertson (1956) | Robertson, E.C., 1956, Magnetite deposits near Klukwan and Haines, southeastern Alaska: U.S. Geological Survey Open-File Report 56-101, 37 p. | https://pubs.er.usgs.gov/publication/ofr56101
Roby (1950) | Roby, R.N., 1950, Mines and mineral deposits, Meagher County, Montana: U.S. Bureau of Mines Information Circular 7540, 40 p.
Roth and others (2022) | Roth, D., Tahija, L., Iasillo, E., Martina, K., Chow, B., Multer, W., Bahe, K., Kaplan, P., Cluff, T., and Shannon, B., 2022, NI [Canadian National Instrument] feasibility study, technical report for the Thacker Pass Project, Humboldt County, Nevada: Vancouver, British Columbia, Canada, Lithium Americas Corp., prepared by M3 Engineering & Technology Corp., Tucson, Arizona, 335 p.
Rothrock and others (1946) | Rothrock, H.W., Johnson, C.H., and Hahn, A.D., 1946, Fluorspar resources of New Mexico: New Mexico Bureau of Mines and Mineral Resources, Bulletin 21, 233 p.
Rynearson and Wells (1944) | Rynearson, G.A., and Wells, F.G., 1944, Geology of the Grey Eagle and some nearby chromite deposits in Glenn County, California: U.S. Geological Survey Bulletin 945-A, 22 p. | https://pubs.er.usgs.gov/publication/b945A
Samari and others (2021) | Samari, H., Moritz, R., and Harvey, J.T., 2021, NI [Canadian National Instrument] technical report preliminary economic assessment Bonnie Claire Lithium Project, Nye County, Nevada: Vancouver, British Columbia, Canada, Iconic Minerals, Ltd., and Nevada Lithium, prepared by Global Resource Engineering, Ltd., Denver, Colorado, 208 p., accessed March 14, 2023 at https://nvlithium.com/bonnie-clair-project/. | https://nvlithium.com/bonnie-clair-project/
Schilling (1960) | Schilling, J.H., 1960, Mineral resources of Taos County, New Mexico: New Mexico Bureau of Mines and Mineral Resources, Bulletin 71, 124 p.
Schreiner (1993) | Schreiner, R.A., 1993, Mineral investigation of the rare-earth-element-bearing deposits, Red Cloud Mining district, Gallinas Mountains, Lincoln County, New Mexico: U.S. Bureau of Mines, Mineral Land Assessment 99-93, 189 p.
Schwartz (1925) | Schwartz, G.M., 1925, Geology of the Etta spodumene mine: Economic Geology, v. 20, p. 646–659.
Shawe (1976) | Shawe, D.R. (ed.), 1976, Geology and resources of fluorine in the United States: U.S. Geological Survey Professional Paper 933, 99 p. | https://pubs.er.usgs.gov/publication/pp933
Sheridan and others (1957) | Sheridan, D.M., Stephens, H.G., Staatz, M.H., and Norton, J.J., 1957, Geology and beryl deposits of the Peerless pegmatite, Pennington County, South Dakota: U.S. Geological Survey Professional Paper 297A, 47 p., http://pubs.er.usgs.gov/publication/pp297A. | http://pubs.er.usgs.gov/publication/pp297A
Sibanye Stillwater (2023) | Sibanye Stillwater, 2023, Sibanye-Stillwater Mineral Resources and Mineral Reserves declaration as at 31 December 2022: Sibanye Stillwater press release dated 17 February, 2023, accessed March 27, 2023, at https://thevault.exchange/?get_group_doc=245/1676626659-ssw-NYSE-RR-declaration-31Dec2022-17feb2023.pdf. | https://thevault.exchange/?get_group_doc=245/1676626659-ssw-NYSE-RR-declaration-31Dec2022-17feb2023.pdf
Slack and others (2022) | Slack, J.F., Beck, F.M., Bradley, D.C., Felch, M.M., Marvinney, J.G., and Whittaker, A.T.H., 2022, Potential for critical mineral deposits in Maine, USA: Atlantic Geoscience, v. 58, p. 155–191.
Sletten and others (2020) | Sletten, M., Zelligan, S., Frost, D., Yugo, N., Charbonneau, C., and Cameron D.P., 2020, NI [Canadian National Instrument] 43-101F1 technical report feasibility study, Idaho Cobalt Project, Idaho, USA: Victoria, Australia, Jervois, prepared by M3 Engineering & Technology Corp., Tucson, Arizona, 377 p., accessed May 23, 2022, at https://jervoisglobal.com/wp-content/uploads/2021/06/190348_Idaho_Cobalt_13112020_NI_43_101_Technical_Report-FILED-r1.pdf. | https://jervoisglobal.com/wp-content/uploads/2021/06/190348_Idaho_Cobalt_13112020_NI_43_101_Technical_Report-FILED-r1.pdf
SLR International Corporation (2022) | SLR International Corporation, 2022, Technical report summary on the Lucky Friday Mine, Idaho, USA, S-K 1300 Report: Coeur d'Alene, Idaho, Hecla Mining Corporation, prepared by SLR International Corporation, 218 p., https://www.hecla.com/wp-content/uploads/SLR-Hecla-Lucky-Friday-FINAL-S-K-1300-TRS-21-Feb-2022-rev_web.pdf. | https://www.hecla.com/wp-content/uploads/SLR-Hecla-Lucky-Friday-FINAL-S-K-1300-TRS-21-Feb-2022-rev_web.pdf
Smith (2022) | Smith, C.L., 2022, NI [Canadian National Instrument] 43-101 technical report on the El Capitan Project, Lincoln, County, New Mexico: Prescott, Arizona, El Capitan Precious Metals Inc., prepared by C.L. Smith, P.E., Delta, British Columbia, Canada, 40 p., accessed March 14, 2023 at https://www.elcapitanpmi.com/wp-content/uploads/2022/03/El-Capitan-43-101-ReportUpdate_-3-22-2022.pdf. | https://www.elcapitanpmi.com/wp-content/uploads/2022/03/El-Capitan-43-101-ReportUpdate_-3-22-2022.pdf
Smith and Page (1941) | Smith, W.C., and Page, L.R., 1941, Tin-bearing pegmatites of the Tinton district, Lawrence County, South Dakota, a preliminary report: U.S. Geological Survey Bulletin 922-T, p. 595–630. | https://pubs.er.usgs.gov/publication/b922T
South Star Battery Metals Corp. (2023) | South Star Battery Metals Corp., 2023, South Star Battery Metals announces maiden mineral resource estimate for the BamaStar Graphite Project in Coosa County Alabama, USA: South Star Battery Metals Corp. press release dated March 13, 2023, accessed March 27, 2023, at https://www.newswire.ca/news-releases/south-star-battery-metals-announces-maiden-mineral-resource-estimate-for-the-bamastar-graphite-project-in-coosa-county-alabama-usa-896181831.html. | https://www.newswire.ca/news-releases/south-star-battery-metals-announces-maiden-mineral-resource-estimate-for-the-bamastar-graphite-project-in-coosa-county-alabama-usa-896181831.html
South32 Limited (2023) | South32 Limited, 2023, Hermosa project update: South32 Limited press release dated May 98, 2023, accessed June 1, 2023, at https://www.south32.net/docs/default-source/exchange-releases/hermosa-project-update-0x6e16b082af2a4715.pdf?sfvrsn=9a4bb0cc_0. | https://www.south32.net/docs/default-source/exchange-releases/hermosa-project-update-0x6e16b082af2a4715.pdf?sfvrsn=9a4bb0cc_0
Staatz and Trites (1955) | Staatz, M.H., and Trites, A.F., 1955, Geology of the Quartz Creek pegmatite district, Gunnison County, Colorado: U.S. Geological Survey Professional Paper 265, 111 p. | https://pubs.er.usgs.gov/publication/pp265
Staatz and others (1980) | Staatz, M.H., Hall, R.B., Macke, D.L., Armbrustmacher, T.J., and Brownfield, I.K., 1980, Thorium resources of selected regions in the United States: U.S. Geological Survey Circular 824, 32 p. | https://pubs.er.usgs.gov/publication/cir824
Stager and Tingley (1988) | Stager, H.K., and Tingley, J.V., 1988, Tungsten deposits in Nevada: Nevada Bureau of Mines and Geology, Bulletin 105, 258 p.
Stirrett and Shewfelt (2014) | Stirrett, T. and Shewfelt, D., 2014, NI [Canadian National Instrument] 43-101 technical summary report, Sennen Potash Corporation Monument project, potash resource assessment, San Juan county, Utah, United States: Vancouver, British Columbia, Canada, Sennen Potash Corporation, North Rim Exploration, Ltd., Saskatoon, Saskatchewan, Canada, 85 p., accessed August 31, 2021 at http://www.sedar.com. | http://www.sedar.com
Stryhas and others (2019) | Stryhas, B., Clarkson, B.M., and Wright, F., 2019, NI [Canadian National Instrument] 43-101 technical report, Carlin Vanadium Project, Carlin, Nevada: Vancouver, British Columbia, Canada, First Vanadium Corporation, prepared by SRK Consulting (U.S.), Inc., Denver, Colorado, 138 p.
Suda and others (2009) | Suda, R., Turner, A.R., and Hogge, C., 2009, NI [Canadian National Instrument] 43-101 technical report on the Stillwater Ni-Cu-Co-Cr-PGE project, Stillwater and Sweetwater Counties, Montana USA: Toronto, Ontario, Canada, Nevoro, Inc, prepared by authors, Veradale, Washington, 87 p.
Teck (2022) | Teck, 2022, Purpose in action: Teck 2022 Annual Report, accessed April 12, 2023 at https://www.teck.com/media/2022-Annual-Report.pdf. | https://www.teck.com/media/2022-Annual-Report.pdf
The Mosaic Co. (2005-2020) | The Mosaic Co., 2005-2020, 10-K: annual Report Form 10-K, Edgar Securities and Exchange Commission, variously paged, accessed September 1, 2021, at https://www.sec.gov/edgar/searchedgar/companysearch.html. | https://www.sec.gov/edgar/searchedgar/companysearch.html
The Mosaic Co. (2022) | The Mosaic Co., 2022, 10-K: Edgar Securities and Exchange Commission,189 p., accessed May 2, 2023, at https://s1.q4cdn.com/823038994/files/doc_financials/2022/q4/MOS-2022.12.31-10K-Final.pdf. | https://s1.q4cdn.com/823038994/files/doc_financials/2022/q4/MOS-2022.12.31-10K-Final.pdf
Tingley and LaPointe (1999) | Tingley, J.V., and LaPointe, D.D., 1999, Metals, in The Nevada mineral industry 1998: Nevada Bureau of Mines and Geology Special Publication MI-1998, p. 10–22.
Trace and Amos (1984) | Trace, R.D, and Amos, D.H., 1984, Stratigraphy and structure of the western Kentucky fluorspar district: U.S. Geological Survey Professional Paper 1151-D, 41 p. | https://pubs.er.usgs.gov/publication/pp1151D
Tribe (2011) | Tribe, N., 2011, NI [Canadian National Instrument] 43-101mineral resource evaluation report on the Artillery Mountain manganese property, Mohave County, Arizona, U.S.A.: Surrey, British Columbia, Canada, American Manganese Inc., prepared by N. Tribe & Associates Ltd, Kelowna, British Columbia, Canada, 334 p.
Ullmer and Bentzen (2016) | Ullmer, E., and Bentzen, E.H., III, 2016. NI [Canadian National Instrument] phase II technical report for the Bisoni McKay vanadium property, Nye county, Nevada: Richmond, British Columbia, Canada, Stina Resources Ltd., prepared by E. Ullmer, Westminster, Colorado, and E.H. Bentzen, III, Wheat Ridge, Colorado, 121 p.
U.S. Geological Survey (2022) | U.S. Geological Survey, 2022, 2022 Final List of Critical Minerals: Federal Register, v. 87 FR 10381, accessed May 31, 2023, at https://www.federalregister.gov/documents/2022/02/24/2022-04027/2022-final-list-of-critical-minerals. | https://www.federalregister.gov/documents/2022/02/24/2022-04027/2022-final-list-of-critical-minerals
USMIN (2022) | U.S. Geological Survey, 2022, U.S. Mineral Deposit Database (USMIN): Reston, Virginia, https://mrdata.usgs.gov/deposit/. | https://mrdata.usgs.gov/deposit/
van Angeren (2013) | van Angeren, P., 2013, Boss project, Goodsprings mining district, Clark Cunty, Nevada, USA: Geological assessment and exploration proposal (2013/14) for the Boss project: Report for Boxxer Gold Corp., Calgary, AB, 78 p.
Van Gosen and Choate (2021) | Van Gosen, B.S., and Choate, L.M., 2021, Reconnaissance study of the major and trace element content of bauxite deposits in the Arkansas bauxite region, Saline and Pulaski Counties, central Arkansas: U.S. Geological Survey Open-File Report 2021–1073, 18 p., https://doi.org/10.3133/ofr20211073. | https://doi.org/10.3133/ofr20211073
Van Gosen and Ellefsen (2018) | Van Gosen, B.S., and Ellefsen, K.J., 2018, Titanium mineral resources in heavy-mineral sands in the Atlantic Coastal Plain of the southeastern United States: U.S. Geological Survey Scientific Investigations Report 2018–5045, 32 p., https://doi.org/10.3133/sir20185045. | https://doi.org/10.3133/sir20185045
Vitaliano (1951) | Vitaliano, C.J., 1951, Magnesium-mineral resources of the Currant Creek district, Nevada: U.S. Geological Survey Bulletin 978-A, 34 p., plate 1, scale 1:63,360. | https://pubs.er.usgs.gov/publication/b978A
Visher and Patterson (2022) | Visher, M., and Patterson, L., 2022, Major mines of Nevada 2021: Nevada Bureau of Mines and Geology Special Publication P-33, 34 p., accessed May 15, 2023, at https://minerals.nv.gov/uploadedFiles/mineralsnvgov/content/Programs/Mining/MiningForms/MM2021_Major_Mines_2021.pdf. | https://minerals.nv.gov/uploadedFiles/mineralsnvgov/content/Programs/Mining/MiningForms/MM2021_Major_Mines_2021.pdf
Warner (1989) | Warner, J.D., 1989, Columbium-, rare-earth element-, and thorium-bearing veins near Salmon Bay, southeastern Alaska: U.S. Bureau of Mines Open-File Report 6-89, 25 p.
Warren and Clark (1965) | Warren, W.C., and Clark, L.D., 1965, Bauxite deposits of the Eufaula district, Alabama: U.S. Geological Survey Bulletin 1199-E, 38 p., https://pubs.er.usgs.gov/publication/b1199E. | https://pubs.er.usgs.gov/publication/b1199E
Warren and others (1965) | Warren, W.C., Bridge, J., and Overstreet, E.C.F., 1965, Bauxite deposits of Virginia: U.S. Geological Survey Bulletin 1199-K, 17 p., https://pubs.er.usgs.gov/publication/b1199K. | https://pubs.er.usgs.gov/publication/b1199K
Warren and others (2021) | Warren, D., Methven, G., Malhotra, D., Vatterrodt, D., Peacock, B., and Hastings, M., 2021, NI [Canadian National Instrument] 43-101 technical report Empire State Mines (amended): Vancouver, British Columbia, Canada, Titan Mining Corporation, prepared by AMC Mining Consultants, Vancouver, British Columbia, Canada, 225 p.
Weber (1965) | Weber, R.H., 1965, Nickel and cobalt, in Mineral and water resources of New Mexico: New Mexico Bureau of Mines and Mineral Resources Bulletin 87, p. 207–209.
Weissenborn and Mallery (1944) | Weissenborn, A.E., and Mallery, J.H., 1944, Ore reserves at the Navajo fluorspar mines near Grants, Valencia County, New Mexico: U.S. Geological Survey Open-File Report 44-4, 18 p. | https://pubs.er.usgs.gov/publication/ofr444
Welhener and Crowie (2022) | Welhener, H.E., and Crowie, S.T., 2022, NI [Canadian National Instrument] 43-101F1 technical report mineral resource statement Mesaba Project, St. Louis County, Minnesota: St. Paul, Minnesota, PolyMet Mining, prepared by Independent Mining Consultants, Inc., Tucson, Arizona, 141 p.
Wells and others (1949) | Wells, F.G., Smith, C.T., Rynearson, G.H., and Livermore, J.S., 1949, Chromite deposits near Seiad and McGuffy Creeks, Siskiyou County, California: U.S. Geological Survey Bulletin 948-B, p. 19–62. | https://pubs.usgs.gov/bul/0948b/report.pdf
Wells and others (1946) | Wells, F.G., Cater, F.W., Jr., and Rynearson, G.A., 1946, Chromite deposits of Del Norte County, California, Chap. 1 of Klamath Mountains, Pt. 1 of Geological investigations of chromite in California: California Department of Natural Resources, Division of Mines Bulletin 134, 76 p.
Wetzel (1986) | Wetzel, N., 1986, Chromium resources in the conterminous United States: Chromium-chromite: U.S. Bureau of Mines Assessment and Research: Proceedings of Bureau of Mines Briefing, Corvallis, Ore., June 4-5, 1985, p. 31–41.
Williams and others (1964) | Williams, F.E., Fillo, P.V., and Bloom, P.A., 1964, Barite deposits of New Mexico: U.S. Bureau of Mines Circular 76, 46 p.
Wilson and others (2022) | Wilson, S., Todd, R., and Kondos, P., 2022, NI [ Canadian National Instrument] 43-101 technical report and pre-feasibility study for underground mining, million and concentration of lead, silver, and zinc at the Bunker Hill mine, Coeur d'Alene mining district, Shoshone County, Idaho, USA: Toronto, Ontario, Canada, Bunker Hill Mining Company, prepared by Resource Development Associates, Highland Ranch, Colorado, 213 p.
Winckers and others (2013) | Winckers, A.H., Darling, G., Stoyko, H.W., Huang, J., Brouwer, K., Kirk, L., Lechner, M.J., and Hafez, S.A., 2013, NI [Canadian National Instrument] 43-101 technical report and preliminary economic assessment for the Black Butte Copper Project, Montana: White Sulfur Springs, Montana, Tintina Resources, prepared by Tetra Tech Wardrop, Vancouver, British Columbia, Canada, 312 p., accessed March 24, 2021 at http://www.sandfireamerica.com/assets/docs/library/Black-Butte-Copper-1191880200-REP-R0001-01-20190318070031.pdf. | http://www.sandfireamerica.com/assets/docs/library/Black-Butte-Copper-1191880200-REP-R0001-01-20190318070031.pdf
Winters (1968) | Winters, A.S., 1968, Geology and ore deposits of the Castle Mountain mining district Meagher County, Montana: Montana Bureau of Mines and Geology, Bulletin 64, 64 p.
Woodruff and others (2013) | Woodruff, L.G., Nicholson, S.W., and Fey, D.L., 2013, A deposit model for magmatic iron-titanium-oxide deposits related to Proterozoic massif anorthosite plutonic suites: U.S. Geological Survey Scientific Investigations Report 2010-5070-K, 47 p., http://pubs.usgs.gov/sir/2010/5070/k. | http://pubs.usgs.gov/sir/2010/5070/k
Zanko and others (1994) | Zanko, L.M., Severson, M.J., and Ripley, E.M., 1994, Geology and mineralization of the Serpentine copper-nickel deposit: Technical report NRRI/TR-93/52 funded by the Minnesota Mining and Mineral Resources Research Institute, 99 p., accessed June 14,2023, at https://conservancy.umn.edu/handle/11299/18852.1. | https://conservancy.umn.edu/handle/11299/18852.1
Zapp (1965) | Zapp, A.D., 1965, Bauxite deposits of the Andersonville district, Georgia: U.S. Geological Survey Bulletin 1199-G, 46 p., https://pubs.er.usgs.gov/publication/b1199G. | https://pubs.er.usgs.gov/publication/b1199G
Zenith Minerals (2019) | Zenith Minerals, 2019, Burro Creek—East Lithium Clay Project update: Zenith Minerals ASX press release dated August 12, 2019, 19 p.
Zientek (1993) | Zientek, M.L., 1993, Mineral resource appraisal for locatable minerals The Stillwater Complex [chapter F], in Hammarstrom, J.M., Zientek, M.L, and Elliott, J.E., eds., Mineral resource assessment of the Absaroka-Beartooth study area, Custer and Gallatin National Forests, Montana: U.S. Geological Survey Open-File Report 93-207, p. F1–F83. | https://pubs.er.usgs.gov/publication/ofr93207
Zientek and Parks (2014) | Zientek, M.L., and Parks, H.L., 2014, A geologic and mineral exploration spatial database for the Stillwater Complex, Montana: U.S. Geological Survey Scientific Investigations Report 2014-5183, 28 p. | http://pubs.er.usgs.gov/publication/sir20145183